## PCC B-M
Room Temperature | Cement Temperature | Time |  | Universal Time |  | Day correction | Time conversion | Final Time
T(amb) [°C] | T(sample) [°C] | t( clock data) |  | t(clock data) |  |  |  | t, (minute)
22.9 | 24 | 12.03 | day 1- pm | 12.03 | day-1 | -723 | 723 | 0 | CEM II, B-M (PCC B-M)
26.6 | 24.5 | 14.11 |  | 14.11 | day-1 | -723 | 851 | 128
26.5 | 25 | 15.28 |  | 15.28 | day-1 | -723 | 927 | 204
26.2 | 25.3 | 15.52 |  | 15.52 | day-1 | -723 | 952 | 229
26.3 | 25.6 | 16.18 |  | 16.18 | day-1 | -723 | 977 | 254
26.1 | 26 | 16.51 |  | 16.51 | day-1 | -723 | 1010 | 287
26.5 | 24.7 | 17.03 |  | 17.03 | day-1 | -723 | 1023 | 300 | wt of cement | 250.2 | gm
26.4 | 25 | 17.19 |  | 17.19 | day-1 | -723 | 1039 | 316 | wt of water content | 102.1 | gm
26.4 | 25.3 | 17.26 |  | 17.26 | day-1 | -723 | 1046 | 323
26.8 | 25.5 | 17.3 |  | 17.3 | day-1 | -723 | 1050 | 327 | w/c ratio | 0.408074
26.4 | 25.6 | 17.32 |  | 17.32 | day-1 | -723 | 1052 | 329
26.3 | 25.8 | 17.35 |  | 17.35 | day-1 | -723 | 1055 | 332
26.6 | 26 | 17.38 |  | 17.38 | day-1 | -723 | 1058 | 335
26.3 | 26.1 | 17.4 |  | 17.4 | day-1 | -723 | 1059 | 336
26.5 | 26.3 | 17.42 |  | 17.42 | day-1 | -723 | 1062 | 339
26.5 | 26.5 | 17.45 |  | 17.45 | day-1 | -723 | 1064 | 341
26.4 | 26.6 | 17.46 |  | 17.46 | day-1 | -723 | 1066 | 343
26.3 | 26.8 | 17.48 |  | 17.48 | day-1 | -723 | 1068 | 345
26.4 | 27 | 17.51 |  | 17.51 | day-1 | -723 | 1070 | 347
26.2 | 27.1 | 17.52 |  | 17.52 | day-1 | -723 | 1071 | 348
26.3 | 27.3 | 17.54 |  | 17.54 | day-1 | -723 | 1074 | 351
26.2 | 27.5 | 17.56 |  | 17.56 | day-1 | -723 | 1076 | 353
26.1 | 27.6 | 17.57 |  | 17.57 | day-1 | -723 | 1077 | 354
26.3 | 27.8 | 17.59 |  | 17.59 | day-1 | -723 | 1079 | 356
26.4 | 28 | 18.01 |  | 18.01 | day-1 | -723 | 1081 | 358
26.3 | 28.1 | 18.02 |  | 18.02 | day-1 | -723 | 1082 | 359
26.2 | 28.3 | 18.04 |  | 18.04 | day-1 | -723 | 1084 | 361
26.4 | 28.5 | 18.06 |  | 18.06 | day-1 | -723 | 1085 | 362
26.5 | 28.6 | 18.07 |  | 18.07 | day-1 | -723 | 1086 | 363
26.3 | 28.8 | 18.08 |  | 18.08 | day-1 | -723 | 1088 | 365
26.5 | 29 | 18.11 |  | 18.11 | day-1 | -723 | 1090 | 367
26.4 | 29.1 | 18.11 |  | 18.11 | day-1 | -723 | 1091 | 368
26.1 | 29.3 | 18.13 |  | 18.13 | day-1 | -723 | 1093 | 370
26.4 | 29.5 | 18.15 |  | 18.15 | day-1 | -723 | 1094 | 371
26.3 | 29.6 | 18.15 |  | 18.15 | day-1 | -723 | 1095 | 372
26.3 | 29.8 | 18.17 |  | 18.17 | day-1 | -723 | 1097 | 374
26.3 | 30 | 18.19 |  | 18.19 | day-1 | -723 | 1099 | 376
26.3 | 30.1 | 18.2 |  | 18.2 | day-1 | -723 | 1100 | 377
26.4 | 30.3 | 18.22 |  | 18.22 | day-1 | -723 | 1101 | 378
26.3 | 30.5 | 18.23 |  | 18.23 | day-1 | -723 | 1103 | 380
26.8 | 30.6 | 18.24 |  | 18.24 | day-1 | -723 | 1104 | 381
26.3 | 30.8 | 18.26 |  | 18.26 | day-1 | -723 | 1105 | 382
26.3 | 31 | 18.27 |  | 18.27 | day-1 | -723 | 1107 | 384
26.5 | 31.1 | 18.28 |  | 18.28 | day-1 | -723 | 1108 | 385
26.5 | 31.3 | 18.3 |  | 18.3 | day-1 | -723 | 1109 | 386
26.3 | 31.5 | 18.31 |  | 18.31 | day-1 | -723 | 1111 | 388
26.4 | 31.6 | 18.32 |  | 18.32 | day-1 | -723 | 1112 | 389
26.2 | 31.8 | 18.34 |  | 18.34 | day-1 | -723 | 1113 | 390
26.5 | 32 | 18.35 |  | 18.35 | day-1 | -723 | 1115 | 392
26.5 | 32.1 | 18.36 |  | 18.36 | day-1 | -723 | 1116 | 393
26.5 | 32.2 | 18.37 |  | 18.37 | day-1 | -723 | 1116 | 393
26.5 | 32.4 | 18.38 |  | 18.38 | day-1 | -723 | 1118 | 395
26.4 | 32.5 | 18.39 |  | 18.39 | day-1 | -723 | 1119 | 396
26.2 | 32.6 | 18.4 |  | 18.4 | day-1 | -723 | 1119 | 396
26.6 | 32.7 | 18.41 |  | 18.41 | day-1 | -723 | 1120 | 397
26.4 | 32.9 | 18.42 |  | 18.42 | day-1 | -723 | 1122 | 399
26.5 | 33 | 18.43 |  | 18.43 | day-1 | -723 | 1123 | 400
26.3 | 33.1 | 18.44 |  | 18.44 | day-1 | -723 | 1123 | 400
26.3 | 33.2 | 18.45 |  | 18.45 | day-1 | -723 | 1124 | 401
26.4 | 33.4 | 18.46 |  | 18.46 | day-1 | -723 | 1126 | 403
26.3 | 33.5 | 18.46 |  | 18.46 | day-1 | -723 | 1126 | 403
26.3 | 33.6 | 18.48 |  | 18.48 | day-1 | -723 | 1127 | 404
26.4 | 33.7 | 18.48 |  | 18.48 | day-1 | -723 | 1128 | 405
26.4 | 33.9 | 18.5 |  | 18.5 | day-1 | -723 | 1129 | 406
26.2 | 34 | 18.51 |  | 18.51 | day-1 | -723 | 1130 | 407
26.4 | 34.1 | 18.51 |  | 18.51 | day-1 | -723 | 1131 | 408
26.4 | 34.2 | 18.52 |  | 18.52 | day-1 | -723 | 1132 | 409
26.6 | 34.4 | 18.53 |  | 18.53 | day-1 | -723 | 1133 | 410
26.7 | 34.5 | 18.54 |  | 18.54 | day-1 | -723 | 1134 | 411
26.3 | 34.6 | 18.55 |  | 18.55 | day-1 | -723 | 1135 | 412
26.6 | 34.7 | 18.56 |  | 18.56 | day-1 | -723 | 1135 | 412
26.3 | 34.9 | 18.57 |  | 18.57 | day-1 | -723 | 1137 | 414
26.2 | 35 | 18.58 |  | 18.58 | day-1 | -723 | 1138 | 415
26.3 | 35.1 | 18.59 |  | 18.59 | day-1 | -723 | 1138 | 415
26.3 | 35.2 | 19 |  | 19 | day-1 | -723 | 1139 | 416
26.6 | 35.4 | 19.01 |  | 19.01 | day-1 | -723 | 1141 | 418
26.5 | 35.5 | 19.02 |  | 19.02 | day-1 | -723 | 1142 | 419
26.4 | 35.6 | 19.03 |  | 19.03 | day-1 | -723 | 1142 | 419
26.5 | 35.7 | 19.04 |  | 19.04 | day-1 | -723 | 1143 | 420
26.4 | 35.9 | 19.05 |  | 19.05 | day-1 | -723 | 1145 | 422
26.5 | 36 | 19.06 |  | 19.06 | day-1 | -723 | 1145 | 422
26.8 | 36.1 | 19.07 |  | 19.07 | day-1 | -723 | 1146 | 423
26.3 | 36.2 | 19.07 |  | 19.07 | day-1 | -723 | 1147 | 424
26.3 | 36.4 | 19.08 |  | 19.08 | day-1 | -723 | 1148 | 425
26.6 | 36.5 | 19.1 |  | 19.1 | day-1 | -723 | 1149 | 426
26.6 | 36.6 | 19.1 |  | 19.1 | day-1 | -723 | 1150 | 427
26.3 | 36.7 | 19.11 |  | 19.11 | day-1 | -723 | 1151 | 428
26.5 | 36.9 | 19.13 |  | 19.13 | day-1 | -723 | 1152 | 429
26.2 | 37 | 19.14 |  | 19.14 | day-1 | -723 | 1153 | 430
26.6 | 37.1 | 19.14 |  | 19.14 | day-1 | -723 | 1154 | 431
26.3 | 37.2 | 19.15 |  | 19.15 | day-1 | -723 | 1155 | 432
26.5 | 37.4 | 19.16 |  | 19.16 | day-1 | -723 | 1156 | 433
26.7 | 37.5 | 19.18 |  | 19.18 | day-1 | -723 | 1157 | 434
26.4 | 37.6 | 19.18 |  | 19.18 | day-1 | -723 | 1158 | 435
26.2 | 37.7 | 19.19 |  | 19.19 | day-1 | -723 | 1159 | 436
26.7 | 37.9 | 19.21 |  | 19.21 | day-1 | -723 | 1160 | 437
26.4 | 38 | 19.22 |  | 19.22 | day-1 | -723 | 1161 | 438
26.4 | 38.1 | 19.22 |  | 19.22 | day-1 | -723 | 1162 | 439
26.8 | 38.2 | 19.23 |  | 19.23 | day-1 | -723 | 1163 | 440
26.6 | 38.4 | 19.25 |  | 19.25 | day-1 | -723 | 1164 | 441
26.7 | 38.5 | 19.26 |  | 19.26 | day-1 | -723 | 1165 | 442
26.5 | 38.6 | 19.26 |  | 19.26 | day-1 | -723 | 1166 | 443
26.5 | 38.7 | 19.27 |  | 19.27 | day-1 | -723 | 1167 | 444
26.6 | 38.9 | 19.29 |  | 19.29 | day-1 | -723 | 1169 | 446
26.6 | 39 | 19.3 |  | 19.3 | day-1 | -723 | 1169 | 446
26.5 | 39.1 | 19.3 |  | 19.3 | day-1 | -723 | 1170 | 447
26.4 | 39.2 | 19.31 |  | 19.31 | day-1 | -723 | 1171 | 448
26.5 | 39.4 | 19.33 |  | 19.33 | day-1 | -723 | 1173 | 450
26.4 | 39.5 | 19.34 |  | 19.34 | day-1 | -723 | 1174 | 451
26.4 | 39.6 | 19.35 |  | 19.35 | day-1 | -723 | 1175 | 452
26.4 | 39.7 | 19.36 |  | 19.36 | day-1 | -723 | 1175 | 452
26.7 | 39.9 | 19.38 |  | 19.38 | day-1 | -723 | 1177 | 454
26.4 | 40 | 19.38 |  | 19.38 | day-1 | -723 | 1178 | 455
26.6 | 40.1 | 19.4 |  | 19.4 | day-1 | -723 | 1179 | 456
26.4 | 40.2 | 19.4 |  | 19.4 | day-1 | -723 | 1180 | 457
26.3 | 40.4 | 19.42 |  | 19.42 | day-1 | -723 | 1182 | 459
26.6 | 40.5 | 19.43 |  | 19.43 | day-1 | -723 | 1183 | 460
26.4 | 40.6 | 19.44 |  | 19.44 | day-1 | -723 | 1184 | 461
26.6 | 40.7 | 19.45 |  | 19.45 | day-1 | -723 | 1185 | 462
26.6 | 40.9 | 19.47 |  | 19.47 | day-1 | -723 | 1187 | 464
26.3 | 41 | 19.48 |  | 19.48 | day-1 | -723 | 1188 | 465
26.2 | 41.1 | 19.49 |  | 19.49 | day-1 | -723 | 1189 | 466
26.5 | 41.2 | 19.5 |  | 19.5 | day-1 | -723 | 1190 | 467
26.4 | 41.4 | 19.52 |  | 19.52 | day-1 | -723 | 1192 | 469
26.2 | 41.5 | 19.53 |  | 19.53 | day-1 | -723 | 1193 | 470
26.4 | 41.6 | 19.55 |  | 19.55 | day-1 | -723 | 1194 | 471
26.2 | 41.7 | 19.56 |  | 19.56 | day-1 | -723 | 1195 | 472
26.4 | 41.9 | 19.58 |  | 19.58 | day-1 | -723 | 1197 | 474
26.2 | 42 | 19.59 |  | 19.59 | day-1 | -723 | 1199 | 476
26.4 | 42.1 | 20 |  | 20 | day-1 | -723 | 1200 | 477
26.5 | 42.2 | 20.01 |  | 20.01 | day-1 | -723 | 1201 | 478
26.6 | 42.4 | 20.04 |  | 20.04 | day-1 | -723 | 1203 | 480
26.4 | 42.5 | 20.05 |  | 20.05 | day-1 | -723 | 1205 | 482
26.7 | 42.6 | 20.07 |  | 20.07 | day-1 | -723 | 1206 | 483
26.2 | 42.7 | 20.08 |  | 20.08 | day-1 | -723 | 1207 | 484
26.1 | 42.9 | 20.11 |  | 20.11 | day-1 | -723 | 1210 | 487
26.2 | 43 | 20.12 |  | 20.12 | day-1 | -723 | 1212 | 489
26.5 | 43.1 | 20.14 |  | 20.14 | day-1 | -723 | 1213 | 490
26.2 | 43.2 | 20.15 |  | 20.15 | day-1 | -723 | 1215 | 492
26.4 | 43.4 | 20.19 |  | 20.19 | day-1 | -723 | 1219 | 496
26.7 | 43.5 | 20.21 |  | 20.21 | day-1 | -723 | 1221 | 498
25.7 | 43.6 | 20.23 |  | 20.23 | day-1 | -723 | 1223 | 500
25.6 | 43.7 | 20.26 |  | 20.26 | day-1 | -723 | 1225 | 502
25.6 | 43.9 | 20.32 |  | 20.32 | day-1 | -723 | 1232 | 509
25.6 | 44 | 20.37 |  | 20.37 | day-1 | -723 | 1236 | 513
25.7 | 43.9 | 20.44 |  | 20.44 | day-1 | -723 | 1244 | 521
25.6 | 43.8 | 20.45 |  | 20.45 | day-1 | -723 | 1244 | 521
25.4 | 43.6 | 20.46 |  | 20.46 | day-1 | -723 | 1246 | 523
25.5 | 43.5 | 20.48 |  | 20.48 | day-1 | -723 | 1248 | 525
25.6 | 43.4 | 20.49 |  | 20.49 | day-1 | -723 | 1248 | 525
25.5 | 43.3 | 20.5 |  | 20.5 | day-1 | -723 | 1250 | 527
25.7 | 43.1 | 20.52 |  | 20.52 | day-1 | -723 | 1252 | 529
25.6 | 43 | 20.52 |  | 20.52 | day-1 | -723 | 1252 | 529
25.7 | 42.9 | 20.54 |  | 20.54 | day-1 | -723 | 1254 | 531
25.4 | 42.8 | 20.54 |  | 20.54 | day-1 | -723 | 1254 | 531
25.7 | 42.6 | 20.57 |  | 20.57 | day-1 | -723 | 1256 | 533
25.6 | 42.5 | 20.58 |  | 20.58 | day-1 | -723 | 1258 | 535
25.7 | 42.4 | 20.59 |  | 20.59 | day-1 | -723 | 1258 | 535
25.7 | 42.3 | 21 |  | 21 | day-1 | -723 | 1260 | 537
25.8 | 42.1 | 21.02 |  | 21.02 | day-1 | -723 | 1262 | 539
25.7 | 42 | 21.03 |  | 21.03 | day-1 | -723 | 1262 | 539
25.6 | 41.9 | 21.04 |  | 21.04 | day-1 | -723 | 1264 | 541
25.8 | 41.8 | 21.05 |  | 21.05 | day-1 | -723 | 1264 | 541
25.6 | 41.6 | 21.07 |  | 21.07 | day-1 | -723 | 1266 | 543
25.6 | 41.5 | 21.08 |  | 21.08 | day-1 | -723 | 1268 | 545
25.6 | 41.4 | 21.08 |  | 21.08 | day-1 | -723 | 1268 | 545
25.7 | 41.3 | 21.1 |  | 21.1 | day-1 | -723 | 1270 | 547
25.7 | 41.1 | 21.12 |  | 21.12 | day-1 | -723 | 1272 | 549
25.6 | 41 | 21.13 |  | 21.13 | day-1 | -723 | 1272 | 549
25.7 | 40.9 | 21.15 |  | 21.15 | day-1 | -723 | 1275 | 552
25.6 | 40.8 | 21.19 |  | 21.19 | day-1 | -723 | 1278 | 555
25.5 | 40.6 | 21.26 |  | 21.26 | day-1 | -723 | 1285 | 562
25.7 | 40.5 | 21.3 |  | 21.3 | day-1 | -723 | 1289 | 566
25.6 | 40.4 | 21.33 |  | 21.33 | day-1 | -723 | 1293 | 570
25.4 | 40.3 | 21.37 |  | 21.37 | day-1 | -723 | 1296 | 573
25.9 | 40.1 | 21.44 |  | 21.44 | day-1 | -723 | 1303 | 580
25.7 | 40 | 21.47 |  | 21.47 | day-1 | -723 | 1307 | 584
25.4 | 39.9 | 21.51 |  | 21.51 | day-1 | -723 | 1311 | 588
25.4 | 39.8 | 21.54 |  | 21.54 | day-1 | -723 | 1314 | 591
25.7 | 39.6 | 22.01 |  | 22.01 | day-1 | -723 | 1321 | 598
25.6 | 39.5 | 22.05 |  | 22.05 | day-1 | -723 | 1325 | 602
25.5 | 39.4 | 22.08 |  | 22.08 | day-1 | -723 | 1328 | 605
25.5 | 39.3 | 22.12 |  | 22.12 | day-1 | -723 | 1332 | 609
25.9 | 39.1 | 22.2 |  | 22.2 | day-1 | -723 | 1339 | 616
25.6 | 39 | 22.23 |  | 22.23 | day-1 | -723 | 1343 | 620
25.5 | 38.9 | 22.27 |  | 22.27 | day-1 | -723 | 1346 | 623
25.7 | 38.8 | 22.3 |  | 22.3 | day-1 | -723 | 1350 | 627
25.5 | 38.6 | 22.37 |  | 22.37 | day-1 | -723 | 1357 | 634
25.9 | 38.5 | 22.41 |  | 22.41 | day-1 | -723 | 1361 | 638
25.7 | 38.4 | 22.45 |  | 22.45 | day-1 | -723 | 1364 | 641
25.6 | 38.3 | 22.48 |  | 22.48 | day-1 | -723 | 1368 | 645
25.7 | 38.1 | 22.55 |  | 22.55 | day-1 | -723 | 1375 | 652
25.7 | 38 | 22.59 |  | 22.59 | day-1 | -723 | 1378 | 655
25.5 | 37.9 | 23.02 |  | 23.02 | day-1 | -723 | 1382 | 659
25.4 | 37.8 | 23.06 |  | 23.06 | day-1 | -723 | 1385 | 662
25.6 | 37.6 | 23.13 |  | 23.13 | day-1 | -723 | 1393 | 670
25.7 | 37.5 | 23.16 |  | 23.16 | day-1 | -723 | 1396 | 673
25.5 | 37.4 | 23.2 |  | 23.2 | day-1 | -723 | 1400 | 677
25.7 | 37.3 | 23.23 |  | 23.23 | day-1 | -723 | 1403 | 680
25.5 | 37.1 | 23.31 |  | 23.31 | day-1 | -723 | 1411 | 688
25.5 | 37 | 23.35 |  | 23.35 | day-1 | -723 | 1414 | 691
25.7 | 36.9 | 23.38 |  | 23.38 | day-1 | -723 | 1418 | 695
25.5 | 36.8 | 23.42 |  | 23.42 | day-1 | -723 | 1421 | 698
25.7 | 36.6 | 23.49 |  | 23.49 | day-1 | -723 | 1428 | 705
25.8 | 36.5 | 23.52 |  | 23.52 | day-1 | -723 | 1432 | 709
25.4 | 36.4 | 23.56 |  | 23.56 | day-1 | -723 | 1435 | 712
25.5 | 36.3 | 24 |  | 24 | day-1 | -723 | 1439 | 716
25.7 | 36.1 | 0.07 |  | 0.07 | day-1 | -723 | 1446 | 723
25.7 | 36 | 0.1 |  | 0.1 | day-1 | -723 | 1450 | 727
25.5 | 35.9 | 0.14 |  | 0.14 | day-1 | -723 | 1453 | 730
25.5 | 35.8 | 0.17 |  | 0.17 | day-1 | -723 | 1457 | 734
25.6 | 35.6 | 0.24 |  | 0.24 | day-1 | -723 | 1464 | 741
25.5 | 35.5 | 0.28 |  | 0.28 | day-1 | -723 | 1468 | 745
25.7 | 35.4 | 0.31 |  | 0.31 | day-1 | -723 | 1471 | 748
25.6 | 35.3 | 0.35 |  | 0.35 | day-1 | -723 | 1475 | 752
25.5 | 35.1 | 0.42 |  | 0.42 | day-1 | -723 | 1482 | 759
26 | 35 | 0.45 |  | 0.45 | day-1 | -723 | 1485 | 762
25.8 | 34.9 | 0.5 |  | 0.5 | day-1 | -723 | 1489 | 766
25.8 | 34.8 | 0.53 |  | 0.53 | day-1 | -723 | 1493 | 770
25.8 | 34.6 | 1 |  | 1 | day-1 | -723 | 1500 | 777
25.7 | 34.5 | 1.04 |  | 1.04 | day-1 | -723 | 1503 | 780
25.6 | 34.4 | 1.07 |  | 1.07 | day-1 | -723 | 1507 | 784
25.6 | 34.3 | 1.11 |  | 1.11 | day-1 | -723 | 1511 | 788
25.6 | 34.1 | 1.18 |  | 1.18 | day-1 | -723 | 1518 | 795
26.1 | 34 | 1.22 |  | 1.22 | day-1 | -723 | 1521 | 798
25.7 | 33.9 | 1.25 |  | 1.25 | day-1 | -723 | 1525 | 802
25.6 | 33.8 | 1.29 |  | 1.29 | day-1 | -723 | 1528 | 805
26 | 33.6 | 1.36 |  | 1.36 | day-1 | -723 | 1535 | 812
26 | 33.5 | 1.39 |  | 1.39 | day-1 | -723 | 1539 | 816
25.8 | 33.4 | 1.43 |  | 1.43 | day-1 | -723 | 1543 | 820
25.9 | 33.3 | 1.46 |  | 1.46 | day-1 | -723 | 1546 | 823
25.8 | 33.1 | 1.53 |  | 1.53 | day-1 | -723 | 1553 | 830
25.9 | 33 | 1.57 |  | 1.57 | day-1 | -723 | 1557 | 834
26 | 32.9 | 2.01 |  | 2.01 | day-1 | -723 | 1561 | 838
25.8 | 32.8 | 2.05 |  | 2.05 | day-1 | -723 | 1564 | 841
25.7 | 32.6 | 2.12 |  | 2.12 | day-1 | -723 | 1571 | 848
25.9 | 32.5 | 2.15 |  | 2.15 | day-1 | -723 | 1575 | 852
25.8 | 32.4 | 2.19 |  | 2.19 | day-1 | -723 | 1578 | 855
25.9 | 32.3 | 2.22 |  | 2.22 | day-1 | -723 | 1582 | 859
25.8 | 32.1 | 2.3 |  | 2.3 | day-1 | -723 | 1589 | 866
25.8 | 32 | 2.33 |  | 2.33 | day-1 | -723 | 1593 | 870
25.9 | 31.9 | 2.37 |  | 2.37 | day-1 | -723 | 1596 | 873
25.9 | 31.7 | 2.44 |  | 2.44 | day-1 | -723 | 1603 | 880
25.7 | 31.5 | 2.51 |  | 2.51 | day-1 | -723 | 1611 | 888
25.9 | 31.4 | 2.54 |  | 2.54 | day-1 | -723 | 1614 | 891
25.7 | 31.2 | 3.01 |  | 3.01 | day-1 | -723 | 1621 | 898
25.7 | 31 | 3.28 |  | 3.28 | day-1 | -723 | 1648 | 925
25.8 | 30.9 | 3.45 |  | 3.45 | day-1 | -723 | 1665 | 942
almost 4 hr data missing
25.7 | 36.2 | 0.23 | day-2, am | 0.23 | day-2 | 720 | 23 | 720
25.5 | 36.1 | 0.27 |  | 0.27 | day-2 | 720 | 26 | 723
25.4 | 36 | 0.3 |  | 0.3 | day-2 | 720 | 30 | 727
25.7 | 35.9 | 0.34 |  | 0.34 | day-2 | 720 | 33 | 730
25.7 | 35.8 | 0.37 |  | 0.37 | day-2 | 720 | 37 | 734
25.6 | 35.6 | 0.44 |  | 0.44 | day-2 | 720 | 44 | 741
25.4 | 35.5 | 0.48 |  | 0.48 | day-2 | 720 | 48 | 745
26 | 35.4 | 0.52 |  | 0.52 | day-2 | 720 | 51 | 748
25.7 | 35.3 | 0.55 |  | 0.55 | day-2 | 720 | 55 | 752
25.5 | 35.1 | 1.02 |  | 1.02 | day-2 | 720 | 62 | 759
25.9 | 35 | 1.06 |  | 1.06 | day-2 | 720 | 65 | 762
25.9 | 34.9 | 1.1 |  | 1.1 | day-2 | 720 | 69 | 766
25.7 | 34.8 | 1.13 |  | 1.13 | day-2 | 720 | 73 | 770
25.9 | 34.6 | 1.2 |  | 1.2 | day-2 | 720 | 80 | 777
25.8 | 34.5 | 1.23 |  | 1.23 | day-2 | 720 | 83 | 780
25.8 | 34.4 | 1.27 |  | 1.27 | day-2 | 720 | 87 | 784
25.9 | 34.3 | 1.31 |  | 1.31 | day-2 | 720 | 91 | 788
25.9 | 34.1 | 1.38 |  | 1.38 | day-2 | 720 | 98 | 795
25.9 | 34 | 1.42 |  | 1.42 | day-2 | 720 | 101 | 798
25.8 | 33.9 | 1.45 |  | 1.45 | day-2 | 720 | 105 | 802
26 | 33.8 | 1.48 |  | 1.48 | day-2 | 720 | 108 | 805
25.6 | 33.6 | 1.56 |  | 1.56 | day-2 | 720 | 115 | 812
25.6 | 33.5 | 2 |  | 2 | day-2 | 720 | 119 | 816
25.9 | 33.4 | 2.03 |  | 2.03 | day-2 | 720 | 123 | 820
25.9 | 33.3 | 2.07 |  | 2.07 | day-2 | 720 | 126 | 823
25.9 | 33.1 | 2.14 |  | 2.14 | day-2 | 720 | 133 | 830
25.9 | 33 | 2.17 |  | 2.17 | day-2 | 720 | 137 | 834
25.8 | 32.9 | 2.21 |  | 2.21 | day-2 | 720 | 141 | 838
25.8 | 32.8 | 2.24 |  | 2.24 | day-2 | 720 | 144 | 841
25.8 | 32.6 | 2.31 |  | 2.31 | day-2 | 720 | 151 | 848
26 | 32.5 | 2.35 |  | 2.35 | day-2 | 720 | 155 | 852
25.8 | 32.4 | 2.38 |  | 2.38 | day-2 | 720 | 158 | 855
26.1 | 32.3 | 2.42 |  | 2.42 | day-2 | 720 | 162 | 859
25.6 | 32.1 | 2.5 |  | 2.5 | day-2 | 720 | 169 | 866
26.1 | 32 | 2.53 |  | 2.53 | day-2 | 720 | 173 | 870
25.9 | 31.9 | 2.56 |  | 2.56 | day-2 | 720 | 176 | 873
25.7 | 31.7 | 3.03 |  | 3.03 | day-2 | 720 | 183 | 880
25.8 | 31.5 | 3.11 |  | 3.11 | day-2 | 720 | 191 | 888
25.6 | 31.4 | 3.15 |  | 3.15 | day-2 | 720 | 194 | 891
25.7 | 31.2 | 3.22 |  | 3.22 | day-2 | 720 | 201 | 898
almost 16 hr data missing
26.3 | 25.5 | 19.36 | day 2, pm | 19.36 | day-2 | 720 | 1212 | 1880
26.3 | 25.5 | 19.56 |  | 19.56 | day-2 | 720 | 1232 | 1900
26.4 | 25.5 | 21.56 |  | 21.56 | day-2 | 720 | 1352 | 2020
almost 9 hr data missing
26 | 25.5 | 0.1 | day 3, am | 0.1 | day-3 | 2160 | 10 | 2170
26.3 | 25.5 | 1.13 |  | 1.13 | day-3 | 2160 | 73 | 2233
26.4 | 25.5 | 10.33 |  | 10.33 | day-3 | 2160 | 633 | 2793
25.9 | 25.5 | 13.13 |  | 13.13 | day-3 | 2160 | 793 | 2953