## Calibration
Calibration Constant Determination
Determination of Heat capacity of Insulator |  |  |  |  | specific heat, C |  | 3076.923 | J/k | m(w) | 404 | g
Weight | value | unit |  |  | specific heat, C |  | C(w) + C(insulator) | J/k | c(w) | 4.184 | J/g-k
Insulator Wt. | 196.1 | gm |  |  | specific heat, C |  | m(w)xc(w) + C(insulator) | J/k
Insulator + Water wt. | 600.1 | gm |  |  | C(insulator) |  | C(J/k) -m(w)xc(w) | J/k
[7 empty] | 1386.587 | J/k
Heater Model | chinese RH
Power, P | 500 | watt
voltage, V | 220 | volt
Electric Current, I | 2.273 | ampere
Resisitance, R | 96.8 | Ohm
Initial Temp. of Water, T(0) | 19.7 | ℃ | 292.85 | k
Final Temp. of Water , T(t) | 60 | ℃ | 333.15 | k
Room Temp. , T(amb) | 23.1 | ℃ | 296.25 | k
Time elapsed, t | 248 | seconds
Determination of Heat capacity of Insulator
Weight | value | unit
Weight | value | unit
Insulator Wt. | 196.1 | gm
Insulator + Water wt. | 596 | gm
Initial Temp. of Water , T(0) | 59.9 | ℃ |  |  |  | k(l) = | (-c/t)*ln((T(t)-T(amb))/(T(0)-T(amb))
Final Temp. of Water, T(t) | 58.4 | ℃ |  |  |  | k(l) = | 0.03556827 |  | 0.0355
Room Temp. , T(amb) | 23.1 | ℃ |  |  |  |  | 2.134096 |  | 2.13
Time elapsed, t | 3600 | seconds
Time(s) |  | T(t) in Kelvin
0 |  | 59.9
200 |  | 59.81502
400 |  | 59.73023
600 |  | 59.64565
800 |  | 59.56125
1000 |  | 59.47705
1200 |  | 59.39305
1400 |  | 59.30924
1600 |  | 59.22562
1800 |  | 59.1422
2000 |  | 59.05897
2200 |  | 58.97593
2400 |  | 58.89308
2600 |  | 58.81042
2800 |  | 58.72796
3000 |  | 58.64569
3200 |  | 58.5636
3400 |  | 58.48171
3600 |  | 58.4
3800 |  | 58.31848
4000 |  | 58.23715

## Exp-1, CEM 1
Room Temperature | Cement Temperature | Time
22.9 | 18.4 | 10.54
22.9 | 18.5 | 10.56
22.9 | 18.6 | 11 | CEM 1, BM 42.5 N
22.9 | 18.7 | 11.02
22.9 | 18.8 | 11.09
22.9 | 18.9 | 11.12 | cement wt | 150.9 | gm
22.7 | 19 | 11.23 | water wt | 138.8 | gm
22.7 | 19.1 | 11.27
22.8 | 19.2 | 12.07
22.8 | 19.3 | 12.32 | w/c ratio | 0.9198144
22.8 | 19.4 | 12.55
| 19.5 |  | Total setup wt | 512.2 | gm
| 19.6 |  | blank bottle wt | 222.5 | gm ± 5 gm
19.7
| 19.8 |  | sample wt | 289.7 | gm
19.9
20
20.1
20.2
20.3
20.4
20.5
20.6
20.7
20.8
20.9
21
21.1
21.2
21.3
21.4
21.5
21.6
21.7
21.8
21.9
22
22.1
22.2
23.1 | 22.3 | 16.16
23.1 | 22.4 | 16.2
23.1 | 22.5 | 16.22
23.1 | 22.6 | 16.23
23.1 | 22.7 | 16.3
23.1 | 22.8 | 16.32
23.2 | 22.9 | 16.34
23.2 | 23 | 16.39
23.2 | 23.1 | 16.42
23.2 | 23.2 | 16.44
23.2 | 23.3 | 16.47
23.3 | 23.4 | 16.52
23.3 | 23.5 | 16.54
23.4 | 23.6 | 16.57
23.4 | 23.7 | 16.59
23.3 | 23.8 | 17.02
23.3 | 23.9 | 17.04
23.2 | 24 | 17.07
23.2 | 24.1 | 17.11
23.2 | 24.2 | 17.13
23.2 | 24.3 | 17.16
23.2 | 24.4 | 17.19
23.2 | 24.5 | 17.21
23.2 | 24.6 | 17.23
23.2 | 24.7 | 17.25
23.2 | 24.8 | 17.27
23.2 | 24.9 | 17.29
23.2 | 25 | 17.31

## Exp-2, CEM - R
Room Temperature | Cement Temperature | Time |  | Universal Time
T(amb) | T(sample) | t( clock data) |  | t, Universal time
12.03
22.9 | 24.2 | 12.03 | day 1- pm | 12.03 | day 1- PM
22.8 | 24.3 | 12.1 |  | 12.1 | day 1- PM
22.8 | 24.4 | 12.17 |  | 12.17 | day 1- PM
22.8 | 24.5 | 12.26 |  | 12.26 | day 1- PM | CEM 1, AM 42.5 R
22.8 | 24.6 | 12.43 |  | 12.43 | day 1- PM
22.8 | 24.6 | 1 |  | 13 | day 1- PM
22.8 | 24.6 | 1.1 |  | 13.1 | day 1- PM | wt of cement | 250.5 | gm
26.6 | 24.7 | 1.31 |  | 13.31 | day 1- PM | wt of water content | 101.6 | gm
26.2 | 25.1 | 2.02 |  | 14.02 | day 1- PM
26.3 | 25.5 | 2.22 |  | 14.22 | day 1- PM | w/c ratio | 0.4055888
26.4 | 25.7 | 2.35 |  | 14.35 | day 1- PM
26.4 | 26 | 2.46 |  | 14.46 | day 1- PM
26.4 | 26.1 | 2.49 |  | 14.49 | day 1- PM
26.5 | 27.3 | 3.2 |  | 15.2 | day 1- PM
26.6 | 27.4 | 3.37 |  | 15.37 | day 1- PM | blank bottle wt | 219 gm
26.5 | 27.8 | 3.47 |  | 15.47 | day 1- PM | sample + bottle wt
26.5 | 28 | 3.51 |  | 15.51 | day 1- PM
26.6 | 29.1 | 4.19 |  | 16.19 | day 1- PM
26.5 | 30.7 | 4.49 |  | 16.49 | day 1- PM
26.6 | 31.4 | 5.01 |  | 17.01 | day 1- PM
26.7 | 33.2 | 5.31 |  | 17.31 | day 1- PM
26.6 | 34.2 | 5.45 |  | 17.45 | day 1- PM
26.6 | 34.3 | 5.47 |  | 17.47 | day 1- PM
26.6 | 38.7 | 5.53 |  | 17.53 | day 1- PM
26.6 | 39.5 | 6.52 |  | 18.52 | day 1- PM
26.4 | 40.3 | 7.01 |  | 19.01 | day 1- PM
26.4 | 40.8 | 7.06 |  | 19.06 | day 1- PM
26.4 | 41 | 7.09 |  | 19.09 | day 1- PM
26.3 | 41.5 | 7.14 |  | 19.14 | day 1- PM
26.4 | 41.9 | 7.18 |  | 19.18 | day 1- PM
26.3 | 42.3 | 7.22 |  | 19.22 | day 1- PM
26.3 | 42.6 | 7.25 |  | 19.25 | day 1- PM
26.3 | 43.3 | 7.28 |  | 19.28 | day 1- PM
26.3 | 44 | 7.32 |  | 19.32 | day 1- PM
26.3 | 44.6 | 7.36 |  | 19.36 | day 1- PM
26.3 | 45.3 | 7.4 |  | 19.4 | day 1- PM
26.4 | 46 | 7.44 |  | 19.44 | day 1- PM
26.3 | 46.9 | 7.48 |  | 19.48 | day 1- PM
26.2 | 47.6 | 7.52 |  | 19.52 | day 1- PM
26.3 | 48.1 | 7.56 |  | 19.56 | day 1- PM
26.2 | 48.7 | 8 |  | 20 | day 1- PM
26.2 | 49.3 | 8.04 |  | 20.04 | day 1- PM
almost 4 hr data missing
25.6 | 47.5 | 12.23 | day-2, am | 0.23 | day-2, AM
25.6 | 47.4 | 12.24 |  | 0.24 | day-2, AM
25.6 | 47.2 | 12.26 |  | 0.26 | day-2, AM
25.6 | 47.3 | 12.29 |  | 0.29 | day-2, AM
25.6 | 47.1 | 12.31 |  | 0.31 | day-2, AM
25.7 | 47.1 | 12.34 |  | 0.34 | day-2, AM
25.4 | 46.2 | 12.52 |  | 0.52 | day-2, AM
25.4 | 46 | 12.56 |  | 0.56 | day-2, AM
25.6 | 45.7 | 1.04 |  | 1.04 | day-2, AM
25.8 | 44.9 | 1.14 |  | 1.14 | day-2, AM
25.7 | 44.9 | 1.18 |  | 1.18 | day-2, AM
25.8 | 44.7 | 1.22 |  | 1.22 | day-2, AM
25.8 | 44.3 | 1.28 |  | 1.28 | day-2, AM
26 | 44.3 | 1.36 |  | 1.36 | day-2, AM
25.9 | 43.8 | 1.37 |  | 1.37 | day-2, AM
25.8 | 43.5 | 1.49 |  | 1.49 | day-2, AM
25.8 | 43.5 | 1.53 |  | 1.53 | day-2, AM
25.8 | 43.3 | 1.58 |  | 1.58 | day-2, AM
25.8 | 42.5 | 2.14 |  | 2.14 | day-2, AM
25.9 | 42.2 | 2.27 |  | 2.27 | day-2, AM
26 | 41.6 | 2.43 |  | 2.43 | day-2, AM
almost 16 hr data missing
26.2 | 28.6 | 7.36 | day 2, pm | 19.36 | day 2, PM
26.8 | 28.5 | 7.57 |  | 19.57 | day 2, PM
26.3 | 28.3 | 9.49 |  | 21.49 | day 2, PM
26.2 | 27.9 | 12.17 | day 3, am | 0.17 | day 3, AM
almost 9 hr data missing
25.5 | 26.1 | 9.1 |  | 9.1 | day 3, AM
26.3 | 26.2 | 10.33 |  | 10.33 | day 3, AM