## CEM II AM 42.5 R
Room Temperature | Cement Temperature | Time |  | Universal Time |  | Day correction | Time conversion | Final Time
T(amb) | T(sample) | t( clock data) |  | t(clock data) |  |  |  | t, (minute)
12.03
22.9 | 24.2 | 12.03 | day 1- pm | 12.03 | day-1 | -723 | 723 | 0
22.8 | 24.3 | 12.1 |  | 12.1 | day-1 | -723 | 730 | 7
22.8 | 24.4 | 12.17 |  | 12.17 | day-1 | -723 | 737 | 14
22.8 | 24.5 | 12.26 |  | 12.26 | day-1 | -723 | 746 | 23 | CEM 1, AM 42.5 R
22.8 | 24.6 | 12.43 |  | 12.43 | day-1 | -723 | 763 | 40
22.8 | 24.6 | 1 |  | 13 | day-1 | -723 | 820 | 97
22.8 | 24.6 | 1.1 |  | 13.1 | day-1 | -723 | 790 | 67 | wt of cement | 250.5 | gm
26.6 | 24.7 | 1.31 |  | 13.31 | day-1 | -723 | 811 | 88 | wt of water content | 101.6 | gm
26.2 | 25.1 | 2.02 |  | 14.02 | day-1 | -723 | 842 | 119
26.3 | 25.5 | 2.22 |  | 14.22 | day-1 | -723 | 862 | 139 | w/c ratio | 0.4055888
26.4 | 25.7 | 2.35 |  | 14.35 | day-1 | -723 | 875 | 152
26.4 | 26 | 2.46 |  | 14.46 | day-1 | -723 | 886 | 163
26.4 | 26.1 | 2.49 |  | 14.49 | day-1 | -723 | 889 | 166
26.5 | 27.3 | 3.2 |  | 15.2 | day-1 | -723 | 920 | 197
26.6 | 27.4 | 3.37 |  | 15.37 | day-1 | -723 | 937 | 214
26.5 | 27.8 | 3.47 |  | 15.47 | day-1 | -723 | 947 | 224
26.5 | 28 | 3.51 |  | 15.51 | day-1 | -723 | 951 | 228
26.6 | 29.1 | 4.19 |  | 16.19 | day-1 | -723 | 979 | 256
26.5 | 30.7 | 4.49 |  | 16.49 | day-1 | -723 | 1009 | 286
26.6 | 31.4 | 5.01 |  | 17.01 | day-1 | -723 | 1021 | 298
26.7 | 33.2 | 5.31 |  | 17.31 | day-1 | -723 | 1051 | 328
26.6 | 34.2 | 5.45 |  | 17.45 | day-1 | -723 | 1065 | 342
26.6 | 34.3 | 5.47 |  | 17.47 | day-1 | -723 | 1067 | 344
26.6 | 38.7 | 5.53 |  | 17.53 | day-1 | -723 | 1073 | 350
26.6 | 39.5 | 6.52 |  | 18.52 | day-1 | -723 | 1132 | 409
26.4 | 40.3 | 7.01 |  | 19.01 | day-1 | -723 | 1141 | 418
26.4 | 40.8 | 7.06 |  | 19.06 | day-1 | -723 | 1146 | 423
26.4 | 41 | 7.09 |  | 19.09 | day-1 | -723 | 1149 | 426
26.3 | 41.5 | 7.14 |  | 19.14 | day-1 | -723 | 1154 | 431
26.4 | 41.9 | 7.18 |  | 19.18 | day-1 | -723 | 1158 | 435
26.3 | 42.3 | 7.22 |  | 19.22 | day-1 | -723 | 1162 | 439
26.3 | 42.6 | 7.25 |  | 19.25 | day-1 | -723 | 1165 | 442
26.3 | 43.3 | 7.28 |  | 19.28 | day-1 | -723 | 1168 | 445
26.3 | 44 | 7.32 |  | 19.32 | day-1 | -723 | 1172 | 449
26.3 | 44.6 | 7.36 |  | 19.36 | day-1 | -723 | 1176 | 453
26.3 | 45.3 | 7.4 |  | 19.4 | day-1 | -723 | 1180 | 457
26.4 | 46 | 7.44 |  | 19.44 | day-1 | -723 | 1184 | 461
26.3 | 46.9 | 7.48 |  | 19.48 | day-1 | -723 | 1188 | 465
26.2 | 47.6 | 7.52 |  | 19.52 | day-1 | -723 | 1192 | 469
26.3 | 48.1 | 7.56 |  | 19.56 | day-1 | -723 | 1196 | 473
26.2 | 48.7 | 8 |  | 20 | day-1 | -723 | 1240 | 517
26.2 | 49.3 | 8.04 |  | 20.04 | day-1 | -723 | 1204 | 481
[6 empty] | 0 | 0 | 0
[6 empty] | 0 | 0 | 0
almost 4 hr data missing | [5 empty] | 0 | 0 | 0
[6 empty] | 0 | 0 | 0
[6 empty] | 0 | 0 | 0
[6 empty] | 0 | 0 | 0
[6 empty] | 0 | 0 | 0
25.6 | 47.5 | 12.23 | day-2, am | 0.23 | day-2 | 720 | 23 | 743
25.6 | 47.4 | 12.24 |  | 0.24 | day-2 | 720 | 24 | 744
25.6 | 47.2 | 12.26 |  | 0.26 | day-2 | 720 | 26 | 746
25.6 | 47.3 | 12.29 |  | 0.29 | day-2 | 720 | 29 | 749
25.6 | 47.1 | 12.31 |  | 0.31 | day-2 | 720 | 31 | 751
25.7 | 47.1 | 12.34 |  | 0.34 | day-2 | 720 | 34 | 754
25.4 | 46.2 | 12.52 |  | 0.52 | day-2 | 720 | 52 | 772
25.4 | 46 | 12.56 |  | 0.56 | day-2 | 720 | 56 | 776
25.6 | 45.7 | 1.04 |  | 1.04 | day-2 | 720 | 64 | 784
25.8 | 44.9 | 1.14 |  | 1.14 | day-2 | 720 | 74 | 794
25.7 | 44.9 | 1.18 |  | 1.18 | day-2 | 720 | 78 | 798
25.8 | 44.7 | 1.22 |  | 1.22 | day-2 | 720 | 82 | 802
25.8 | 44.3 | 1.28 |  | 1.28 | day-2 | 720 | 88 | 808
26 | 44.3 | 1.36 |  | 1.36 | day-2 | 720 | 96 | 816
25.9 | 43.8 | 1.37 |  | 1.37 | day-2 | 720 | 97 | 817
25.8 | 43.5 | 1.49 |  | 1.49 | day-2 | 720 | 109 | 829
25.8 | 43.5 | 1.53 |  | 1.53 | day-2 | 720 | 113 | 833
25.8 | 43.3 | 1.58 |  | 1.58 | day-2 | 720 | 118 | 838
25.8 | 42.5 | 2.14 |  | 2.14 | day-2 | 720 | 134 | 854
25.9 | 42.2 | 2.27 |  | 2.27 | day-2 | 720 | 147 | 867
26 | 41.6 | 2.43 |  | 2.43 | day-2 | 720 | 163 | 883
[6 empty] | 0 | 0 | 0
[6 empty] | 0 | 0 | 0
almost 16 hr data missing | [5 empty] | 0 | 0 | 0
[6 empty] | 0 | 0 | 0
[6 empty] | 0 | 0 | 0
[6 empty] | 0 | 0 | 0
[6 empty] | 0 | 0 | 0
26.2 | 28.6 | 7.36 | day 2, pm | 19.36 | day-2 | 720 | 1176 | 1896
26.8 | 28.5 | 7.57 |  | 19.57 | day-2 | 720 | 1197 | 1917
26.3 | 28.3 | 9.49 |  | 21.49 | day-2 | 720 | 1309 | 2029
26.2 | 27.9 | 12.17 | day 3, am | 0.17 | day-3 | 2160 | 17 | 2177
[6 empty] | 0 | 0 | 0
[6 empty] | 0 | 0 | 0
almost 9 hr data missing | [5 empty] | 0 | 0 | 0
[6 empty] | 0 | 0 | 0
[6 empty] | 0 | 0 | 0
[6 empty] | 0 | 0 | 0
[6 empty] | 0 | 0 | 0
25.5 | 26.1 | 9.1 |  | 9.1 | day-3 | 2160 | 550 | 2710
26.3 | 26.2 | 10.33 |  | 10.33 | day-3 | 2160 | 633 | 2793