## Hydration Results
General | [9 empty] | Pore Solution | [9 empty] | Porosity/Connectivity | [8 empty] | Clinker Phases | [17 empty] | Hydration Products
Cycle | time(h) | Alpha_mass | Alpha_fa_mass | heat(kJ/kg_solid) | Temperature(C) | Gsratio | Wno(g/g) | Wni(g/g) | ChemShrink(mL/g) | pH | Conductivity(S/m) | [Na+](M) | [K+](M) | [Ca++](M) | [SO4--](M) | {K+} | {Ca++} | {OH-} | {SO4--} | Vfpore | Poreconnx | Poreconny | Poreconnz | Poreconnave | Solidconnx | Solidconny | Solidconnz | Solidconnave | VfC3S | VfC2S | VfC3A | VfOC3A | VfC4AF | VfK2SO4 | VfNA2SO4 | VfGYPSUM | VfHEMIHYD | VfANHYDRITE | VfCACO3 | VfFREELIME | VfSFUME | VfINERT | VfSLAG | VfASG | VfCAS2 | VfAMSIL | VfCH | VfCSH | VfPOZZCSH | VfSLAGCSH | VfC3AH6 | VfETTR | VfAFM | VfFH3 | VfCACL2 | VfFRIEDEL | VfSTRAT | VfGYPSUMS | VfABSGYP | VfAFMC | VfINERTAGG | VfEMPTYP
0 | 0 | 0 | 0 | 0 | 24.3 | 0 | 0 | 0 | 0 | 12.6487 | 1.5179 | 0.0112 | 0.034 | 0.0231 | 0.0154 | 0.692 | 0.2165 | 0.7346 | 0.342 | 0.5729 | 0 | 0 | 0 | 0 | 0 | 0 | 0 | 0 | 0.1453 | 0.1376 | 0.0651 | 0 | 0.036 | 0 | 0 | 0.0022 | 0.0106 | 0.0081 | 0.0153 | 0 | 0 | 0.0068 | 0 | 0 | 0 | 0 | 0 | 0 | 0 | 0 | 0 | 0 | 0 | 0 | 0 | 0 | 0 | 0 | 0 | 0 | 0 | 0
1 | 0.0004 | 0.0001 | 0 | 0.1211 | 24.3477 | 0.0002 | 0 | 0 | 0 | 12.6508 | 1.5288 | 0.0113 | 0.034 | 0.0239 | 0.0158 | 0.6853 | 0.2075 | 0.7299 | 0.336 | 0.5728 | 0 | 0 | 0 | 0 | 0 | 0 | 0 | 0 | 0.1453 | 0.1376 | 0.0651 | 0 | 0.036 | 0 | 0 | 0.0022 | 0.0106 | 0.0081 | 0.0153 | 0 | 0 | 0.0068 | 0 | 0 | 0 | 0 | 0 | 0.0001 | 0 | 0 | 0 | 0.0001 | 0 | 0 | 0 | 0 | 0 | 0 | 0 | 0 | 0 | 0
2 | 0.0015 | 0.0003 | 0 | 0.3161 | 24.4246 | 0.0004 | 0 | 0 | 0 | 12.6515 | 1.5326 | 0.0113 | 0.034 | 0.0241 | 0.016 | 0.6831 | 0.2047 | 0.7284 | 0.3342 | 0.5727 | 0 | 0 | 0 | 0 | 0 | 0 | 0 | 0 | 0.1452 | 0.1376 | 0.065 | 0 | 0.036 | 0 | 0 | 0.0022 | 0.0106 | 0.0081 | 0.0153 | 0 | 0 | 0.0068 | 0 | 0 | 0 | 0 | 0 | 0.0001 | 0 | 0 | 0 | 0.0001 | 0 | 0 | 0 | 0 | 0 | 0 | 0 | 0 | 0 | 0
3 | 0.0033 | 0.0005 | 0 | 0.4615 | 24.482 | 0.0006 | 0.0001 | 0.0001 | -1e-05 | 12.6518 | 1.5341 | 0.0113 | 0.034 | 0.0242 | 0.016 | 0.6824 | 0.2037 | 0.7279 | 0.3335 | 0.5726 | 0 | 0 | 0 | 0 | 0 | 0 | 0 | 0 | 0.1452 | 0.1376 | 0.065 | 0 | 0.036 | 0 | 0 | 0.0022 | 0.0105 | 0.0081 | 0.0153 | 0 | 0 | 0.0068 | 0 | 0 | 0 | 0 | 0 | 0.0002 | 0 | 0 | 0 | 0.0001 | 0 | 0 | 0 | 0 | 0 | 0 | 0 | 0 | 0 | 0
4 | 0.0058 | 0.0007 | 0 | 0.6563 | 24.5588 | 0.0008 | 0.0001 | 0.0001 | -1e-05 | 12.652 | 1.5348 | 0.0113 | 0.034 | 0.0242 | 0.016 | 0.6822 | 0.2034 | 0.7278 | 0.3333 | 0.5726 | 0 | 0 | 0 | 0 | 0 | 0 | 0 | 0 | 0.1451 | 0.1376 | 0.065 | 0 | 0.036 | 0 | 0 | 0.0022 | 0.0105 | 0.0081 | 0.0153 | 0 | 0 | 0.0068 | 0 | 0 | 0 | 0 | 0 | 0.0003 | 0 | 0 | 0 | 0.0002 | 0 | 0 | 0 | 0 | 0 | 0 | 0 | 0 | 0 | 0
5 | 0.009 | 0.0009 | 0 | 0.8615 | 24.6396 | 0.0011 | 0.0001 | 0.0001 | -1e-05 | 12.6521 | 1.5354 | 0.0113 | 0.034 | 0.0242 | 0.016 | 0.6821 | 0.2033 | 0.7277 | 0.3332 | 0.5724 | 0 | 0 | 0 | 0 | 0 | 0 | 0 | 0 | 0.1451 | 0.1376 | 0.0649 | 0 | 0.036 | 0 | 0 | 0.0022 | 0.0105 | 0.0081 | 0.0153 | 0 | 0 | 0.0068 | 0 | 0 | 0 | 0 | 0 | 0.0004 | 0 | 0 | 0 | 0.0002 | 0 | 0 | 0 | 0 | 0 | 0 | 0 | 0 | 0 | 0
6 | 0.0129 | 0.0012 | 0 | 1.0531 | 24.7152 | 0.0013 | 0.0001 | 0.0001 | -2e-05 | 12.6522 | 1.5359 | 0.0113 | 0.0341 | 0.0242 | 0.016 | 0.6821 | 0.2033 | 0.7277 | 0.3332 | 0.5724 | 0 | 0 | 0 | 0 | 0 | 0 | 0 | 0 | 0.145 | 0.1376 | 0.0649 | 0 | 0.036 | 0 | 0 | 0.0022 | 0.0105 | 0.0081 | 0.0152 | 0 | 0 | 0.0068 | 0 | 0 | 0 | 0 | 0 | 0.0005 | 0 | 0 | 0 | 0.0002 | 0 | 0 | 0 | 0 | 0 | 0 | 0 | 0 | 0 | 0
7 | 0.0175 | 0.0014 | 0 | 1.2408 | 24.7891 | 0.0015 | 0.0002 | 0.0002 | -2e-05 | 12.6523 | 1.5364 | 0.0113 | 0.0341 | 0.0242 | 0.0161 | 0.6821 | 0.2032 | 0.7277 | 0.3332 | 0.5723 | 0 | 0 | 0 | 0 | 0 | 0 | 0 | 0 | 0.145 | 0.1376 | 0.0649 | 0 | 0.036 | 0 | 0 | 0.0022 | 0.0105 | 0.0081 | 0.0152 | 0 | 0 | 0.0068 | 0 | 0 | 0 | 0 | 0 | 0.0006 | 0 | 0 | 0 | 0.0003 | 0 | 0 | 0 | 0 | 0 | 0 | 0 | 0 | 0 | 0
8 | 0.0229 | 0.0016 | 0 | 1.4055 | 24.854 | 0.0017 | 0.0002 | 0.0002 | -2e-05 | 12.6524 | 1.5369 | 0.0114 | 0.0341 | 0.0242 | 0.0161 | 0.682 | 0.2032 | 0.7277 | 0.3332 | 0.5722 | 0 | 0 | 0 | 0 | 0 | 0 | 0 | 0 | 0.1449 | 0.1376 | 0.0649 | 0 | 0.036 | 0 | 0 | 0.0022 | 0.0105 | 0.0081 | 0.0152 | 0 | 0 | 0.0068 | 0 | 0 | 0 | 0 | 0 | 0.0007 | 0 | 0 | 0 | 0.0003 | 0 | 0 | 0 | 0 | 0 | 0 | 0 | 0 | 0 | 0
9 | 0.0289 | 0.0019 | 0 | 1.5724 | 24.9198 | 0.0019 | 0.0002 | 0.0002 | -3e-05 | 12.6525 | 1.5375 | 0.0114 | 0.0342 | 0.0242 | 0.0161 | 0.682 | 0.2032 | 0.7277 | 0.3332 | 0.5721 | 0 | 0 | 0 | 0 | 0 | 0 | 0 | 0 | 0.1449 | 0.1375 | 0.0649 | 0 | 0.036 | 0 | 0 | 0.0022 | 0.0105 | 0.0081 | 0.0152 | 0 | 0 | 0.0068 | 0 | 0 | 0 | 0 | 0 | 0.0007 | 0 | 0 | 0 | 0.0004 | 0 | 0 | 0 | 0 | 0 | 0 | 0 | 0 | 0 | 0
10 | 0.0355 | 0.0021 | 0 | 1.7085 | 24.9734 | 0.0021 | 0.0003 | 0.0003 | -3e-05 | 12.6526 | 1.538 | 0.0114 | 0.0342 | 0.0242 | 0.0161 | 0.682 | 0.2032 | 0.7276 | 0.3332 | 0.572 | 0 | 0 | 0 | 0 | 0 | 0 | 0 | 0 | 0.1449 | 0.1375 | 0.0648 | 0 | 0.036 | 0 | 0 | 0.0022 | 0.0105 | 0.0081 | 0.0152 | 0 | 0 | 0.0068 | 0 | 0 | 0 | 0 | 0 | 0.0008 | 0 | 0 | 0 | 0.0004 | 0 | 0 | 0 | 0 | 0 | 0 | 0 | 0 | 0 | 0
11 | 0.0429 | 0.0022 | 0 | 1.8846 | 25.0427 | 0.0024 | 0.0003 | 0.0003 | -3e-05 | 12.6527 | 1.5386 | 0.0114 | 0.0342 | 0.0241 | 0.0161 | 0.682 | 0.2032 | 0.7276 | 0.3332 | 0.5719 | 0 | 0 | 0 | 0 | 0 | 0 | 0 | 0 | 0.1448 | 0.1375 | 0.0648 | 0 | 0.036 | 0 | 0 | 0.0022 | 0.0105 | 0.0081 | 0.0152 | 0 | 0 | 0.0068 | 0 | 0 | 0 | 0 | 0 | 0.0009 | 0 | 0 | 0 | 0.0005 | 0 | 0 | 0 | 0 | 0 | 0 | 0 | 0 | 0 | 0
12 | 0.0509 | 0.0024 | 0 | 2.0363 | 25.1025 | 0.0026 | 0.0003 | 0.0003 | -3e-05 | 12.6528 | 1.5393 | 0.0114 | 0.0343 | 0.0241 | 0.0161 | 0.682 | 0.2032 | 0.7276 | 0.3332 | 0.5718 | 0 | 0 | 0 | 0 | 0 | 0 | 0 | 0 | 0.1448 | 0.1375 | 0.0648 | 0 | 0.036 | 0 | 0 | 0.0022 | 0.0105 | 0.008 | 0.0152 | 0 | 0 | 0.0068 | 0 | 0 | 0 | 0 | 0 | 0.001 | 0 | 0 | 0 | 0.0005 | 0 | 0 | 0 | 0 | 0 | 0 | 0 | 0 | 0 | 0
13 | 0.0596 | 0.0026 | 0 | 2.1837 | 25.1605 | 0.0028 | 0.0004 | 0.0004 | -3e-05 | 12.653 | 1.5399 | 0.0115 | 0.0343 | 0.0241 | 0.0161 | 0.682 | 0.2032 | 0.7276 | 0.3331 | 0.5718 | 0 | 0 | 0 | 0 | 0 | 0 | 0 | 0 | 0.1447 | 0.1375 | 0.0648 | 0 | 0.036 | 0 | 0 | 0.0022 | 0.0105 | 0.008 | 0.0151 | 0 | 0 | 0.0068 | 0 | 0 | 0 | 0 | 0 | 0.001 | 0 | 0 | 0 | 0.0005 | 0 | 0 | 0 | 0 | 0 | 0 | 0 | 0 | 0 | 0
14 | 0.069 | 0.0028 | 0 | 2.3408 | 25.2223 | 0.0031 | 0.0004 | 0.0004 | -2e-05 | 12.6531 | 1.5406 | 0.0115 | 0.0344 | 0.0241 | 0.0161 | 0.682 | 0.2031 | 0.7276 | 0.3331 | 0.5716 | 0 | 0 | 0 | 0 | 0 | 0 | 0 | 0 | 0.1447 | 0.1375 | 0.0647 | 0 | 0.036 | 0 | 0 | 0.0022 | 0.0105 | 0.008 | 0.0151 | 0 | 0 | 0.0068 | 0 | 0 | 0 | 0 | 0 | 0.0011 | 0 | 0 | 0 | 0.0006 | 0 | 0 | 0 | 0 | 0 | 0 | 0 | 0 | 0 | 0
15 | 0.079 | 0.003 | 0 | 2.5334 | 25.298 | 0.0033 | 0.0004 | 0.0004 | -3e-05 | 12.6533 | 1.5414 | 0.0115 | 0.0344 | 0.0241 | 0.0161 | 0.682 | 0.2031 | 0.7276 | 0.3331 | 0.5716 | 0 | 0 | 0 | 0 | 0 | 0 | 0 | 0 | 0.1446 | 0.1375 | 0.0647 | 0 | 0.0359 | 0 | 0 | 0.0022 | 0.0105 | 0.008 | 0.0151 | 0 | 0 | 0.0068 | 0 | 0 | 0 | 0 | 0 | 0.0012 | 0 | 0 | 0 | 0.0007 | 0 | 0 | 0 | 0 | 0 | 0 | 0 | 0 | 0 | 0
16 | 0.0897 | 0.0032 | 0 | 2.705 | 25.3655 | 0.0036 | 0.0005 | 0.0005 | -2e-05 | 12.6534 | 1.5422 | 0.0115 | 0.0345 | 0.0241 | 0.0161 | 0.682 | 0.2031 | 0.7276 | 0.3331 | 0.5715 | 0 | 0 | 0 | 0 | 0 | 0 | 0 | 0 | 0.1446 | 0.1375 | 0.0647 | 0 | 0.0359 | 0 | 0 | 0.0022 | 0.0105 | 0.008 | 0.0151 | 0 | 0 | 0.0068 | 0 | 0 | 0 | 0 | 0 | 0.0013 | 0 | 0 | 0 | 0.0007 | 0 | 0 | 0 | 0 | 0 | 0 | 0 | 0 | 0 | 0
17 | 0.101 | 0.0035 | 0 | 2.8924 | 25.4392 | 0.0038 | 0.0005 | 0.0005 | -2e-05 | 12.6536 | 1.543 | 0.0116 | 0.0345 | 0.0241 | 0.0162 | 0.6819 | 0.2031 | 0.7276 | 0.3331 | 0.5714 | 0 | 0 | 0 | 0 | 0 | 0 | 0 | 0 | 0.1445 | 0.1375 | 0.0647 | 0 | 0.0359 | 0 | 0 | 0.0022 | 0.0105 | 0.008 | 0.0151 | 0 | 0 | 0.0068 | 0 | 0 | 0 | 0 | 0 | 0.0014 | 0 | 0 | 0 | 0.0007 | 0 | 0 | 0 | 0 | 0 | 0 | 0 | 0 | 0 | 0
18 | 0.113 | 0.0037 | 0 | 3.056 | 25.5035 | 0.004 | 0.0005 | 0.0005 | -2e-05 | 12.6537 | 1.5439 | 0.0116 | 0.0346 | 0.024 | 0.0162 | 0.6819 | 0.2031 | 0.7276 | 0.3331 | 0.5713 | 0 | 0 | 0 | 0 | 0 | 0 | 0 | 0 | 0.1445 | 0.1375 | 0.0646 | 0 | 0.0359 | 0 | 0 | 0.0022 | 0.0104 | 0.008 | 0.0151 | 0 | 0 | 0.0068 | 0 | 0 | 0 | 0 | 0 | 0.0015 | 0 | 0 | 0 | 0.0008 | 0 | 0 | 0 | 0 | 0 | 0 | 0 | 0 | 0 | 0
19 | 0.1256 | 0.0039 | 0 | 3.273 | 25.5888 | 0.0043 | 0.0005 | 0.0006 | -2e-05 | 12.6539 | 1.5448 | 0.0116 | 0.0346 | 0.024 | 0.0162 | 0.6819 | 0.203 | 0.7276 | 0.3331 | 0.5712 | 0 | 0 | 0 | 0 | 0 | 0 | 0 | 0 | 0.1444 | 0.1375 | 0.0646 | 0 | 0.0359 | 0 | 0 | 0.0022 | 0.0104 | 0.008 | 0.015 | 0 | 0 | 0.0068 | 0 | 0 | 0 | 0 | 0 | 0.0015 | 0 | 0 | 0 | 0.0009 | 0 | 0 | 0 | 0 | 0 | 0 | 0 | 0 | 0 | 0
20 | 0.1388 | 0.0041 | 0 | 3.4409 | 25.6547 | 0.0045 | 0.0006 | 0.0006 | -1e-05 | 12.6541 | 1.5458 | 0.0116 | 0.0347 | 0.024 | 0.0162 | 0.6819 | 0.203 | 0.7276 | 0.3331 | 0.5711 | 0 | 0 | 0 | 0 | 0 | 0 | 0 | 0 | 0.1444 | 0.1375 | 0.0645 | 0 | 0.0359 | 0 | 0 | 0.0022 | 0.0104 | 0.008 | 0.015 | 0 | 0 | 0.0068 | 0 | 0 | 0 | 0 | 0.0001 | 0.0016 | 0 | 0 | 0 | 0.0009 | 0 | 0 | 0 | 0 | 0 | 0 | 0 | 0 | 0 | 0
21 | 0.1527 | 0.0045 | 0 | 3.9126 | 25.8404 | 0.0048 | 0.0006 | 0.0006 | -1e-05 | 12.6543 | 1.5469 | 0.0117 | 0.0348 | 0.024 | 0.0162 | 0.6819 | 0.203 | 0.7275 | 0.333 | 0.571 | 0 | 0 | 0 | 0 | 0 | 0 | 0 | 0 | 0.1443 | 0.1375 | 0.0645 | 0 | 0.0359 | 0 | 0 | 0.0022 | 0.0104 | 0.008 | 0.015 | 0 | 0 | 0.0068 | 0 | 0 | 0 | 0 | 0.0001 | 0.0017 | 0 | 0 | 0 | 0.001 | 0 | 0 | 0 | 0 | 0 | 0 | 0 | 0 | 0 | 0
22 | 0.167 | 0.0048 | 0 | 4.0584 | 25.8975 | 0.005 | 0.0007 | 0.0007 | -1e-05 | 12.6545 | 1.5479 | 0.0117 | 0.0348 | 0.024 | 0.0162 | 0.6819 | 0.203 | 0.7275 | 0.333 | 0.5709 | 0 | 0 | 0 | 0 | 0 | 0 | 0 | 0 | 0.1443 | 0.1375 | 0.0645 | 0 | 0.0359 | 0 | 0 | 0.0022 | 0.0104 | 0.008 | 0.015 | 0 | 0 | 0.0068 | 0 | 0 | 0 | 0 | 0.0001 | 0.0018 | 0 | 0 | 0 | 0.001 | 0 | 0 | 0 | 0 | 0 | 0 | 0 | 0 | 0 | 0
23 | 0.1821 | 0.005 | 0 | 4.2084 | 25.9562 | 0.0053 | 0.0007 | 0.0007 | -1e-05 | 12.6547 | 1.5489 | 0.0117 | 0.0349 | 0.024 | 0.0162 | 0.6818 | 0.203 | 0.7275 | 0.333 | 0.5708 | 0 | 0 | 0 | 0 | 0 | 0 | 0 | 0 | 0.1442 | 0.1375 | 0.0644 | 0 | 0.0359 | 0 | 0 | 0.0022 | 0.0104 | 0.008 | 0.015 | 0 | 0 | 0.0068 | 0 | 0 | 0 | 0 | 0.0001 | 0.0019 | 0 | 0 | 0 | 0.0011 | 0 | 0 | 0 | 0 | 0 | 0 | 0 | 0 | 0 | 0
24 | 0.1977 | 0.0052 | 0 | 4.4058 | 26.0335 | 0.0056 | 0.0007 | 0.0007 | -1e-05 | 12.6549 | 1.55 | 0.0118 | 0.035 | 0.0239 | 0.0163 | 0.6818 | 0.2029 | 0.7275 | 0.333 | 0.5707 | 0 | 0 | 0 | 0 | 0 | 0 | 0 | 0 | 0.1442 | 0.1375 | 0.0644 | 0 | 0.0359 | 0 | 0 | 0.0022 | 0.0104 | 0.008 | 0.015 | 0 | 0 | 0.0068 | 0 | 0 | 0 | 0 | 0.0001 | 0.0019 | 0 | 0 | 0 | 0.0011 | 0 | 0 | 0 | 0 | 0 | 0 | 0 | 0 | 0 | 0
25 | 0.2139 | 0.0054 | 0 | 4.5624 | 26.0947 | 0.0058 | 0.0008 | 0.0008 | -1e-05 | 12.6551 | 1.5511 | 0.0118 | 0.0351 | 0.0239 | 0.0163 | 0.6818 | 0.2029 | 0.7275 | 0.333 | 0.5706 | 0 | 0 | 0 | 0 | 0 | 0 | 0 | 0 | 0.1441 | 0.1375 | 0.0644 | 0 | 0.0359 | 0 | 0 | 0.0022 | 0.0104 | 0.008 | 0.015 | 0 | 0 | 0.0068 | 0 | 0 | 0 | 0 | 0.0001 | 0.002 | 0 | 0 | 0 | 0.0011 | 0 | 0 | 0 | 0 | 0 | 0 | 0 | 0 | 0 | 0
26 | 0.2307 | 0.0056 | 0 | 4.6989 | 26.148 | 0.006 | 0.0008 | 0.0008 | 0 | 12.6553 | 1.5522 | 0.0118 | 0.0351 | 0.0239 | 0.0163 | 0.6818 | 0.2029 | 0.7275 | 0.333 | 0.5705 | 0 | 0 | 0 | 0 | 0 | 0 | 0 | 0 | 0.1441 | 0.1375 | 0.0644 | 0 | 0.0359 | 0 | 0 | 0.0022 | 0.0104 | 0.008 | 0.015 | 0 | 0 | 0.0068 | 0 | 0 | 0 | 0 | 0.0001 | 0.0021 | 0 | 0 | 0 | 0.0012 | 0 | 0 | 0 | 0 | 0 | 0 | 0 | 0 | 0 | 0
27 | 0.2482 | 0.0058 | 0 | 4.8557 | 26.2092 | 0.0063 | 0.0008 | 0.0008 | 1e-05 | 12.6555 | 1.5533 | 0.0119 | 0.0352 | 0.0239 | 0.0163 | 0.6818 | 0.2029 | 0.7275 | 0.333 | 0.5704 | 0 | 0 | 0 | 0 | 0 | 0 | 0 | 0 | 0.144 | 0.1375 | 0.0644 | 0 | 0.0359 | 0 | 0 | 0.0022 | 0.0104 | 0.008 | 0.015 | 0 | 0 | 0.0068 | 0 | 0 | 0 | 0 | 0.0002 | 0.0022 | 0 | 0 | 0 | 0.0012 | 0 | 0 | 0 | 0 | 0 | 0 | 0 | 0 | 0 | 0
28 | 0.2662 | 0.006 | 0 | 5.0231 | 26.2746 | 0.0066 | 0.0009 | 0.0009 | 2e-05 | 12.6558 | 1.5545 | 0.0119 | 0.0353 | 0.0238 | 0.0163 | 0.6818 | 0.2028 | 0.7275 | 0.3329 | 0.5703 | 0 | 0 | 0 | 0 | 0 | 0 | 0 | 0 | 0.144 | 0.1375 | 0.0643 | 0 | 0.0359 | 0 | 0 | 0.0022 | 0.0104 | 0.008 | 0.015 | 0 | 0 | 0.0068 | 0 | 0 | 0 | 0 | 0.0002 | 0.0023 | 0 | 0 | 0 | 0.0013 | 0 | 0 | 0 | 0 | 0 | 0 | 0 | 0 | 0 | 0
29 | 0.2848 | 0.0062 | 0 | 5.2095 | 26.3475 | 0.0069 | 0.0009 | 0.0009 | 4e-05 | 12.656 | 1.5558 | 0.0119 | 0.0354 | 0.0238 | 0.0163 | 0.6817 | 0.2028 | 0.7274 | 0.3329 | 0.5702 | 0 | 0 | 0 | 0 | 0 | 0 | 0 | 0 | 0.1439 | 0.1375 | 0.0643 | 0 | 0.0359 | 0 | 0 | 0.0022 | 0.0104 | 0.008 | 0.0149 | 0 | 0 | 0.0068 | 0 | 0 | 0 | 0 | 0.0002 | 0.0024 | 0 | 0 | 0 | 0.0013 | 0 | 0 | 0 | 0 | 0 | 0 | 0 | 0 | 0 | 0
30 | 0.304 | 0.0064 | 0 | 5.389 | 26.4175 | 0.0071 | 0.001 | 0.001 | 5e-05 | 12.6563 | 1.557 | 0.012 | 0.0355 | 0.0238 | 0.0164 | 0.6817 | 0.2028 | 0.7274 | 0.3329 | 0.5701 | 0 | 0 | 0 | 0 | 0 | 0 | 0 | 0 | 0.1439 | 0.1374 | 0.0643 | 0 | 0.0359 | 0 | 0 | 0.0022 | 0.0104 | 0.008 | 0.0149 | 0 | 0 | 0.0068 | 0 | 0 | 0 | 0 | 0.0003 | 0.0025 | 0 | 0 | 0 | 0.0013 | 0 | 0 | 0 | 0 | 0 | 0 | 0 | 0 | 0 | 0.0001
31 | 0.3238 | 0.0067 | 0 | 5.5292 | 26.472 | 0.0075 | 0.001 | 0.001 | 6e-05 | 12.6565 | 1.5584 | 0.012 | 0.0355 | 0.0238 | 0.0164 | 0.6817 | 0.2028 | 0.7274 | 0.3329 | 0.5699 | 0 | 0 | 0 | 0 | 0 | 0 | 0 | 0 | 0.1438 | 0.1374 | 0.0643 | 0 | 0.0359 | 0 | 0 | 0.0022 | 0.0104 | 0.008 | 0.0149 | 0 | 0 | 0.0068 | 0 | 0 | 0 | 0 | 0.0003 | 0.0026 | 0 | 0 | 0 | 0.0014 | 0 | 0.0001 | 0 | 0 | 0 | 0 | 0 | 0 | 0 | 0.0001
32 | 0.3442 | 0.0069 | 0 | 5.6808 | 26.531 | 0.0079 | 0.0011 | 0.0011 | 7e-05 | 12.6568 | 1.5597 | 0.012 | 0.0356 | 0.0238 | 0.0164 | 0.6817 | 0.2027 | 0.7274 | 0.3329 | 0.5698 | 0 | 0 | 0 | 0 | 0 | 0 | 0 | 0 | 0.1438 | 0.1374 | 0.0642 | 0 | 0.0359 | 0 | 0 | 0.0022 | 0.0103 | 0.008 | 0.0149 | 0 | 0 | 0.0068 | 0 | 0 | 0 | 0 | 0.0003 | 0.0027 | 0 | 0 | 0 | 0.0014 | 0 | 0.0001 | 0 | 0 | 0 | 0 | 0 | 0 | 0 | 0.0001
33 | 0.3651 | 0.0072 | 0 | 5.8964 | 26.6151 | 0.0082 | 0.0011 | 0.0011 | 9e-05 | 12.657 | 1.5611 | 0.0121 | 0.0357 | 0.0237 | 0.0164 | 0.6816 | 0.2027 | 0.7274 | 0.3328 | 0.5697 | 0 | 0 | 0 | 0 | 0 | 0 | 0 | 0 | 0.1437 | 0.1374 | 0.0642 | 0 | 0.0358 | 0 | 0 | 0.0022 | 0.0103 | 0.008 | 0.0149 | 0 | 0 | 0.0068 | 0 | 0 | 0 | 0 | 0.0004 | 0.0028 | 0 | 0 | 0 | 0.0015 | 0 | 0.0001 | 0 | 0 | 0 | 0 | 0 | 0 | 0 | 0.0001
34 | 0.3866 | 0.0074 | 0 | 6.0782 | 26.6859 | 0.0084 | 0.0012 | 0.0012 | 0.0001 | 12.6573 | 1.5625 | 0.0121 | 0.0358 | 0.0237 | 0.0164 | 0.6816 | 0.2027 | 0.7274 | 0.3328 | 0.5696 | 0 | 0 | 0 | 0 | 0 | 0 | 0 | 0 | 0.1437 | 0.1374 | 0.0642 | 0 | 0.0358 | 0 | 0 | 0.0022 | 0.0103 | 0.008 | 0.0149 | 0 | 0 | 0.0068 | 0 | 0 | 0 | 0 | 0.0004 | 0.0028 | 0 | 0 | 0 | 0.0015 | 0 | 0.0001 | 0 | 0 | 0 | 0 | 0 | 0 | 0 | 0.0001
35 | 0.4087 | 0.0076 | 0 | 6.2555 | 26.7548 | 0.0087 | 0.0012 | 0.0012 | 0.00012 | 12.6576 | 1.564 | 0.0122 | 0.0359 | 0.0237 | 0.0165 | 0.6816 | 0.2026 | 0.7274 | 0.3328 | 0.5695 | 0 | 0 | 0 | 0 | 0 | 0 | 0 | 0 | 0.1436 | 0.1374 | 0.0641 | 0 | 0.0358 | 0 | 0 | 0.0022 | 0.0103 | 0.008 | 0.0149 | 0 | 0 | 0.0068 | 0 | 0 | 0 | 0 | 0.0005 | 0.0029 | 0 | 0 | 0 | 0.0016 | 0 | 0.0001 | 0 | 0 | 0 | 0 | 0 | 0 | 0 | 0.0002
36 | 0.4313 | 0.0079 | 0 | 6.4245 | 26.8204 | 0.009 | 0.0013 | 0.0013 | 0.00014 | 12.6578 | 1.5654 | 0.0122 | 0.036 | 0.0236 | 0.0165 | 0.6816 | 0.2026 | 0.7273 | 0.3328 | 0.5694 | 0 | 0 | 0 | 0 | 0 | 0 | 0 | 0 | 0.1436 | 0.1374 | 0.0641 | 0 | 0.0358 | 0 | 0 | 0.0022 | 0.0103 | 0.008 | 0.0149 | 0 | 0 | 0.0068 | 0 | 0 | 0 | 0 | 0.0005 | 0.003 | 0 | 0 | 0 | 0.0016 | 0 | 0.0001 | 0 | 0 | 0 | 0 | 0 | 0 | 0 | 0.0002
37 | 0.4545 | 0.0081 | 0 | 6.5677 | 26.8757 | 0.0094 | 0.0013 | 0.0013 | 0.00016 | 12.6581 | 1.5669 | 0.0122 | 0.0361 | 0.0236 | 0.0165 | 0.6816 | 0.2026 | 0.7273 | 0.3328 | 0.5693 | 0 | 0 | 0 | 0 | 0 | 0 | 0 | 0 | 0.1435 | 0.1374 | 0.0641 | 0 | 0.0358 | 0 | 0 | 0.0022 | 0.0103 | 0.008 | 0.0148 | 0 | 0 | 0.0068 | 0 | 0 | 0 | 0 | 0.0006 | 0.0031 | 0 | 0 | 0 | 0.0017 | 0 | 0.0001 | 0 | 0 | 0 | 0 | 0 | 0 | 0 | 0.0002
38 | 0.4782 | 0.0083 | 0 | 6.7354 | 26.9408 | 0.0097 | 0.0014 | 0.0014 | 0.00018 | 12.6584 | 1.5685 | 0.0123 | 0.0362 | 0.0236 | 0.0165 | 0.6815 | 0.2025 | 0.7273 | 0.3327 | 0.5691 | 0 | 0 | 0 | 0 | 0 | 0 | 0 | 0 | 0.1435 | 0.1374 | 0.064 | 0 | 0.0358 | 0 | 0 | 0.0022 | 0.0103 | 0.008 | 0.0148 | 0 | 0 | 0.0068 | 0 | 0 | 0 | 0 | 0.0006 | 0.0032 | 0 | 0 | 0 | 0.0017 | 0 | 0.0001 | 0 | 0 | 0 | 0 | 0 | 0 | 0 | 0.0002
39 | 0.5025 | 0.0087 | 0 | 7.2269 | 27.1335 | 0.01 | 0.0014 | 0.0014 | 0.00019 | 12.6588 | 1.5702 | 0.0123 | 0.0363 | 0.0236 | 0.0166 | 0.6815 | 0.2025 | 0.7273 | 0.3327 | 0.569 | 0 | 0 | 0 | 0 | 0 | 0 | 0 | 0 | 0.1434 | 0.1374 | 0.064 | 0 | 0.0358 | 0 | 0 | 0.0022 | 0.0103 | 0.008 | 0.0148 | 0 | 0 | 0.0068 | 0 | 0 | 0 | 0 | 0.0007 | 0.0033 | 0 | 0 | 0 | 0.0017 | 0 | 0.0001 | 0 | 0 | 0 | 0 | 0 | 0 | 0 | 0.0003
40 | 0.5271 | 0.009 | 0 | 7.3856 | 27.1947 | 0.0104 | 0.0015 | 0.0015 | 0.0002 | 12.6591 | 1.5718 | 0.0124 | 0.0364 | 0.0235 | 0.0166 | 0.6815 | 0.2025 | 0.7273 | 0.3327 | 0.5689 | 0 | 0 | 0 | 0 | 0 | 0 | 0 | 0 | 0.1434 | 0.1374 | 0.0639 | 0 | 0.0358 | 0 | 0 | 0.0022 | 0.0103 | 0.008 | 0.0148 | 0 | 0 | 0.0068 | 0 | 0 | 0 | 0 | 0.0007 | 0.0034 | 0 | 0 | 0 | 0.0018 | 0 | 0.0001 | 0 | 0 | 0 | 0 | 0 | 0 | 0 | 0.0003
41 | 0.5523 | 0.0092 | 0 | 7.5695 | 27.2659 | 0.0108 | 0.0015 | 0.0015 | 0.00023 | 12.6594 | 1.5734 | 0.0124 | 0.0365 | 0.0235 | 0.0166 | 0.6814 | 0.2024 | 0.7273 | 0.3327 | 0.5687 | 0 | 0 | 0 | 0 | 0 | 0 | 0 | 0 | 0.1433 | 0.1374 | 0.0639 | 0 | 0.0358 | 0 | 0 | 0.0022 | 0.0103 | 0.008 | 0.0148 | 0 | 0 | 0.0068 | 0 | 0 | 0 | 0 | 0.0008 | 0.0034 | 0 | 0 | 0 | 0.0019 | 0 | 0.0001 | 0 | 0 | 0 | 0 | 0 | 0 | 0 | 0.0003
42 | 0.578 | 0.0094 | 0 | 7.7881 | 27.3506 | 0.0111 | 0.0016 | 0.0016 | 0.00025 | 12.6597 | 1.5751 | 0.0125 | 0.0367 | 0.0235 | 0.0166 | 0.6814 | 0.2024 | 0.7272 | 0.3327 | 0.5686 | 0 | 0 | 0 | 0 | 0 | 0 | 0 | 0 | 0.1432 | 0.1374 | 0.0639 | 0 | 0.0358 | 0 | 0 | 0.0022 | 0.0103 | 0.008 | 0.0148 | 0 | 0 | 0.0068 | 0 | 0 | 0 | 0 | 0.0008 | 0.0036 | 0 | 0 | 0 | 0.0019 | 0 | 0.0001 | 0 | 0 | 0 | 0.0001 | 0 | 0 | 0 | 0.0003
43 | 0.6043 | 0.0097 | 0 | 7.9419 | 27.4098 | 0.0114 | 0.0017 | 0.0017 | 0.00027 | 12.66 | 1.5768 | 0.0125 | 0.0368 | 0.0234 | 0.0167 | 0.6814 | 0.2024 | 0.7272 | 0.3326 | 0.5685 | 0 | 0 | 0 | 0 | 0 | 0 | 0 | 0 | 0.1432 | 0.1374 | 0.0639 | 0 | 0.0358 | 0 | 0 | 0.0022 | 0.0103 | 0.008 | 0.0148 | 0 | 0 | 0.0068 | 0 | 0 | 0 | 0 | 0.0009 | 0.0037 | 0 | 0 | 0 | 0.0019 | 0 | 0.0001 | 0 | 0 | 0 | 0.0001 | 0 | 0 | 0 | 0.0004
44 | 0.631 | 0.0099 | 0 | 8.0745 | 27.4604 | 0.0118 | 0.0017 | 0.0017 | 0.0003 | 12.6603 | 1.5785 | 0.0126 | 0.0369 | 0.0234 | 0.0167 | 0.6814 | 0.2023 | 0.7272 | 0.3326 | 0.5683 | 0 | 0 | 0 | 0 | 0 | 0 | 0 | 0 | 0.1431 | 0.1374 | 0.0638 | 0 | 0.0358 | 0 | 0 | 0.0022 | 0.0103 | 0.008 | 0.0148 | 0 | 0 | 0.0068 | 0 | 0 | 0 | 0 | 0.0009 | 0.0037 | 0 | 0 | 0 | 0.002 | 0 | 0.0001 | 0 | 0 | 0 | 0.0001 | 0 | 0 | 0 | 0.0004
45 | 0.6583 | 0.0101 | 0 | 8.2478 | 27.5272 | 0.0122 | 0.0018 | 0.0018 | 0.00032 | 12.6607 | 1.5802 | 0.0126 | 0.037 | 0.0234 | 0.0167 | 0.6813 | 0.2023 | 0.7272 | 0.3326 | 0.5682 | 0 | 0 | 0 | 0 | 0 | 0 | 0 | 0 | 0.1431 | 0.1374 | 0.0638 | 0 | 0.0358 | 0 | 0 | 0.0022 | 0.0103 | 0.008 | 0.0147 | 0 | 0 | 0.0068 | 0 | 0 | 0 | 0 | 0.001 | 0.0039 | 0 | 0 | 0 | 0.002 | 0 | 0.0001 | 0 | 0 | 0 | 0.0001 | 0 | 0 | 0 | 0.0004
46 | 0.6861 | 0.0104 | 0 | 8.4497 | 27.6051 | 0.0125 | 0.0018 | 0.0018 | 0.00034 | 12.661 | 1.582 | 0.0127 | 0.0371 | 0.0233 | 0.0167 | 0.6813 | 0.2023 | 0.7272 | 0.3326 | 0.5681 | 0 | 0 | 0 | 0 | 0 | 0 | 0 | 0 | 0.143 | 0.1374 | 0.0638 | 0 | 0.0358 | 0 | 0 | 0.0022 | 0.0102 | 0.008 | 0.0147 | 0 | 0 | 0.0068 | 0 | 0 | 0 | 0 | 0.001 | 0.0039 | 0 | 0 | 0.0001 | 0.0021 | 0 | 0.0001 | 0 | 0 | 0 | 0.0001 | 0 | 0 | 0 | 0.0004
47 | 0.7144 | 0.0106 | 0 | 8.6001 | 27.6626 | 0.0128 | 0.0019 | 0.0019 | 0.00036 | 12.6613 | 1.5838 | 0.0127 | 0.0372 | 0.0233 | 0.0168 | 0.6813 | 0.2022 | 0.7271 | 0.3325 | 0.568 | 0 | 0 | 0 | 0 | 0 | 0 | 0 | 0 | 0.143 | 0.1374 | 0.0638 | 0 | 0.0358 | 0 | 0 | 0.0022 | 0.0102 | 0.0079 | 0.0147 | 0 | 0 | 0.0068 | 0 | 0 | 0 | 0 | 0.0011 | 0.004 | 0 | 0 | 0.0001 | 0.0021 | 0 | 0.0001 | 0 | 0 | 0 | 0.0001 | 0 | 0 | 0 | 0.0005
48 | 0.7433 | 0.0108 | 0 | 8.7756 | 27.73 | 0.0132 | 0.0019 | 0.0019 | 0.00038 | 12.6617 | 1.5856 | 0.0128 | 0.0374 | 0.0233 | 0.0168 | 0.6812 | 0.2022 | 0.7271 | 0.3325 | 0.5678 | 0 | 0 | 0 | 0 | 0 | 0 | 0 | 0 | 0.1429 | 0.1373 | 0.0637 | 0 | 0.0357 | 0 | 0 | 0.0022 | 0.0102 | 0.0079 | 0.0147 | 0 | 0 | 0.0068 | 0 | 0 | 0 | 0 | 0.0011 | 0.0041 | 0 | 0 | 0.0001 | 0.0022 | 0 | 0.0001 | 0 | 0 | 0 | 0.0001 | 0 | 0 | 0 | 0.0005
49 | 0.7726 | 0.0111 | 0 | 8.9954 | 27.8148 | 0.0136 | 0.002 | 0.002 | 0.0004 | 12.662 | 1.5875 | 0.0128 | 0.0375 | 0.0233 | 0.0168 | 0.6812 | 0.2021 | 0.7271 | 0.3325 | 0.5677 | 0 | 0 | 0 | 0 | 0 | 0 | 0 | 0 | 0.1429 | 0.1373 | 0.0637 | 0 | 0.0357 | 0 | 0 | 0.0022 | 0.0102 | 0.0079 | 0.0147 | 0 | 0 | 0.0068 | 0 | 0 | 0 | 0 | 0.0012 | 0.0042 | 0 | 0 | 0.0001 | 0.0022 | 0 | 0.0001 | 0 | 0 | 0 | 0.0001 | 0 | 0 | 0 | 0.0005
50 | 0.8024 | 0.0113 | 0 | 9.1319 | 27.8666 | 0.0139 | 0.0021 | 0.0021 | 0.00043 | 12.6624 | 1.5894 | 0.0129 | 0.0376 | 0.0232 | 0.0169 | 0.6812 | 0.2021 | 0.7271 | 0.3325 | 0.5675 | 0 | 0 | 0 | 0 | 0 | 0 | 0 | 0 | 0.1428 | 0.1373 | 0.0637 | 0 | 0.0357 | 0 | 0 | 0.0022 | 0.0102 | 0.0079 | 0.0147 | 0 | 0 | 0.0068 | 0 | 0 | 0 | 0 | 0.0013 | 0.0043 | 0 | 0 | 0.0001 | 0.0022 | 0 | 0.0001 | 0 | 0 | 0 | 0.0001 | 0 | 0 | 0 | 0.0006
51 | 0.8327 | 0.0116 | 0 | 9.2657 | 27.9173 | 0.0142 | 0.0021 | 0.0021 | 0.00046 | 12.6627 | 1.5913 | 0.0129 | 0.0378 | 0.0232 | 0.0169 | 0.6811 | 0.2021 | 0.727 | 0.3324 | 0.5674 | 0 | 0 | 0 | 0 | 0 | 0 | 0 | 0 | 0.1428 | 0.1373 | 0.0636 | 0 | 0.0357 | 0 | 0 | 0.0022 | 0.0102 | 0.0079 | 0.0147 | 0 | 0 | 0.0068 | 0 | 0 | 0 | 0 | 0.0013 | 0.0044 | 0 | 0 | 0.0001 | 0.0023 | 0 | 0.0001 | 0 | 0 | 0 | 0.0001 | 0 | 0 | 0 | 0.0006
52 | 0.8635 | 0.0118 | 0 | 9.4518 | 27.9885 | 0.0146 | 0.0022 | 0.0022 | 0.00048 | 12.6631 | 1.5933 | 0.013 | 0.0379 | 0.0232 | 0.0169 | 0.6811 | 0.202 | 0.727 | 0.3324 | 0.5673 | 0 | 0 | 0 | 0 | 0 | 0 | 0 | 0 | 0.1427 | 0.1373 | 0.0636 | 0 | 0.0357 | 0 | 0 | 0.0021 | 0.0102 | 0.0079 | 0.0147 | 0 | 0 | 0.0068 | 0 | 0 | 0 | 0 | 0.0014 | 0.0045 | 0 | 0 | 0.0001 | 0.0023 | 0 | 0.0001 | 0 | 0 | 0 | 0.0001 | 0 | 0 | 0 | 0.0006
53 | 0.8948 | 0.012 | 0 | 9.5837 | 28.0383 | 0.015 | 0.0023 | 0.0023 | 0.0005 | 12.6635 | 1.5952 | 0.013 | 0.038 | 0.0231 | 0.0169 | 0.6811 | 0.202 | 0.727 | 0.3324 | 0.5671 | 0 | 0 | 0 | 0 | 0 | 0 | 0 | 0 | 0.1426 | 0.1373 | 0.0636 | 0 | 0.0357 | 0 | 0 | 0.0021 | 0.0102 | 0.0079 | 0.0147 | 0 | 0 | 0.0068 | 0 | 0 | 0 | 0 | 0.0014 | 0.0046 | 0 | 0 | 0.0001 | 0.0024 | 0 | 0.0001 | 0 | 0 | 0 | 0.0001 | 0 | 0 | 0 | 0.0007
54 | 0.9267 | 0.0123 | 0 | 9.7742 | 28.1112 | 0.0153 | 0.0023 | 0.0023 | 0.00052 | 12.6638 | 1.5973 | 0.0131 | 0.0382 | 0.0231 | 0.017 | 0.681 | 0.2019 | 0.727 | 0.3323 | 0.567 | 0 | 0 | 0 | 0 | 0 | 0 | 0 | 0 | 0.1426 | 0.1373 | 0.0636 | 0 | 0.0357 | 0 | 0 | 0.0021 | 0.0102 | 0.0079 | 0.0146 | 0 | 0 | 0.0068 | 0 | 0 | 0 | 0 | 0.0014 | 0.0047 | 0 | 0 | 0.0001 | 0.0024 | 0 | 0.0001 | 0 | 0 | 0 | 0.0001 | 0 | 0 | 0 | 0.0007
55 | 0.9589 | 0.0125 | 0 | 9.9379 | 28.1734 | 0.0157 | 0.0024 | 0.0024 | 0.00054 | 12.6642 | 1.5993 | 0.0131 | 0.0383 | 0.023 | 0.017 | 0.681 | 0.2019 | 0.727 | 0.3323 | 0.5668 | 0 | 0 | 0 | 0 | 0 | 0 | 0 | 0 | 0.1425 | 0.1373 | 0.0635 | 0 | 0.0357 | 0 | 0 | 0.0021 | 0.0102 | 0.0079 | 0.0146 | 0 | 0 | 0.0068 | 0 | 0 | 0 | 0 | 0.0015 | 0.0048 | 0 | 0 | 0.0001 | 0.0025 | 0 | 0.0001 | 0 | 0 | 0 | 0.0001 | 0 | 0 | 0 | 0.0007
56 | 0.9917 | 0.013 | 0 | 10.3875 | 28.3484 | 0.0161 | 0.0024 | 0.0024 | 0.00056 | 12.6646 | 1.6016 | 0.0132 | 0.0384 | 0.023 | 0.017 | 0.681 | 0.2018 | 0.7269 | 0.3323 | 0.5667 | 0 | 0 | 0 | 0 | 0 | 0 | 0 | 0 | 0.1425 | 0.1373 | 0.0634 | 0 | 0.0357 | 0 | 0 | 0.0021 | 0.0102 | 0.0079 | 0.0146 | 0 | 0 | 0.0068 | 0 | 0 | 0 | 0 | 0.0016 | 0.0049 | 0 | 0 | 0.0001 | 0.0025 | 0 | 0.0001 | 0 | 0 | 0 | 0.0001 | 0 | 0 | 0 | 0.0007
57 | 1.0248 | 0.0132 | 0 | 10.518 | 28.3973 | 0.0164 | 0.0025 | 0.0025 | 0.00058 | 12.6648 | 1.6022 | 0.0132 | 0.0385 | 0.023 | 0.0171 | 0.681 | 0.2019 | 0.727 | 0.3323 | 0.5666 | 0.9987 | 0.9988 | 0.9988 | 0.9987 | 0 | 0 | 0 | 0 | 0.1424 | 0.1373 | 0.0634 | 0 | 0.0357 | 0 | 0 | 0.0021 | 0.0102 | 0.0079 | 0.0146 | 0 | 0 | 0.0068 | 0 | 0 | 0 | 0 | 0.0016 | 0.005 | 0 | 0 | 0.0001 | 0.0026 | 0 | 0.0001 | 0 | 0 | 0 | 0.0001 | 0 | 0 | 0 | 0.0008
58 | 1.0583 | 0.0134 | 0 | 10.6337 | 28.4402 | 0.0167 | 0.0025 | 0.0025 | 0.00061 | 12.6648 | 1.6024 | 0.0132 | 0.0385 | 0.023 | 0.0171 | 0.6811 | 0.2019 | 0.727 | 0.3323 | 0.5664 | 0.9987 | 0.9988 | 0.9988 | 0.9987 | 0 | 0 | 0 | 0 | 0.1424 | 0.1373 | 0.0634 | 0 | 0.0357 | 0 | 0 | 0.0021 | 0.0102 | 0.0079 | 0.0146 | 0 | 0 | 0.0068 | 0 | 0 | 0 | 0 | 0.0016 | 0.0051 | 0 | 0 | 0.0001 | 0.0026 | 0 | 0.0001 | 0 | 0 | 0 | 0.0001 | 0 | 0 | 0 | 0.0008
59 | 1.0924 | 0.0136 | 0 | 10.8119 | 28.5078 | 0.0171 | 0.0026 | 0.0026 | 0.00062 | 12.6649 | 1.6026 | 0.0132 | 0.0385 | 0.023 | 0.0171 | 0.6811 | 0.2019 | 0.727 | 0.3324 | 0.5663 | 0.9987 | 0.9988 | 0.9988 | 0.9987 | 0 | 0 | 0 | 0 | 0.1423 | 0.1373 | 0.0634 | 0 | 0.0357 | 0 | 0 | 0.0021 | 0.0101 | 0.0079 | 0.0146 | 0 | 0 | 0.0068 | 0 | 0 | 0 | 0 | 0.0017 | 0.0052 | 0 | 0 | 0.0001 | 0.0027 | 0 | 0.0001 | 0 | 0 | 0 | 0.0001 | 0 | 0 | 0 | 0.0008
60 | 1.1269 | 0.0139 | 0 | 11.0216 | 28.5877 | 0.0174 | 0.0027 | 0.0027 | 0.00064 | 12.6649 | 1.6029 | 0.0133 | 0.0385 | 0.023 | 0.0171 | 0.6811 | 0.2019 | 0.727 | 0.3324 | 0.5662 | 0.9987 | 0.9988 | 0.9988 | 0.9987 | 0 | 0 | 0 | 0 | 0.1422 | 0.1373 | 0.0633 | 0 | 0.0357 | 0 | 0 | 0.0021 | 0.0101 | 0.0079 | 0.0146 | 0 | 0 | 0.0068 | 0 | 0 | 0 | 0 | 0.0017 | 0.0053 | 0 | 0 | 0.0001 | 0.0027 | 0 | 0.0001 | 0 | 0 | 0 | 0.0001 | 0 | 0 | 0 | 0.0008
61 | 1.1619 | 0.0142 | 0 | 11.1849 | 28.6493 | 0.0178 | 0.0027 | 0.0027 | 0.00066 | 12.665 | 1.6032 | 0.0133 | 0.0385 | 0.023 | 0.0171 | 0.6811 | 0.2019 | 0.727 | 0.3323 | 0.5661 | 0.9987 | 0.9988 | 0.9988 | 0.9987 | 0 | 0 | 0 | 0 | 0.1422 | 0.1373 | 0.0633 | 0 | 0.0357 | 0 | 0 | 0.0021 | 0.0101 | 0.0079 | 0.0145 | 0 | 0 | 0.0068 | 0 | 0 | 0 | 0 | 0.0018 | 0.0054 | 0 | 0 | 0.0001 | 0.0027 | 0 | 0.0002 | 0 | 0 | 0 | 0.0001 | 0 | 0 | 0 | 0.0009
62 | 1.1973 | 0.0144 | 0 | 11.365 | 28.7173 | 0.0182 | 0.0028 | 0.0028 | 0.00068 | 12.665 | 1.6035 | 0.0133 | 0.0386 | 0.023 | 0.0171 | 0.6811 | 0.2019 | 0.727 | 0.3323 | 0.5659 | 0.9987 | 0.9988 | 0.9988 | 0.9987 | 0 | 0 | 0 | 0 | 0.1421 | 0.1373 | 0.0633 | 0 | 0.0357 | 0 | 0 | 0.0021 | 0.0101 | 0.0079 | 0.0145 | 0 | 0 | 0.0068 | 0 | 0 | 0 | 0 | 0.0019 | 0.0055 | 0 | 0 | 0.0001 | 0.0028 | 0 | 0.0002 | 0 | 0 | 0 | 0.0001 | 0 | 0 | 0 | 0.0009
63 | 1.2332 | 0.0146 | 0 | 11.5119 | 28.7722 | 0.0185 | 0.0028 | 0.0028 | 0.0007 | 12.6651 | 1.6038 | 0.0133 | 0.0386 | 0.023 | 0.0171 | 0.6811 | 0.2019 | 0.727 | 0.3323 | 0.5658 | 0.9987 | 0.9988 | 0.9988 | 0.9987 | 0 | 0 | 0 | 0 | 0.142 | 0.1373 | 0.0633 | 0 | 0.0357 | 0 | 0 | 0.0021 | 0.0101 | 0.0079 | 0.0145 | 0 | 0 | 0.0068 | 0 | 0 | 0 | 0 | 0.0019 | 0.0056 | 0 | 0 | 0.0001 | 0.0028 | 0 | 0.0002 | 0 | 0 | 0 | 0.0001 | 0 | 0 | 0 | 0.0009
64 | 1.2695 | 0.0149 | 0 | 11.6867 | 28.838 | 0.0189 | 0.0029 | 0.0029 | 0.00072 | 12.6652 | 1.6042 | 0.0133 | 0.0386 | 0.0229 | 0.0171 | 0.681 | 0.2019 | 0.727 | 0.3323 | 0.5656 | 0.9987 | 0.9988 | 0.9988 | 0.9987 | 0 | 0 | 0 | 0 | 0.142 | 0.1373 | 0.0632 | 0 | 0.0357 | 0 | 0 | 0.0021 | 0.0101 | 0.0079 | 0.0145 | 0 | 0 | 0.0068 | 0 | 0 | 0 | 0 | 0.0019 | 0.0058 | 0 | 0 | 0.0002 | 0.0029 | 0 | 0.0002 | 0 | 0 | 0 | 0.0001 | 0 | 0 | 0 | 0.001
65 | 1.3063 | 0.0152 | 0 | 11.8507 | 28.8995 | 0.0193 | 0.003 | 0.003 | 0.00074 | 12.6652 | 1.6045 | 0.0133 | 0.0386 | 0.0229 | 0.0171 | 0.681 | 0.2019 | 0.727 | 0.3323 | 0.5655 | 0.9987 | 0.9988 | 0.9988 | 0.9987 | 0 | 0 | 0 | 0 | 0.1419 | 0.1372 | 0.0632 | 0 | 0.0357 | 0 | 0 | 0.0021 | 0.0101 | 0.0079 | 0.0145 | 0 | 0 | 0.0068 | 0 | 0 | 0 | 0 | 0.002 | 0.0059 | 0 | 0 | 0.0002 | 0.003 | 0 | 0.0002 | 0 | 0 | 0 | 0.0001 | 0 | 0 | 0 | 0.001
66 | 1.3435 | 0.0155 | 0 | 12.0359 | 28.9692 | 0.0197 | 0.003 | 0.003 | 0.00076 | 12.6653 | 1.6048 | 0.0133 | 0.0386 | 0.0229 | 0.0171 | 0.681 | 0.2019 | 0.727 | 0.3323 | 0.5653 | 0.9987 | 0.9988 | 0.9988 | 0.9987 | 0 | 0 | 0 | 0 | 0.1418 | 0.1372 | 0.0632 | 0 | 0.0357 | 0 | 0 | 0.0021 | 0.0101 | 0.0079 | 0.0145 | 0 | 0 | 0.0068 | 0 | 0 | 0 | 0 | 0.0021 | 0.006 | 0 | 0 | 0.0002 | 0.003 | 0 | 0.0002 | 0 | 0 | 0 | 0.0001 | 0 | 0 | 0 | 0.001
67 | 1.3812 | 0.0157 | 0 | 12.1862 | 29.0251 | 0.0201 | 0.0031 | 0.0031 | 0.00078 | 12.6653 | 1.6051 | 0.0134 | 0.0386 | 0.0229 | 0.0171 | 0.681 | 0.2019 | 0.727 | 0.3323 | 0.5652 | 0.9987 | 0.9988 | 0.9988 | 0.9987 | 0 | 0 | 0 | 0 | 0.1418 | 0.1372 | 0.0632 | 0 | 0.0357 | 0 | 0 | 0.0021 | 0.0101 | 0.0079 | 0.0145 | 0 | 0 | 0.0068 | 0 | 0 | 0 | 0 | 0.0021 | 0.0061 | 0 | 0 | 0.0002 | 0.0031 | 0 | 0.0002 | 0 | 0 | 0 | 0.0001 | 0 | 0 | 0 | 0.001
68 | 1.4193 | 0.0159 | 0 | 12.3229 | 29.0755 | 0.0205 | 0.0032 | 0.0032 | 0.0008 | 12.6654 | 1.6054 | 0.0134 | 0.0387 | 0.0229 | 0.0171 | 0.681 | 0.2019 | 0.727 | 0.3323 | 0.565 | 0.9987 | 0.9988 | 0.9988 | 0.9987 | 0 | 0 | 0 | 0 | 0.1417 | 0.1372 | 0.0631 | 0 | 0.0357 | 0 | 0 | 0.0021 | 0.0101 | 0.0079 | 0.0145 | 0 | 0 | 0.0068 | 0 | 0 | 0 | 0 | 0.0021 | 0.0062 | 0 | 0 | 0.0002 | 0.0031 | 0 | 0.0002 | 0 | 0 | 0 | 0.0001 | 0 | 0 | 0 | 0.0011
69 | 1.4579 | 0.0162 | 0 | 12.506 | 29.1442 | 0.0207 | 0.0032 | 0.0032 | 0.00081 | 12.6654 | 1.6057 | 0.0134 | 0.0387 | 0.0229 | 0.0171 | 0.681 | 0.2019 | 0.727 | 0.3323 | 0.5649 | 0.9987 | 0.9988 | 0.9988 | 0.9987 | 0 | 0 | 0 | 0 | 0.1417 | 0.1372 | 0.0631 | 0 | 0.0357 | 0 | 0 | 0.0021 | 0.0101 | 0.0079 | 0.0145 | 0 | 0 | 0.0068 | 0 | 0 | 0 | 0 | 0.0022 | 0.0063 | 0 | 0 | 0.0002 | 0.0031 | 0 | 0.0002 | 0 | 0 | 0 | 0.0001 | 0 | 0 | 0 | 0.0011
70 | 1.4969 | 0.0164 | 0 | 12.6226 | 29.1865 | 0.0211 | 0.0033 | 0.0033 | 0.00083 | 12.6655 | 1.6059 | 0.0134 | 0.0387 | 0.0229 | 0.0171 | 0.681 | 0.2019 | 0.727 | 0.3323 | 0.5648 | 0.9987 | 0.9988 | 0.9988 | 0.9987 | 0 | 0 | 0 | 0 | 0.1416 | 0.1372 | 0.0631 | 0 | 0.0356 | 0 | 0 | 0.0021 | 0.0101 | 0.0079 | 0.0144 | 0 | 0 | 0.0068 | 0 | 0 | 0 | 0 | 0.0022 | 0.0064 | 0 | 0 | 0.0002 | 0.0032 | 0 | 0.0002 | 0 | 0 | 0 | 0.0001 | 0 | 0 | 0 | 0.0011
71 | 1.5363 | 0.0167 | 0 | 12.8206 | 29.2609 | 0.0215 | 0.0033 | 0.0034 | 0.00085 | 12.6656 | 1.6063 | 0.0134 | 0.0387 | 0.0229 | 0.0171 | 0.681 | 0.2019 | 0.7269 | 0.3323 | 0.5646 | 0.9987 | 0.9988 | 0.9988 | 0.9987 | 0 | 0 | 0 | 0 | 0.1415 | 0.1372 | 0.0631 | 0 | 0.0356 | 0 | 0 | 0.0021 | 0.0101 | 0.0079 | 0.0144 | 0 | 0 | 0.0068 | 0 | 0 | 0 | 0 | 0.0023 | 0.0066 | 0 | 0 | 0.0002 | 0.0032 | 0 | 0.0002 | 0 | 0 | 0 | 0.0001 | 0 | 0 | 0 | 0.0011
72 | 1.5762 | 0.017 | 0 | 13.0076 | 29.3308 | 0.0218 | 0.0034 | 0.0034 | 0.00086 | 12.6656 | 1.6066 | 0.0134 | 0.0387 | 0.0229 | 0.0171 | 0.681 | 0.2019 | 0.7269 | 0.3323 | 0.5645 | 0.9987 | 0.9988 | 0.9988 | 0.9987 | 0 | 0 | 0 | 0 | 0.1415 | 0.1372 | 0.063 | 0 | 0.0356 | 0 | 0 | 0.0021 | 0.0101 | 0.0079 | 0.0144 | 0 | 0 | 0.0068 | 0 | 0 | 0 | 0 | 0.0023 | 0.0066 | 0 | 0 | 0.0002 | 0.0032 | 0 | 0.0002 | 0 | 0 | 0 | 0.0001 | 0 | 0 | 0 | 0.0011
73 | 1.6165 | 0.0173 | 0 | 13.1525 | 29.384 | 0.0222 | 0.0035 | 0.0035 | 0.00088 | 12.6657 | 1.6069 | 0.0134 | 0.0387 | 0.0229 | 0.0171 | 0.681 | 0.2019 | 0.7269 | 0.3323 | 0.5644 | 0.9987 | 0.9988 | 0.9988 | 0.9987 | 0 | 0 | 0 | 0 | 0.1414 | 0.1372 | 0.063 | 0 | 0.0356 | 0 | 0 | 0.0021 | 0.0101 | 0.0079 | 0.0144 | 0 | 0 | 0.0068 | 0 | 0 | 0 | 0 | 0.0024 | 0.0068 | 0 | 0 | 0.0002 | 0.0033 | 0 | 0.0002 | 0 | 0 | 0 | 0.0001 | 0 | 0 | 0 | 0.0012
74 | 1.6572 | 0.0175 | 0 | 13.3164 | 29.4447 | 0.0226 | 0.0035 | 0.0035 | 0.0009 | 12.6657 | 1.6072 | 0.0135 | 0.0387 | 0.0229 | 0.0171 | 0.681 | 0.2019 | 0.7269 | 0.3323 | 0.5642 | 0.9987 | 0.9988 | 0.9988 | 0.9987 | 0 | 0 | 0 | 0 | 0.1413 | 0.1372 | 0.063 | 0 | 0.0356 | 0 | 0 | 0.0021 | 0.0101 | 0.0079 | 0.0144 | 0 | 0 | 0.0068 | 0 | 0 | 0 | 0 | 0.0024 | 0.0069 | 0 | 0 | 0.0003 | 0.0033 | 0 | 0.0002 | 0 | 0 | 0 | 0.0001 | 0 | 0 | 0 | 0.0012
75 | 1.6983 | 0.0178 | 0 | 13.4284 | 29.4847 | 0.023 | 0.0036 | 0.0036 | 0.00091 | 12.6658 | 1.6076 | 0.0135 | 0.0388 | 0.0229 | 0.0171 | 0.681 | 0.2018 | 0.7269 | 0.3323 | 0.5641 | 0.9987 | 0.9988 | 0.9988 | 0.9987 | 0 | 0 | 0 | 0 | 0.1413 | 0.1372 | 0.0629 | 0 | 0.0356 | 0 | 0 | 0.0021 | 0.01 | 0.0079 | 0.0144 | 0 | 0 | 0.0068 | 0 | 0 | 0 | 0 | 0.0025 | 0.007 | 0 | 0 | 0.0003 | 0.0034 | 0 | 0.0002 | 0 | 0 | 0 | 0.0001 | 0 | 0 | 0 | 0.0012
76 | 1.74 | 0.0181 | 0 | 13.6258 | 29.5584 | 0.0233 | 0.0037 | 0.0037 | 0.00094 | 12.6659 | 1.6079 | 0.0135 | 0.0388 | 0.0229 | 0.0171 | 0.681 | 0.2018 | 0.7269 | 0.3323 | 0.5639 | 0.9987 | 0.9988 | 0.9988 | 0.9987 | 0 | 0 | 0 | 0 | 0.1412 | 0.1372 | 0.0629 | 0 | 0.0356 | 0 | 0 | 0.0021 | 0.01 | 0.0079 | 0.0144 | 0 | 0 | 0.0068 | 0 | 0 | 0 | 0 | 0.0025 | 0.0071 | 0 | 0 | 0.0003 | 0.0035 | 0 | 0.0002 | 0 | 0 | 0 | 0.0001 | 0 | 0 | 0 | 0.0012
77 | 1.7819 | 0.0184 | 0 | 13.8859 | 29.6568 | 0.0237 | 0.0037 | 0.0037 | 0.00096 | 12.6659 | 1.6082 | 0.0135 | 0.0388 | 0.0229 | 0.0171 | 0.681 | 0.2018 | 0.7269 | 0.3323 | 0.5638 | 0.9987 | 0.9988 | 0.9988 | 0.9987 | 0 | 0 | 0 | 0 | 0.1412 | 0.1372 | 0.0629 | 0 | 0.0356 | 0 | 0 | 0.0021 | 0.01 | 0.0079 | 0.0144 | 0 | 0 | 0.0068 | 0 | 0 | 0 | 0 | 0.0025 | 0.0072 | 0 | 0 | 0.0003 | 0.0035 | 0 | 0.0002 | 0 | 0 | 0 | 0.0001 | 0 | 0 | 0 | 0.0013
78 | 1.8243 | 0.0186 | 0 | 14.0119 | 29.702 | 0.0239 | 0.0038 | 0.0038 | 0.00098 | 12.666 | 1.6085 | 0.0135 | 0.0388 | 0.0229 | 0.0172 | 0.681 | 0.2018 | 0.7269 | 0.3323 | 0.5637 | 0.9987 | 0.9988 | 0.9988 | 0.9987 | 0 | 0 | 0 | 0 | 0.1411 | 0.1372 | 0.0628 | 0 | 0.0356 | 0 | 0 | 0.0021 | 0.01 | 0.0078 | 0.0144 | 0 | 0 | 0.0068 | 0 | 0 | 0 | 0 | 0.0026 | 0.0072 | 0 | 0 | 0.0003 | 0.0035 | 0 | 0.0002 | 0 | 0 | 0 | 0.0001 | 0 | 0 | 0 | 0.0013
79 | 1.867 | 0.0187 | 0 | 14.0763 | 29.7229 | 0.0242 | 0.0038 | 0.0038 | 0.001 | 12.666 | 1.6087 | 0.0135 | 0.0388 | 0.0229 | 0.0172 | 0.681 | 0.2018 | 0.7269 | 0.3323 | 0.5636 | 0.9987 | 0.9988 | 0.9988 | 0.9987 | 0 | 0 | 0 | 0 | 0.1411 | 0.1372 | 0.0628 | 0 | 0.0356 | 0 | 0 | 0.0021 | 0.01 | 0.0078 | 0.0143 | 0 | 0 | 0.0068 | 0 | 0 | 0 | 0 | 0.0026 | 0.0073 | 0 | 0 | 0.0003 | 0.0036 | 0 | 0.0002 | 0 | 0 | 0 | 0.0001 | 0 | 0 | 0 | 0.0013
80 | 1.9103 | 0.0189 | 0 | 14.1766 | 29.7578 | 0.0245 | 0.0039 | 0.0039 | 0.00101 | 12.6661 | 1.6089 | 0.0135 | 0.0388 | 0.0229 | 0.0172 | 0.681 | 0.2018 | 0.7269 | 0.3323 | 0.5635 | 0.9987 | 0.9988 | 0.9988 | 0.9987 | 0 | 0 | 0 | 0 | 0.141 | 0.1372 | 0.0628 | 0 | 0.0356 | 0 | 0 | 0.0021 | 0.01 | 0.0078 | 0.0143 | 0 | 0 | 0.0068 | 0 | 0 | 0 | 0 | 0.0027 | 0.0074 | 0 | 0 | 0.0003 | 0.0036 | 0 | 0.0002 | 0 | 0 | 0 | 0.0001 | 0 | 0 | 0 | 0.0013
81 | 1.9541 | 0.0191 | 0 | 14.2663 | 29.7885 | 0.0247 | 0.0039 | 0.0039 | 0.00103 | 12.6661 | 1.6091 | 0.0135 | 0.0388 | 0.0229 | 0.0172 | 0.681 | 0.2018 | 0.7269 | 0.3323 | 0.5634 | 0.9987 | 0.9988 | 0.9988 | 0.9987 | 0 | 0 | 0 | 0 | 0.141 | 0.1372 | 0.0628 | 0 | 0.0356 | 0 | 0 | 0.0021 | 0.01 | 0.0078 | 0.0143 | 0 | 0 | 0.0068 | 0 | 0 | 0 | 0 | 0.0027 | 0.0074 | 0 | 0 | 0.0003 | 0.0037 | 0 | 0.0002 | 0 | 0 | 0 | 0.0001 | 0 | 0 | 0 | 0.0014
82 | 1.9983 | 0.0192 | 0 | 14.3445 | 29.8146 | 0.025 | 0.004 | 0.004 | 0.00104 | 12.6661 | 1.6093 | 0.0135 | 0.0389 | 0.0229 | 0.0172 | 0.681 | 0.2018 | 0.7269 | 0.3323 | 0.5633 | 0.9987 | 0.9988 | 0.9988 | 0.9987 | 0 | 0 | 0 | 0 | 0.141 | 0.1372 | 0.0628 | 0 | 0.0356 | 0 | 0 | 0.0021 | 0.01 | 0.0078 | 0.0143 | 0 | 0 | 0.0068 | 0 | 0 | 0 | 0 | 0.0027 | 0.0075 | 0 | 0 | 0.0003 | 0.0037 | 0 | 0.0002 | 0 | 0 | 0 | 0.0001 | 0 | 0 | 0 | 0.0014
83 | 2.0429 | 0.0194 | 0 | 14.4477 | 29.8504 | 0.0253 | 0.004 | 0.004 | 0.00106 | 12.6662 | 1.6095 | 0.0136 | 0.0389 | 0.0228 | 0.0172 | 0.681 | 0.2018 | 0.7269 | 0.3323 | 0.5632 | 0.9983 | 0.9984 | 0.9984 | 0.9984 | 0 | 0 | 0 | 0 | 0.1409 | 0.1372 | 0.0628 | 0 | 0.0356 | 0 | 0 | 0.0021 | 0.01 | 0.0078 | 0.0143 | 0 | 0 | 0.0068 | 0 | 0 | 0 | 0 | 0.0028 | 0.0075 | 0 | 0 | 0.0004 | 0.0038 | 0 | 0.0002 | 0 | 0 | 0 | 0.0001 | 0 | 0 | 0 | 0.0014
84 | 2.0881 | 0.0195 | 0 | 14.5597 | 29.8897 | 0.0256 | 0.004 | 0.0041 | 0.00108 | 12.6662 | 1.6098 | 0.0136 | 0.0389 | 0.0228 | 0.0172 | 0.681 | 0.2018 | 0.7269 | 0.3323 | 0.563 | 0.9983 | 0.9984 | 0.9984 | 0.9984 | 0 | 0 | 0 | 0 | 0.1409 | 0.1371 | 0.0627 | 0 | 0.0356 | 0 | 0 | 0.0021 | 0.01 | 0.0078 | 0.0143 | 0 | 0 | 0.0068 | 0 | 0 | 0 | 0 | 0.0028 | 0.0076 | 0 | 0 | 0.0004 | 0.0038 | 0 | 0.0002 | 0 | 0 | 0 | 0.0001 | 0 | 0 | 0 | 0.0014
85 | 2.1337 | 0.0197 | 0 | 14.6445 | 29.9182 | 0.0259 | 0.0041 | 0.0041 | 0.00109 | 12.6663 | 1.61 | 0.0136 | 0.0389 | 0.0228 | 0.0172 | 0.6809 | 0.2018 | 0.7269 | 0.3322 | 0.5629 | 0.9983 | 0.9984 | 0.9984 | 0.9984 | 0 | 0 | 0 | 0 | 0.1408 | 0.1371 | 0.0627 | 0 | 0.0356 | 0 | 0 | 0.0021 | 0.01 | 0.0078 | 0.0143 | 0 | 0 | 0.0068 | 0 | 0 | 0 | 0 | 0.0028 | 0.0077 | 0 | 0 | 0.0004 | 0.0039 | 0 | 0.0002 | 0 | 0 | 0 | 0.0001 | 0 | 0 | 0 | 0.0014
86 | 2.1797 | 0.0199 | 0 | 14.7585 | 29.958 | 0.0262 | 0.0042 | 0.0042 | 0.00112 | 12.6663 | 1.6102 | 0.0136 | 0.0389 | 0.0228 | 0.0172 | 0.6809 | 0.2018 | 0.7269 | 0.3322 | 0.5628 | 0.9983 | 0.9984 | 0.9984 | 0.9984 | 0 | 0 | 0 | 0 | 0.1408 | 0.1371 | 0.0627 | 0 | 0.0356 | 0 | 0 | 0.0021 | 0.01 | 0.0078 | 0.0143 | 0 | 0 | 0.0068 | 0 | 0 | 0 | 0 | 0.0029 | 0.0077 | 0 | 0 | 0.0004 | 0.004 | 0 | 0.0002 | 0 | 0 | 0 | 0.0001 | 0 | 0 | 0 | 0.0015
87 | 2.2262 | 0.0201 | 0 | 14.8618 | 29.9936 | 0.0265 | 0.0042 | 0.0042 | 0.00113 | 12.6664 | 1.6105 | 0.0136 | 0.0389 | 0.0228 | 0.0172 | 0.6809 | 0.2018 | 0.7269 | 0.3322 | 0.5627 | 0.9983 | 0.9984 | 0.9984 | 0.9984 | 0 | 0 | 0 | 0 | 0.1408 | 0.1371 | 0.0627 | 0 | 0.0356 | 0 | 0 | 0.0021 | 0.01 | 0.0078 | 0.0143 | 0 | 0 | 0.0068 | 0 | 0 | 0 | 0 | 0.0029 | 0.0078 | 0 | 0 | 0.0004 | 0.004 | 0 | 0.0002 | 0 | 0 | 0 | 0.0001 | 0 | 0 | 0 | 0.0015
88 | 2.2732 | 0.0202 | 0 | 14.9624 | 30.028 | 0.0268 | 0.0042 | 0.0042 | 0.00115 | 12.6664 | 1.6107 | 0.0136 | 0.0389 | 0.0228 | 0.0172 | 0.6809 | 0.2018 | 0.7269 | 0.3322 | 0.5626 | 0.9983 | 0.9984 | 0.9984 | 0.9984 | 0 | 0 | 0 | 0 | 0.1407 | 0.1371 | 0.0627 | 0 | 0.0356 | 0 | 0 | 0.0021 | 0.01 | 0.0078 | 0.0143 | 0 | 0 | 0.0068 | 0 | 0 | 0 | 0 | 0.0029 | 0.0079 | 0 | 0 | 0.0004 | 0.0041 | 0 | 0.0002 | 0 | 0 | 0 | 0.0001 | 0 | 0 | 0 | 0.0015
89 | 2.3206 | 0.0204 | 0 | 15.039 | 30.0529 | 0.027 | 0.0043 | 0.0043 | 0.00116 | 12.6665 | 1.6109 | 0.0136 | 0.0389 | 0.0228 | 0.0172 | 0.6809 | 0.2018 | 0.7269 | 0.3322 | 0.5625 | 0.9983 | 0.9984 | 0.9984 | 0.9984 | 0 | 0 | 0 | 0 | 0.1407 | 0.1371 | 0.0627 | 0 | 0.0356 | 0 | 0 | 0.0021 | 0.01 | 0.0078 | 0.0143 | 0 | 0 | 0.0068 | 0 | 0 | 0 | 0 | 0.0029 | 0.008 | 0 | 0 | 0.0004 | 0.0041 | 0 | 0.0002 | 0 | 0 | 0 | 0.0001 | 0 | 0 | 0 | 0.0015
90 | 2.3685 | 0.0205 | 0 | 15.1076 | 30.0745 | 0.0273 | 0.0043 | 0.0043 | 0.00118 | 12.6665 | 1.6111 | 0.0136 | 0.0389 | 0.0228 | 0.0172 | 0.6809 | 0.2018 | 0.7269 | 0.3322 | 0.5624 | 0.9983 | 0.9984 | 0.9984 | 0.9984 | 0 | 0 | 0 | 0 | 0.1407 | 0.1371 | 0.0627 | 0 | 0.0356 | 0 | 0 | 0.0021 | 0.0099 | 0.0078 | 0.0143 | 0 | 0 | 0.0068 | 0 | 0 | 0 | 0 | 0.003 | 0.008 | 0 | 0 | 0.0005 | 0.0041 | 0 | 0.0002 | 0 | 0 | 0 | 0.0001 | 0 | 0 | 0 | 0.0016
91 | 2.4168 | 0.0207 | 0 | 15.2043 | 30.1072 | 0.0276 | 0.0044 | 0.0044 | 0.00119 | 12.6665 | 1.6113 | 0.0136 | 0.039 | 0.0228 | 0.0172 | 0.6809 | 0.2018 | 0.7269 | 0.3322 | 0.5623 | 0.9983 | 0.9984 | 0.9984 | 0.9984 | 0 | 0 | 0 | 0 | 0.1406 | 0.1371 | 0.0626 | 0 | 0.0355 | 0 | 0 | 0.0021 | 0.0099 | 0.0078 | 0.0143 | 0 | 0 | 0.0068 | 0 | 0 | 0 | 0 | 0.003 | 0.0081 | 0 | 0 | 0.0005 | 0.0042 | 0 | 0.0002 | 0 | 0 | 0 | 0.0001 | 0 | 0 | 0 | 0.0016
92 | 2.4656 | 0.0208 | 0 | 15.2687 | 30.1269 | 0.0279 | 0.0044 | 0.0044 | 0.00121 | 12.6666 | 1.6115 | 0.0136 | 0.039 | 0.0228 | 0.0172 | 0.6809 | 0.2018 | 0.7269 | 0.3322 | 0.5621 | 0.9983 | 0.9984 | 0.9984 | 0.9984 | 0 | 0 | 0 | 0 | 0.1406 | 0.1371 | 0.0626 | 0 | 0.0355 | 0 | 0 | 0.0021 | 0.0099 | 0.0078 | 0.0143 | 0 | 0 | 0.0068 | 0 | 0 | 0 | 0 | 0.003 | 0.0081 | 0 | 0 | 0.0005 | 0.0043 | 0 | 0.0002 | 0 | 0 | 0 | 0.0001 | 0 | 0 | 0 | 0.0016
93 | 2.5149 | 0.021 | 0 | 15.3668 | 30.16 | 0.0282 | 0.0045 | 0.0045 | 0.00123 | 12.6666 | 1.6117 | 0.0137 | 0.039 | 0.0228 | 0.0172 | 0.6809 | 0.2018 | 0.7269 | 0.3322 | 0.562 | 0.9983 | 0.9984 | 0.9984 | 0.9984 | 0 | 0 | 0 | 0 | 0.1405 | 0.1371 | 0.0626 | 0 | 0.0355 | 0 | 0 | 0.0021 | 0.0099 | 0.0078 | 0.0143 | 0 | 0 | 0.0068 | 0 | 0 | 0 | 0 | 0.003 | 0.0082 | 0 | 0 | 0.0005 | 0.0043 | 0 | 0.0002 | 0 | 0 | 0 | 0.0001 | 0 | 0 | 0 | 0.0016
94 | 2.5647 | 0.0211 | 0 | 15.4532 | 30.1883 | 0.0285 | 0.0045 | 0.0045 | 0.00124 | 12.6667 | 1.6119 | 0.0137 | 0.039 | 0.0228 | 0.0172 | 0.6809 | 0.2017 | 0.7269 | 0.3322 | 0.5619 | 0.9983 | 0.9984 | 0.9984 | 0.9984 | 0 | 0 | 0 | 0 | 0.1405 | 0.1371 | 0.0626 | 0 | 0.0355 | 0 | 0 | 0.0021 | 0.0099 | 0.0078 | 0.0143 | 0 | 0 | 0.0068 | 0 | 0 | 0 | 0 | 0.0031 | 0.0083 | 0 | 0 | 0.0005 | 0.0044 | 0 | 0.0002 | 0 | 0 | 0 | 0.0001 | 0 | 0 | 0 | 0.0016
95 | 2.6149 | 0.0213 | 0 | 15.5379 | 30.2159 | 0.0288 | 0.0046 | 0.0046 | 0.00126 | 12.6667 | 1.6122 | 0.0137 | 0.039 | 0.0228 | 0.0172 | 0.6809 | 0.2017 | 0.7269 | 0.3322 | 0.5617 | 0.9983 | 0.9984 | 0.9984 | 0.9984 | 0 | 0 | 0 | 0 | 0.1404 | 0.1371 | 0.0626 | 0 | 0.0355 | 0 | 0 | 0.0021 | 0.0099 | 0.0078 | 0.0143 | 0 | 0 | 0.0068 | 0 | 0 | 0 | 0 | 0.0031 | 0.0084 | 0 | 0 | 0.0005 | 0.0044 | 0 | 0.0002 | 0 | 0 | 0 | 0.0001 | 0 | 0 | 0 | 0.0017
96 | 2.6655 | 0.0215 | 0 | 15.6594 | 30.2579 | 0.0292 | 0.0046 | 0.0046 | 0.00127 | 12.6668 | 1.6125 | 0.0137 | 0.039 | 0.0228 | 0.0172 | 0.6809 | 0.2017 | 0.7269 | 0.3322 | 0.5616 | 0.9983 | 0.9984 | 0.9984 | 0.9984 | 0 | 0 | 0 | 0 | 0.1404 | 0.1371 | 0.0625 | 0 | 0.0355 | 0 | 0 | 0.0021 | 0.0099 | 0.0078 | 0.0143 | 0 | 0 | 0.0068 | 0 | 0 | 0 | 0 | 0.0031 | 0.0085 | 0 | 0 | 0.0006 | 0.0045 | 0 | 0.0003 | 0 | 0 | 0 | 0.0001 | 0 | 0 | 0 | 0.0017
97 | 2.7166 | 0.0218 | 0 | 15.884 | 30.3407 | 0.0296 | 0.0047 | 0.0047 | 0.00129 | 12.6668 | 1.6128 | 0.0137 | 0.039 | 0.0228 | 0.0172 | 0.6809 | 0.2017 | 0.7269 | 0.3322 | 0.5615 | 0.9983 | 0.9984 | 0.9984 | 0.9984 | 0 | 0 | 0 | 0 | 0.1403 | 0.1371 | 0.0625 | 0 | 0.0355 | 0 | 0 | 0.0021 | 0.0099 | 0.0078 | 0.0143 | 0 | 0 | 0.0068 | 0 | 0 | 0 | 0 | 0.0032 | 0.0086 | 0 | 0 | 0.0006 | 0.0045 | 0 | 0.0003 | 0 | 0 | 0 | 0.0001 | 0 | 0 | 0 | 0.0017
98 | 2.768 | 0.0222 | 0 | 16.1268 | 30.4304 | 0.0299 | 0.0048 | 0.0048 | 0.0013 | 12.6669 | 1.6132 | 0.0137 | 0.0391 | 0.0228 | 0.0172 | 0.6809 | 0.2017 | 0.7269 | 0.3322 | 0.5614 | 0.9983 | 0.9984 | 0.9984 | 0.9984 | 0 | 0 | 0 | 0 | 0.1403 | 0.1371 | 0.0624 | 0 | 0.0355 | 0 | 0 | 0.0021 | 0.0099 | 0.0078 | 0.0143 | 0 | 0 | 0.0068 | 0 | 0 | 0 | 0 | 0.0032 | 0.0086 | 0 | 0 | 0.0006 | 0.0046 | 0 | 0.0003 | 0 | 0 | 0 | 0.0001 | 0 | 0 | 0 | 0.0017
99 | 2.8196 | 0.0224 | 0 | 16.2282 | 30.4642 | 0.0302 | 0.0048 | 0.0048 | 0.00132 | 12.6669 | 1.6135 | 0.0137 | 0.0391 | 0.0228 | 0.0172 | 0.6809 | 0.2017 | 0.7269 | 0.3322 | 0.5612 | 0.9983 | 0.9984 | 0.9984 | 0.9984 | 0 | 0 | 0 | 0 | 0.1403 | 0.1371 | 0.0624 | 0 | 0.0355 | 0 | 0 | 0.0021 | 0.0099 | 0.0078 | 0.0143 | 0 | 0 | 0.0068 | 0 | 0 | 0 | 0 | 0.0032 | 0.0087 | 0 | 0 | 0.0006 | 0.0047 | 0 | 0.0003 | 0 | 0 | 0 | 0.0001 | 0 | 0 | 0 | 0.0018
100 | 2.8717 | 0.0225 | 0 | 16.326 | 30.4964 | 0.0305 | 0.0049 | 0.0049 | 0.00134 | 12.667 | 1.6137 | 0.0137 | 0.0391 | 0.0228 | 0.0172 | 0.6809 | 0.2017 | 0.7269 | 0.3322 | 0.5611 | 0.9983 | 0.9984 | 0.9984 | 0.9984 | 0 | 0 | 0 | 0 | 0.1402 | 0.1371 | 0.0624 | 0 | 0.0355 | 0 | 0 | 0.0021 | 0.0098 | 0.0078 | 0.0143 | 0 | 0 | 0.0068 | 0 | 0 | 0 | 0 | 0.0033 | 0.0088 | 0 | 0 | 0.0006 | 0.0047 | 0 | 0.0003 | 0 | 0 | 0 | 0.0001 | 0 | 0 | 0 | 0.0018
101 | 2.9243 | 0.0227 | 0 | 16.4282 | 30.5303 | 0.0308 | 0.0049 | 0.0049 | 0.00136 | 12.667 | 1.6139 | 0.0138 | 0.0391 | 0.0228 | 0.0172 | 0.6809 | 0.2017 | 0.7269 | 0.3322 | 0.561 | 0.9983 | 0.9984 | 0.9984 | 0.9984 | 0 | 0 | 0 | 0 | 0.1402 | 0.1371 | 0.0624 | 0 | 0.0355 | 0 | 0 | 0.0021 | 0.0098 | 0.0078 | 0.0143 | 0 | 0 | 0.0068 | 0 | 0 | 0 | 0 | 0.0033 | 0.0089 | 0 | 0 | 0.0007 | 0.0048 | 0 | 0.0003 | 0 | 0 | 0 | 0.0001 | 0 | 0 | 0 | 0.0018
102 | 2.9772 | 0.0229 | 0 | 16.545 | 30.5699 | 0.0311 | 0.005 | 0.005 | 0.00137 | 12.6671 | 1.6141 | 0.0138 | 0.0391 | 0.0228 | 0.0172 | 0.6809 | 0.2017 | 0.7269 | 0.3322 | 0.5609 | 0.9983 | 0.9984 | 0.9984 | 0.9984 | 0 | 0 | 0 | 0 | 0.1401 | 0.1371 | 0.0624 | 0 | 0.0355 | 0 | 0 | 0.0021 | 0.0098 | 0.0078 | 0.0143 | 0 | 0 | 0.0068 | 0 | 0 | 0 | 0 | 0.0033 | 0.0089 | 0 | 0 | 0.0007 | 0.0048 | 0 | 0.0003 | 0 | 0 | 0 | 0.0001 | 0 | 0 | 0 | 0.0018
103 | 3.0306 | 0.0231 | 0 | 16.6204 | 30.593 | 0.0314 | 0.005 | 0.005 | 0.00139 | 12.6671 | 1.6144 | 0.0138 | 0.0391 | 0.0228 | 0.0172 | 0.6809 | 0.2017 | 0.7269 | 0.3322 | 0.5607 | 0.9983 | 0.9984 | 0.9984 | 0.9984 | 0 | 0 | 0 | 0 | 0.1401 | 0.1371 | 0.0624 | 0 | 0.0355 | 0 | 0 | 0.0021 | 0.0098 | 0.0078 | 0.0143 | 0 | 0 | 0.0068 | 0 | 0 | 0 | 0 | 0.0034 | 0.009 | 0 | 0 | 0.0007 | 0.0048 | 0 | 0.0003 | 0 | 0 | 0 | 0.0001 | 0 | 0 | 0 | 0.0018
104 | 3.0844 | 0.0232 | 0 | 16.6901 | 30.6138 | 0.0316 | 0.0051 | 0.0051 | 0.00141 | 12.6672 | 1.6146 | 0.0138 | 0.0391 | 0.0228 | 0.0172 | 0.6809 | 0.2017 | 0.7269 | 0.3322 | 0.5607 | 0.9981 | 0.9981 | 0.9981 | 0.9981 | 0 | 0 | 0 | 0 | 0.14 | 0.1371 | 0.0624 | 0 | 0.0355 | 0 | 0 | 0.0021 | 0.0098 | 0.0077 | 0.0143 | 0 | 0 | 0.0068 | 0 | 0 | 0 | 0 | 0.0034 | 0.0091 | 0 | 0 | 0.0007 | 0.0049 | 0 | 0.0003 | 0 | 0 | 0 | 0.0001 | 0 | 0 | 0 | 0.0019
105 | 3.1387 | 0.0234 | 0 | 16.7616 | 30.6352 | 0.0319 | 0.0051 | 0.0051 | 0.00143 | 12.6672 | 1.6148 | 0.0138 | 0.0391 | 0.0228 | 0.0173 | 0.6809 | 0.2017 | 0.7269 | 0.3322 | 0.5605 | 0.9981 | 0.9981 | 0.9981 | 0.9981 | 0 | 0 | 0 | 0 | 0.14 | 0.1371 | 0.0623 | 0 | 0.0355 | 0 | 0 | 0.0021 | 0.0098 | 0.0077 | 0.0143 | 0 | 0 | 0.0068 | 0 | 0 | 0 | 0 | 0.0034 | 0.0091 | 0 | 0 | 0.0008 | 0.0049 | 0 | 0.0003 | 0 | 0 | 0 | 0.0001 | 0 | 0 | 0 | 0.0019
106 | 3.1934 | 0.0235 | 0 | 16.8427 | 30.6603 | 0.0322 | 0.0052 | 0.0052 | 0.00145 | 12.6673 | 1.615 | 0.0138 | 0.0392 | 0.0228 | 0.0173 | 0.6809 | 0.2017 | 0.7268 | 0.3322 | 0.5604 | 0.9981 | 0.9981 | 0.9981 | 0.9981 | 0 | 0 | 0 | 0 | 0.1399 | 0.1371 | 0.0623 | 0 | 0.0355 | 0 | 0 | 0.0021 | 0.0098 | 0.0077 | 0.0143 | 0 | 0 | 0.0068 | 0 | 0 | 0 | 0 | 0.0034 | 0.0092 | 0 | 0 | 0.0008 | 0.005 | 0 | 0.0003 | 0 | 0 | 0 | 0.0001 | 0 | 0 | 0 | 0.0019
107 | 3.2486 | 0.0237 | 0 | 16.9967 | 30.7142 | 0.0325 | 0.0052 | 0.0052 | 0.00146 | 12.6673 | 1.6153 | 0.0138 | 0.0392 | 0.0227 | 0.0173 | 0.6809 | 0.2017 | 0.7268 | 0.3322 | 0.5603 | 0.9981 | 0.9981 | 0.9981 | 0.9981 | 0 | 0 | 0 | 0 | 0.1399 | 0.1371 | 0.0623 | 0 | 0.0355 | 0 | 0 | 0.0021 | 0.0098 | 0.0077 | 0.0143 | 0 | 0 | 0.0068 | 0 | 0 | 0 | 0 | 0.0035 | 0.0093 | 0 | 0 | 0.0008 | 0.005 | 0 | 0.0003 | 0 | 0 | 0 | 0.0001 | 0 | 0 | 0 | 0.0019
108 | 3.3042 | 0.024 | 0 | 17.1796 | 30.7794 | 0.0329 | 0.0053 | 0.0053 | 0.00147 | 12.6674 | 1.6156 | 0.0138 | 0.0392 | 0.0227 | 0.0173 | 0.6808 | 0.2017 | 0.7268 | 0.3322 | 0.5601 | 0.9981 | 0.9981 | 0.9981 | 0.9981 | 0 | 0 | 0 | 0 | 0.1398 | 0.137 | 0.0623 | 0 | 0.0354 | 0 | 0 | 0.0021 | 0.0098 | 0.0077 | 0.0143 | 0 | 0 | 0.0068 | 0 | 0 | 0 | 0 | 0.0035 | 0.0094 | 0 | 0 | 0.0008 | 0.0051 | 0 | 0.0003 | 0 | 0 | 0 | 0.0001 | 0 | 0 | 0 | 0.0019
109 | 3.3601 | 0.0242 | 0 | 17.308 | 30.8229 | 0.0333 | 0.0053 | 0.0053 | 0.00149 | 12.6674 | 1.6159 | 0.0138 | 0.0392 | 0.0227 | 0.0173 | 0.6808 | 0.2017 | 0.7268 | 0.3322 | 0.56 | 0.9981 | 0.9981 | 0.9981 | 0.9981 | 0 | 0 | 0 | 0 | 0.1398 | 0.137 | 0.0622 | 0 | 0.0354 | 0 | 0 | 0.0021 | 0.0098 | 0.0077 | 0.0143 | 0 | 0 | 0.0068 | 0 | 0 | 0 | 0 | 0.0035 | 0.0095 | 0 | 0 | 0.0008 | 0.0052 | 0 | 0.0003 | 0 | 0 | 0 | 0.0001 | 0 | 0 | 0 | 0.002
110 | 3.4163 | 0.0245 | 0 | 17.4957 | 30.8898 | 0.0335 | 0.0054 | 0.0054 | 0.00151 | 12.6675 | 1.6162 | 0.0139 | 0.0392 | 0.0227 | 0.0173 | 0.6808 | 0.2016 | 0.7268 | 0.3321 | 0.5599 | 0.9981 | 0.9981 | 0.9981 | 0.9981 | 0 | 0 | 0 | 0 | 0.1398 | 0.137 | 0.0622 | 0 | 0.0354 | 0 | 0 | 0.0021 | 0.0098 | 0.0077 | 0.0143 | 0 | 0 | 0.0068 | 0 | 0 | 0 | 0 | 0.0036 | 0.0096 | 0 | 0 | 0.0009 | 0.0052 | 0 | 0.0003 | 0 | 0 | 0 | 0.0001 | 0 | 0 | 0 | 0.002
111 | 3.4729 | 0.0247 | 0 | 17.579 | 30.9153 | 0.0338 | 0.0054 | 0.0054 | 0.00153 | 12.6675 | 1.6164 | 0.0139 | 0.0392 | 0.0227 | 0.0173 | 0.6808 | 0.2016 | 0.7268 | 0.3321 | 0.5598 | 0.9981 | 0.9981 | 0.9981 | 0.9981 | 0 | 0 | 0 | 0 | 0.1397 | 0.137 | 0.0622 | 0 | 0.0354 | 0 | 0 | 0.0021 | 0.0098 | 0.0077 | 0.0143 | 0 | 0 | 0.0068 | 0 | 0 | 0 | 0 | 0.0036 | 0.0096 | 0 | 0 | 0.0009 | 0.0052 | 0 | 0.0003 | 0 | 0 | 0 | 0.0001 | 0 | 0 | 0 | 0.002
112 | 3.5299 | 0.0248 | 0 | 17.656 | 30.9381 | 0.0341 | 0.0055 | 0.0055 | 0.00154 | 12.6676 | 1.6166 | 0.0139 | 0.0392 | 0.0227 | 0.0173 | 0.6808 | 0.2016 | 0.7268 | 0.3321 | 0.5597 | 0.9981 | 0.9981 | 0.9981 | 0.9981 | 0 | 0 | 0 | 0 | 0.1397 | 0.137 | 0.0621 | 0 | 0.0354 | 0 | 0 | 0.0021 | 0.0098 | 0.0077 | 0.0143 | 0 | 0 | 0.0068 | 0 | 0 | 0 | 0 | 0.0036 | 0.0097 | 0 | 0 | 0.0009 | 0.0053 | 0 | 0.0003 | 0 | 0 | 0 | 0.0001 | 0 | 0 | 0 | 0.002
113 | 3.5874 | 0.025 | 0 | 17.7731 | 30.9768 | 0.0345 | 0.0055 | 0.0055 | 0.00156 | 12.6676 | 1.6169 | 0.0139 | 0.0393 | 0.0227 | 0.0173 | 0.6808 | 0.2016 | 0.7268 | 0.3321 | 0.5595 | 0.9981 | 0.9981 | 0.9981 | 0.9981 | 0 | 0 | 0 | 0 | 0.1396 | 0.137 | 0.0621 | 0 | 0.0354 | 0 | 0 | 0.0021 | 0.0098 | 0.0077 | 0.0143 | 0 | 0 | 0.0068 | 0 | 0 | 0 | 0 | 0.0036 | 0.0098 | 0 | 0 | 0.0009 | 0.0054 | 0 | 0.0003 | 0 | 0 | 0 | 0.0001 | 0 | 0 | 0 | 0.0021
114 | 3.6453 | 0.0254 | 0 | 18.0127 | 31.0638 | 0.0349 | 0.0056 | 0.0056 | 0.00158 | 12.6677 | 1.6173 | 0.0139 | 0.0393 | 0.0227 | 0.0173 | 0.6808 | 0.2016 | 0.7268 | 0.3321 | 0.5593 | 0.9981 | 0.9981 | 0.9981 | 0.9981 | 0 | 0 | 0 | 0 | 0.1395 | 0.137 | 0.062 | 0 | 0.0354 | 0 | 0 | 0.0021 | 0.0097 | 0.0077 | 0.0143 | 0 | 0 | 0.0068 | 0 | 0 | 0 | 0 | 0.0037 | 0.0099 | 0 | 0 | 0.001 | 0.0054 | 0 | 0.0003 | 0 | 0 | 0 | 0.0001 | 0 | 0 | 0 | 0.0021
115 | 3.7034 | 0.0257 | 0 | 18.285 | 31.1637 | 0.0353 | 0.0057 | 0.0057 | 0.0016 | 12.6678 | 1.6177 | 0.0139 | 0.0393 | 0.0227 | 0.0173 | 0.6808 | 0.2016 | 0.7268 | 0.3321 | 0.5592 | 0.9981 | 0.9981 | 0.9981 | 0.9981 | 0 | 0 | 0 | 0 | 0.1395 | 0.137 | 0.062 | 0 | 0.0354 | 0 | 0 | 0.0021 | 0.0097 | 0.0077 | 0.0143 | 0 | 0 | 0.0068 | 0 | 0 | 0 | 0 | 0.0037 | 0.01 | 0 | 0 | 0.001 | 0.0055 | 0 | 0.0003 | 0 | 0 | 0 | 0.0001 | 0 | 0 | 0 | 0.0021
116 | 3.7617 | 0.0259 | 0 | 18.4341 | 31.2146 | 0.0357 | 0.0057 | 0.0057 | 0.00162 | 12.6678 | 1.618 | 0.0139 | 0.0393 | 0.0227 | 0.0173 | 0.6808 | 0.2016 | 0.7268 | 0.3321 | 0.559 | 0.9981 | 0.9981 | 0.9981 | 0.9981 | 0 | 0 | 0 | 0 | 0.1394 | 0.137 | 0.062 | 0 | 0.0354 | 0 | 0 | 0.0021 | 0.0097 | 0.0077 | 0.0143 | 0 | 0 | 0.0068 | 0 | 0 | 0 | 0 | 0.0038 | 0.0101 | 0 | 0 | 0.001 | 0.0055 | 0 | 0.0003 | 0 | 0 | 0 | 0.0001 | 0 | 0 | 0 | 0.0021
117 | 3.8203 | 0.0263 | 0 | 18.6898 | 31.3076 | 0.0361 | 0.0058 | 0.0058 | 0.00163 | 12.6679 | 1.6184 | 0.014 | 0.0393 | 0.0227 | 0.0173 | 0.6808 | 0.2016 | 0.7268 | 0.3321 | 0.5589 | 0.9981 | 0.9981 | 0.9981 | 0.9981 | 0 | 0 | 0 | 0 | 0.1394 | 0.137 | 0.0619 | 0 | 0.0354 | 0 | 0 | 0.0021 | 0.0097 | 0.0077 | 0.0143 | 0 | 0 | 0.0068 | 0 | 0 | 0 | 0 | 0.0038 | 0.0102 | 0 | 0 | 0.001 | 0.0056 | 0 | 0.0003 | 0 | 0 | 0 | 0.0001 | 0 | 0 | 0 | 0.0022
118 | 3.8792 | 0.0265 | 0 | 18.7819 | 31.3358 | 0.0364 | 0.0059 | 0.0059 | 0.00166 | 12.668 | 1.6187 | 0.014 | 0.0393 | 0.0227 | 0.0173 | 0.6808 | 0.2016 | 0.7268 | 0.3321 | 0.5587 | 0.9981 | 0.9981 | 0.9981 | 0.9981 | 0 | 0 | 0 | 0 | 0.1393 | 0.137 | 0.0619 | 0 | 0.0354 | 0 | 0 | 0.0021 | 0.0097 | 0.0077 | 0.0143 | 0 | 0 | 0.0068 | 0 | 0 | 0 | 0 | 0.0038 | 0.0103 | 0 | 0 | 0.0011 | 0.0057 | 0 | 0.0003 | 0 | 0 | 0 | 0.0001 | 0 | 0 | 0 | 0.0022
119 | 3.9385 | 0.0267 | 0 | 18.8528 | 31.3554 | 0.0368 | 0.0059 | 0.0059 | 0.00168 | 12.668 | 1.619 | 0.014 | 0.0394 | 0.0227 | 0.0173 | 0.6808 | 0.2016 | 0.7268 | 0.3321 | 0.5586 | 0.9981 | 0.9981 | 0.9981 | 0.9981 | 0 | 0 | 0 | 0 | 0.1393 | 0.137 | 0.0619 | 0 | 0.0354 | 0 | 0 | 0.0021 | 0.0097 | 0.0077 | 0.0143 | 0 | 0 | 0.0068 | 0 | 0 | 0 | 0 | 0.0039 | 0.0104 | 0 | 0 | 0.0011 | 0.0057 | 0 | 0.0003 | 0 | 0 | 0 | 0.0001 | 0 | 0 | 0 | 0.0022
120 | 3.9982 | 0.0269 | 0 | 18.9605 | 31.3896 | 0.0372 | 0.006 | 0.006 | 0.0017 | 12.6681 | 1.6192 | 0.014 | 0.0394 | 0.0227 | 0.0173 | 0.6808 | 0.2016 | 0.7268 | 0.3321 | 0.5584 | 0.9981 | 0.9981 | 0.9981 | 0.9981 | 0 | 0 | 0 | 0 | 0.1392 | 0.137 | 0.0619 | 0 | 0.0354 | 0 | 0 | 0.0021 | 0.0097 | 0.0077 | 0.0143 | 0 | 0 | 0.0068 | 0 | 0 | 0 | 0 | 0.0039 | 0.0105 | 0 | 0 | 0.0011 | 0.0058 | 0 | 0.0003 | 0 | 0 | 0 | 0.0001 | 0 | 0 | 0 | 0.0023
121 | 4.0584 | 0.0271 | 0 | 19.0705 | 31.4246 | 0.0376 | 0.0061 | 0.0061 | 0.00173 | 12.6681 | 1.6196 | 0.014 | 0.0394 | 0.0227 | 0.0173 | 0.6808 | 0.2016 | 0.7268 | 0.3321 | 0.5583 | 0.9981 | 0.9981 | 0.9981 | 0.9981 | 0 | 0 | 0 | 0 | 0.1391 | 0.137 | 0.0619 | 0 | 0.0354 | 0 | 0 | 0.0021 | 0.0097 | 0.0077 | 0.0143 | 0 | 0 | 0.0068 | 0 | 0 | 0 | 0 | 0.004 | 0.0106 | 0 | 0 | 0.0011 | 0.0058 | 0 | 0.0003 | 0 | 0 | 0 | 0.0001 | 0 | 0 | 0 | 0.0023
122 | 4.1189 | 0.0273 | 0 | 19.1955 | 31.4654 | 0.038 | 0.0061 | 0.0061 | 0.00175 | 12.6682 | 1.6199 | 0.014 | 0.0394 | 0.0227 | 0.0173 | 0.6808 | 0.2016 | 0.7268 | 0.3321 | 0.5581 | 0.9978 | 0.9978 | 0.9978 | 0.9978 | 0 | 0 | 0 | 0 | 0.1391 | 0.137 | 0.0618 | 0 | 0.0354 | 0 | 0 | 0.0021 | 0.0097 | 0.0077 | 0.0143 | 0 | 0 | 0.0068 | 0 | 0 | 0 | 0 | 0.004 | 0.0107 | 0 | 0 | 0.0012 | 0.0059 | 0 | 0.0003 | 0 | 0 | 0 | 0.0001 | 0 | 0 | 0 | 0.0023
123 | 4.1798 | 0.0277 | 0 | 19.4515 | 31.5579 | 0.0384 | 0.0062 | 0.0062 | 0.00176 | 12.6683 | 1.6203 | 0.014 | 0.0394 | 0.0227 | 0.0173 | 0.6808 | 0.2015 | 0.7268 | 0.3321 | 0.5579 | 0.9978 | 0.9978 | 0.9978 | 0.9978 | 0 | 0 | 0 | 0 | 0.139 | 0.137 | 0.0618 | 0 | 0.0354 | 0 | 0 | 0.0021 | 0.0097 | 0.0077 | 0.0143 | 0 | 0 | 0.0068 | 0 | 0 | 0 | 0 | 0.004 | 0.0108 | 0 | 0 | 0.0012 | 0.006 | 0 | 0.0004 | 0 | 0 | 0 | 0.0001 | 0 | 0 | 0 | 0.0023
124 | 4.2408 | 0.028 | 0 | 19.687 | 31.6422 | 0.0388 | 0.0063 | 0.0063 | 0.00177 | 12.6683 | 1.6206 | 0.0141 | 0.0394 | 0.0227 | 0.0173 | 0.6807 | 0.2015 | 0.7268 | 0.3321 | 0.5578 | 0.9978 | 0.9978 | 0.9978 | 0.9978 | 0 | 0 | 0 | 0 | 0.1389 | 0.137 | 0.0618 | 0 | 0.0354 | 0 | 0 | 0.0021 | 0.0097 | 0.0077 | 0.0143 | 0 | 0 | 0.0068 | 0 | 0 | 0 | 0 | 0.0041 | 0.0109 | 0 | 0 | 0.0012 | 0.006 | 0 | 0.0004 | 0 | 0 | 0 | 0.0001 | 0 | 0 | 0 | 0.0024
125 | 4.3022 | 0.0282 | 0 | 19.7915 | 31.6745 | 0.0391 | 0.0063 | 0.0063 | 0.0018 | 12.6684 | 1.6209 | 0.0141 | 0.0395 | 0.0226 | 0.0174 | 0.6807 | 0.2015 | 0.7268 | 0.3321 | 0.5577 | 0.9978 | 0.9978 | 0.9978 | 0.9978 | 0 | 0 | 0 | 0 | 0.1389 | 0.137 | 0.0617 | 0 | 0.0353 | 0 | 0 | 0.0021 | 0.0096 | 0.0077 | 0.0143 | 0 | 0 | 0.0068 | 0 | 0 | 0 | 0 | 0.0041 | 0.011 | 0 | 0 | 0.0013 | 0.0061 | 0 | 0.0004 | 0 | 0 | 0 | 0.0001 | 0 | 0 | 0 | 0.0024
126 | 4.3639 | 0.0284 | 0 | 19.8784 | 31.6997 | 0.0395 | 0.0064 | 0.0064 | 0.00182 | 12.6684 | 1.6212 | 0.0141 | 0.0395 | 0.0226 | 0.0174 | 0.6807 | 0.2015 | 0.7268 | 0.3321 | 0.5575 | 0.9978 | 0.9978 | 0.9978 | 0.9978 | 0 | 0 | 0 | 0 | 0.1388 | 0.137 | 0.0617 | 0 | 0.0353 | 0 | 0 | 0.0021 | 0.0096 | 0.0077 | 0.0143 | 0 | 0 | 0.0068 | 0 | 0 | 0 | 0 | 0.0041 | 0.0111 | 0 | 0 | 0.0013 | 0.0061 | 0 | 0.0004 | 0 | 0 | 0 | 0.0001 | 0 | 0 | 0 | 0.0024
127 | 4.426 | 0.0287 | 0 | 20.0111 | 31.743 | 0.04 | 0.0065 | 0.0065 | 0.00184 | 12.6685 | 1.6215 | 0.0141 | 0.0395 | 0.0226 | 0.0174 | 0.6807 | 0.2015 | 0.7268 | 0.3321 | 0.5573 | 0.9978 | 0.9978 | 0.9978 | 0.9978 | 0 | 0 | 0 | 0 | 0.1388 | 0.137 | 0.0617 | 0 | 0.0353 | 0 | 0 | 0.0021 | 0.0096 | 0.0077 | 0.0143 | 0 | 0 | 0.0068 | 0 | 0 | 0 | 0 | 0.0042 | 0.0112 | 0 | 0 | 0.0013 | 0.0062 | 0 | 0.0004 | 0 | 0 | 0 | 0.0001 | 0 | 0 | 0 | 0.0024
128 | 4.4884 | 0.0289 | 0 | 20.1268 | 31.7795 | 0.0405 | 0.0066 | 0.0066 | 0.00187 | 12.6686 | 1.6219 | 0.0141 | 0.0395 | 0.0226 | 0.0174 | 0.6807 | 0.2015 | 0.7268 | 0.3321 | 0.5571 | 0.9978 | 0.9978 | 0.9978 | 0.9978 | 0 | 0 | 0 | 0 | 0.1387 | 0.137 | 0.0617 | 0 | 0.0353 | 0 | 0 | 0.0021 | 0.0096 | 0.0076 | 0.0143 | 0 | 0 | 0.0068 | 0 | 0 | 0 | 0 | 0.0042 | 0.0113 | 0 | 0 | 0.0014 | 0.0063 | 0 | 0.0004 | 0 | 0 | 0 | 0.0001 | 0 | 0 | 0 | 0.0025
129 | 4.5513 | 0.0292 | 0 | 20.3674 | 31.8653 | 0.041 | 0.0066 | 0.0067 | 0.00189 | 12.6687 | 1.6223 | 0.0141 | 0.0395 | 0.0226 | 0.0174 | 0.6807 | 0.2015 | 0.7267 | 0.332 | 0.5569 | 0.9978 | 0.9978 | 0.9978 | 0.9978 | 0 | 0 | 0 | 0 | 0.1386 | 0.1369 | 0.0616 | 0 | 0.0353 | 0 | 0 | 0.002 | 0.0096 | 0.0076 | 0.0143 | 0 | 0 | 0.0068 | 0 | 0 | 0 | 0 | 0.0043 | 0.0115 | 0 | 0 | 0.0014 | 0.0064 | 0 | 0.0004 | 0 | 0 | 0 | 0.0001 | 0 | 0 | 0 | 0.0025
130 | 4.6143 | 0.0296 | 0 | 20.6436 | 31.965 | 0.0415 | 0.0067 | 0.0067 | 0.00192 | 12.6687 | 1.6228 | 0.0141 | 0.0396 | 0.0226 | 0.0174 | 0.6807 | 0.2015 | 0.7267 | 0.332 | 0.5567 | 0.9978 | 0.9978 | 0.9978 | 0.9978 | 0 | 0 | 0 | 0 | 0.1385 | 0.1369 | 0.0616 | 0 | 0.0353 | 0 | 0 | 0.002 | 0.0096 | 0.0076 | 0.0143 | 0 | 0 | 0.0068 | 0 | 0 | 0 | 0 | 0.0043 | 0.0116 | 0 | 0 | 0.0014 | 0.0064 | 0 | 0.0004 | 0 | 0 | 0 | 0.0002 | 0 | 0 | 0 | 0.0025
131 | 4.6775 | 0.03 | 0 | 20.859 | 32.0405 | 0.0419 | 0.0068 | 0.0068 | 0.00194 | 12.6688 | 1.6232 | 0.0142 | 0.0396 | 0.0226 | 0.0174 | 0.6807 | 0.2015 | 0.7267 | 0.332 | 0.5566 | 0.9978 | 0.9978 | 0.9978 | 0.9978 | 0 | 0 | 0 | 0 | 0.1385 | 0.1369 | 0.0616 | 0 | 0.0353 | 0 | 0 | 0.002 | 0.0096 | 0.0076 | 0.0143 | 0 | 0 | 0.0068 | 0 | 0 | 0 | 0 | 0.0044 | 0.0117 | 0 | 0 | 0.0015 | 0.0065 | 0 | 0.0004 | 0 | 0 | 0 | 0.0002 | 0 | 0 | 0 | 0.0026
132 | 4.741 | 0.0302 | 0 | 20.9746 | 32.0764 | 0.0422 | 0.0069 | 0.0069 | 0.00196 | 12.6689 | 1.6235 | 0.0142 | 0.0396 | 0.0226 | 0.0174 | 0.6807 | 0.2015 | 0.7267 | 0.332 | 0.5564 | 0.9978 | 0.9978 | 0.9978 | 0.9978 | 0 | 0 | 0 | 0 | 0.1384 | 0.1369 | 0.0615 | 0 | 0.0353 | 0 | 0 | 0.002 | 0.0096 | 0.0076 | 0.0143 | 0 | 0 | 0.0068 | 0 | 0 | 0 | 0 | 0.0044 | 0.0118 | 0 | 0 | 0.0015 | 0.0065 | 0 | 0.0004 | 0 | 0 | 0 | 0.0002 | 0 | 0 | 0 | 0.0026
133 | 4.8048 | 0.0304 | 0 | 21.0908 | 32.1124 | 0.0427 | 0.0069 | 0.007 | 0.00199 | 12.6689 | 1.6238 | 0.0142 | 0.0396 | 0.0226 | 0.0174 | 0.6807 | 0.2015 | 0.7267 | 0.332 | 0.5563 | 0.9978 | 0.9978 | 0.9978 | 0.9978 | 0 | 0 | 0 | 0 | 0.1383 | 0.1369 | 0.0615 | 0 | 0.0353 | 0 | 0 | 0.002 | 0.0096 | 0.0076 | 0.0143 | 0 | 0 | 0.0068 | 0 | 0 | 0 | 0 | 0.0045 | 0.0119 | 0 | 0 | 0.0015 | 0.0066 | 0 | 0.0004 | 0 | 0 | 0 | 0.0002 | 0 | 0 | 0 | 0.0026
134 | 4.8689 | 0.0307 | 0 | 21.2135 | 32.1509 | 0.0431 | 0.007 | 0.007 | 0.00201 | 12.669 | 1.6241 | 0.0142 | 0.0396 | 0.0226 | 0.0174 | 0.6807 | 0.2015 | 0.7267 | 0.332 | 0.5561 | 0.9978 | 0.9978 | 0.9978 | 0.9978 | 0 | 0 | 0 | 0 | 0.1383 | 0.1369 | 0.0615 | 0 | 0.0353 | 0 | 0 | 0.002 | 0.0096 | 0.0076 | 0.0143 | 0 | 0 | 0.0068 | 0 | 0 | 0 | 0 | 0.0045 | 0.012 | 0 | 0 | 0.0016 | 0.0066 | 0 | 0.0004 | 0 | 0 | 0 | 0.0002 | 0 | 0 | 0 | 0.0027
135 | 4.9334 | 0.0309 | 0 | 21.3474 | 32.1937 | 0.0436 | 0.0071 | 0.0071 | 0.00204 | 12.6691 | 1.6244 | 0.0142 | 0.0396 | 0.0226 | 0.0174 | 0.6807 | 0.2014 | 0.7267 | 0.332 | 0.5559 | 0.9978 | 0.9978 | 0.9978 | 0.9978 | 0 | 0 | 0 | 0 | 0.1382 | 0.1369 | 0.0615 | 0 | 0.0353 | 0 | 0 | 0.002 | 0.0095 | 0.0076 | 0.0143 | 0 | 0 | 0.0068 | 0 | 0 | 0 | 0 | 0.0046 | 0.0122 | 0 | 0 | 0.0016 | 0.0067 | 0 | 0.0004 | 0 | 0 | 0 | 0.0002 | 0 | 0 | 0 | 0.0027
136 | 4.9983 | 0.0312 | 0 | 21.4906 | 32.2401 | 0.044 | 0.0072 | 0.0072 | 0.00207 | 12.6691 | 1.6248 | 0.0142 | 0.0397 | 0.0226 | 0.0174 | 0.6807 | 0.2014 | 0.7267 | 0.332 | 0.5557 | 0.9978 | 0.9978 | 0.9978 | 0.9978 | 0 | 0 | 0 | 0 | 0.1381 | 0.1369 | 0.0614 | 0 | 0.0353 | 0 | 0 | 0.002 | 0.0095 | 0.0076 | 0.0143 | 0 | 0 | 0.0068 | 0 | 0 | 0 | 0 | 0.0046 | 0.0123 | 0 | 0 | 0.0016 | 0.0068 | 0 | 0.0004 | 0 | 0 | 0 | 0.0002 | 0 | 0 | 0 | 0.0027
137 | 5.0635 | 0.0316 | 0 | 21.7652 | 32.3384 | 0.0445 | 0.0073 | 0.0073 | 0.00208 | 12.6692 | 1.6253 | 0.0143 | 0.0397 | 0.0226 | 0.0174 | 0.6807 | 0.2014 | 0.7267 | 0.332 | 0.5556 | 0.9978 | 0.9978 | 0.9978 | 0.9978 | 0 | 0 | 0 | 0 | 0.138 | 0.1369 | 0.0614 | 0 | 0.0353 | 0 | 0 | 0.002 | 0.0095 | 0.0076 | 0.0143 | 0 | 0 | 0.0068 | 0 | 0 | 0 | 0 | 0.0047 | 0.0124 | 0 | 0 | 0.0016 | 0.0068 | 0 | 0.0004 | 0 | 0 | 0 | 0.0002 | 0 | 0 | 0 | 0.0028
138 | 5.1288 | 0.0319 | 0 | 21.9223 | 32.3901 | 0.045 | 0.0073 | 0.0074 | 0.00211 | 12.6693 | 1.6257 | 0.0143 | 0.0397 | 0.0226 | 0.0174 | 0.6806 | 0.2014 | 0.7267 | 0.332 | 0.5554 | 0.9975 | 0.9975 | 0.9975 | 0.9975 | 0 | 0 | 0 | 0 | 0.138 | 0.1369 | 0.0614 | 0 | 0.0353 | 0 | 0 | 0.002 | 0.0095 | 0.0076 | 0.0143 | 0 | 0 | 0.0068 | 0 | 0 | 0 | 0 | 0.0047 | 0.0126 | 0 | 0 | 0.0017 | 0.0069 | 0 | 0.0004 | 0 | 0 | 0 | 0.0002 | 0.0001 | 0 | 0 | 0.0028
139 | 5.1944 | 0.0321 | 0 | 22.037 | 32.4248 | 0.0456 | 0.0074 | 0.0074 | 0.00215 | 12.6694 | 1.626 | 0.0143 | 0.0397 | 0.0226 | 0.0174 | 0.6806 | 0.2014 | 0.7267 | 0.332 | 0.5551 | 0.9975 | 0.9975 | 0.9975 | 0.9975 | 0 | 0 | 0 | 0 | 0.1379 | 0.1369 | 0.0613 | 0 | 0.0353 | 0 | 0 | 0.002 | 0.0095 | 0.0076 | 0.0143 | 0 | 0 | 0.0068 | 0 | 0 | 0 | 0 | 0.0048 | 0.0127 | 0 | 0 | 0.0017 | 0.007 | 0 | 0.0004 | 0 | 0 | 0 | 0.0002 | 0.0001 | 0 | 0 | 0.0028
140 | 5.2604 | 0.0325 | 0 | 22.2706 | 32.5065 | 0.0461 | 0.0075 | 0.0076 | 0.00218 | 12.6695 | 1.6265 | 0.0143 | 0.0397 | 0.0226 | 0.0174 | 0.6806 | 0.2014 | 0.7267 | 0.332 | 0.5549 | 0.9975 | 0.9975 | 0.9975 | 0.9975 | 0 | 0 | 0 | 0 | 0.1378 | 0.1369 | 0.0613 | 0 | 0.0352 | 0 | 0 | 0.002 | 0.0095 | 0.0076 | 0.0143 | 0 | 0 | 0.0068 | 0 | 0 | 0 | 0 | 0.0048 | 0.0129 | 0 | 0 | 0.0018 | 0.007 | 0 | 0.0004 | 0 | 0 | 0 | 0.0002 | 0.0001 | 0 | 0 | 0.0029
141 | 5.3266 | 0.0329 | 0 | 22.5081 | 32.5896 | 0.0467 | 0.0076 | 0.0077 | 0.00221 | 12.6696 | 1.627 | 0.0143 | 0.0398 | 0.0225 | 0.0175 | 0.6806 | 0.2014 | 0.7267 | 0.332 | 0.5547 | 0.9975 | 0.9975 | 0.9975 | 0.9975 | 0 | 0 | 0 | 0 | 0.1377 | 0.1369 | 0.0612 | 0 | 0.0352 | 0 | 0 | 0.002 | 0.0095 | 0.0076 | 0.0143 | 0 | 0 | 0.0068 | 0 | 0 | 0 | 0 | 0.0049 | 0.013 | 0 | 0 | 0.0018 | 0.0071 | 0 | 0.0004 | 0 | 0 | 0 | 0.0002 | 0.0001 | 0 | 0 | 0.0029
142 | 5.3929 | 0.0334 | 0 | 22.7815 | 32.6868 | 0.0472 | 0.0077 | 0.0078 | 0.00223 | 12.6697 | 1.6275 | 0.0144 | 0.0398 | 0.0225 | 0.0175 | 0.6806 | 0.2014 | 0.7267 | 0.332 | 0.5545 | 0.9975 | 0.9975 | 0.9975 | 0.9975 | 0 | 0 | 0 | 0 | 0.1376 | 0.1369 | 0.0612 | 0 | 0.0352 | 0 | 0 | 0.002 | 0.0095 | 0.0076 | 0.0143 | 0 | 0 | 0.0068 | 0 | 0 | 0 | 0 | 0.0049 | 0.0131 | 0 | 0 | 0.0019 | 0.0072 | 0 | 0.0004 | 0 | 0 | 0 | 0.0002 | 0.0001 | 0 | 0 | 0.003
143 | 5.4594 | 0.0337 | 0 | 23.0022 | 32.763 | 0.0477 | 0.0078 | 0.0079 | 0.00226 | 12.6697 | 1.628 | 0.0144 | 0.0398 | 0.0225 | 0.0175 | 0.6806 | 0.2013 | 0.7267 | 0.332 | 0.5543 | 0.9975 | 0.9975 | 0.9975 | 0.9975 | 0 | 0 | 0 | 0 | 0.1375 | 0.1369 | 0.0612 | 0 | 0.0352 | 0 | 0 | 0.002 | 0.0095 | 0.0076 | 0.0143 | 0 | 0 | 0.0068 | 0 | 0 | 0 | 0 | 0.005 | 0.0133 | 0 | 0 | 0.002 | 0.0072 | 0 | 0.0004 | 0 | 0 | 0 | 0.0002 | 0.0001 | 0 | 0 | 0.003
144 | 5.5261 | 0.034 | 0 | 23.1335 | 32.8036 | 0.0482 | 0.0079 | 0.008 | 0.00229 | 12.6698 | 1.6284 | 0.0144 | 0.0398 | 0.0225 | 0.0175 | 0.6806 | 0.2013 | 0.7267 | 0.3319 | 0.5541 | 0.9975 | 0.9975 | 0.9975 | 0.9975 | 0 | 0 | 0 | 0 | 0.1374 | 0.1369 | 0.0611 | 0 | 0.0352 | 0 | 0 | 0.002 | 0.0094 | 0.0076 | 0.0143 | 0 | 0 | 0.0068 | 0 | 0 | 0 | 0 | 0.005 | 0.0134 | 0 | 0 | 0.002 | 0.0073 | 0 | 0.0004 | 0 | 0 | 0 | 0.0002 | 0.0001 | 0 | 0 | 0.003
145 | 5.5931 | 0.0344 | 0 | 23.3641 | 32.8835 | 0.0487 | 0.008 | 0.008 | 0.00233 | 12.6699 | 1.6288 | 0.0144 | 0.0399 | 0.0225 | 0.0175 | 0.6806 | 0.2013 | 0.7267 | 0.3319 | 0.5539 | 0.9975 | 0.9975 | 0.9975 | 0.9975 | 0 | 0 | 0 | 0 | 0.1373 | 0.1369 | 0.0611 | 0 | 0.0352 | 0 | 0 | 0.002 | 0.0094 | 0.0076 | 0.0143 | 0 | 0 | 0.0068 | 0 | 0 | 0 | 0 | 0.0051 | 0.0135 | 0 | 0 | 0.002 | 0.0074 | 0 | 0.0004 | 0 | 0 | 0 | 0.0002 | 0.0001 | 0 | 0 | 0.0031
146 | 5.6603 | 0.0348 | 0 | 23.6162 | 32.9717 | 0.0492 | 0.0081 | 0.0081 | 0.00235 | 12.67 | 1.6293 | 0.0144 | 0.0399 | 0.0225 | 0.0175 | 0.6806 | 0.2013 | 0.7267 | 0.3319 | 0.5537 | 0.9975 | 0.9975 | 0.9975 | 0.9975 | 0 | 0 | 0 | 0 | 0.1373 | 0.1368 | 0.0611 | 0 | 0.0352 | 0 | 0 | 0.002 | 0.0094 | 0.0076 | 0.0143 | 0 | 0 | 0.0068 | 0 | 0 | 0 | 0 | 0.0051 | 0.0137 | 0 | 0 | 0.0021 | 0.0074 | 0 | 0.0004 | 0 | 0 | 0 | 0.0002 | 0.0001 | 0 | 0 | 0.0031
147 | 5.7277 | 0.035 | 0 | 23.7202 | 33.0011 | 0.0497 | 0.0082 | 0.0082 | 0.00238 | 12.6701 | 1.6297 | 0.0145 | 0.0399 | 0.0225 | 0.0175 | 0.6806 | 0.2013 | 0.7267 | 0.3319 | 0.5535 | 0.9975 | 0.9975 | 0.9975 | 0.9975 | 0 | 0 | 0 | 0 | 0.1372 | 0.1368 | 0.0611 | 0 | 0.0352 | 0 | 0 | 0.002 | 0.0094 | 0.0076 | 0.0143 | 0 | 0 | 0.0068 | 0 | 0 | 0 | 0 | 0.0052 | 0.0138 | 0 | 0 | 0.0022 | 0.0075 | 0 | 0.0004 | 0 | 0 | 0 | 0.0002 | 0.0001 | 0 | 0 | 0.0032
148 | 5.7954 | 0.0353 | 0 | 23.841 | 33.0371 | 0.05 | 0.0083 | 0.0083 | 0.00242 | 12.6701 | 1.63 | 0.0145 | 0.0399 | 0.0225 | 0.0175 | 0.6806 | 0.2013 | 0.7267 | 0.3319 | 0.5534 | 0.9975 | 0.9975 | 0.9975 | 0.9975 | 0 | 0 | 0 | 0 | 0.1371 | 0.1368 | 0.061 | 0 | 0.0352 | 0 | 0 | 0.002 | 0.0094 | 0.0076 | 0.0143 | 0 | 0 | 0.0068 | 0 | 0 | 0 | 0 | 0.0052 | 0.0139 | 0 | 0 | 0.0022 | 0.0075 | 0 | 0.0005 | 0 | 0 | 0 | 0.0002 | 0.0001 | 0 | 0 | 0.0032
149 | 5.8635 | 0.0355 | 0 | 23.9394 | 33.0642 | 0.0504 | 0.0084 | 0.0084 | 0.00244 | 12.6702 | 1.6303 | 0.0145 | 0.0399 | 0.0225 | 0.0175 | 0.6806 | 0.2013 | 0.7266 | 0.3319 | 0.5532 | 0.9975 | 0.9975 | 0.9975 | 0.9975 | 0 | 0 | 0 | 0 | 0.1371 | 0.1368 | 0.061 | 0 | 0.0352 | 0 | 0 | 0.002 | 0.0094 | 0.0076 | 0.0143 | 0 | 0 | 0.0068 | 0 | 0 | 0 | 0 | 0.0053 | 0.0139 | 0 | 0 | 0.0023 | 0.0076 | 0 | 0.0005 | 0 | 0 | 0 | 0.0002 | 0.0001 | 0 | 0 | 0.0032
150 | 5.9319 | 0.0357 | 0 | 24.0633 | 33.1012 | 0.051 | 0.0085 | 0.0085 | 0.00248 | 12.6702 | 1.6306 | 0.0145 | 0.04 | 0.0225 | 0.0175 | 0.6806 | 0.2013 | 0.7266 | 0.3319 | 0.553 | 0.9975 | 0.9975 | 0.9975 | 0.9975 | 0 | 0 | 0 | 0 | 0.137 | 0.1368 | 0.061 | 0 | 0.0352 | 0 | 0 | 0.002 | 0.0094 | 0.0076 | 0.0143 | 0 | 0 | 0.0068 | 0 | 0 | 0 | 0 | 0.0053 | 0.0141 | 0 | 0 | 0.0023 | 0.0076 | 0 | 0.0005 | 0 | 0 | 0 | 0.0002 | 0.0001 | 0 | 0 | 0.0033
151 | 6.0006 | 0.0362 | 0 | 24.3345 | 33.1964 | 0.0516 | 0.0086 | 0.0086 | 0.00252 | 12.6704 | 1.6312 | 0.0145 | 0.04 | 0.0225 | 0.0175 | 0.6805 | 0.2013 | 0.7266 | 0.3319 | 0.5527 | 0.9975 | 0.9975 | 0.9975 | 0.9975 | 0 | 0 | 0 | 0 | 0.1369 | 0.1368 | 0.0609 | 0 | 0.0351 | 0 | 0 | 0.002 | 0.0094 | 0.0075 | 0.0143 | 0 | 0 | 0.0068 | 0 | 0 | 0 | 0 | 0.0054 | 0.0143 | 0 | 0 | 0.0024 | 0.0077 | 0 | 0.0005 | 0 | 0 | 0 | 0.0002 | 0.0001 | 0 | 0 | 0.0033
152 | 6.0695 | 0.0366 | 0 | 24.6505 | 33.3093 | 0.0522 | 0.0087 | 0.0087 | 0.00254 | 12.6705 | 1.6317 | 0.0145 | 0.04 | 0.0225 | 0.0175 | 0.6805 | 0.2012 | 0.7266 | 0.3319 | 0.5525 | 0.9975 | 0.9975 | 0.9975 | 0.9975 | 0 | 0 | 0 | 0 | 0.1368 | 0.1368 | 0.0608 | 0 | 0.0351 | 0 | 0 | 0.002 | 0.0094 | 0.0075 | 0.0143 | 0 | 0 | 0.0068 | 0 | 0 | 0 | 0 | 0.0054 | 0.0144 | 0 | 0 | 0.0024 | 0.0078 | 0 | 0.0005 | 0 | 0 | 0 | 0.0002 | 0.0001 | 0 | 0 | 0.0034
153 | 6.1384 | 0.037 | 0 | 24.9218 | 33.4043 | 0.0528 | 0.0088 | 0.0088 | 0.00257 | 12.6706 | 1.6323 | 0.0146 | 0.04 | 0.0225 | 0.0175 | 0.6805 | 0.2012 | 0.7266 | 0.3319 | 0.5522 | 0.9971 | 0.9971 | 0.9971 | 0.9971 | 0 | 0 | 0 | 0 | 0.1367 | 0.1368 | 0.0608 | 0 | 0.0351 | 0 | 0 | 0.002 | 0.0094 | 0.0075 | 0.0143 | 0 | 0 | 0.0068 | 0 | 0 | 0 | 0 | 0.0055 | 0.0146 | 0 | 0 | 0.0025 | 0.0079 | 0 | 0.0005 | 0 | 0 | 0 | 0.0002 | 0.0001 | 0 | 0 | 0.0034
154 | 6.2075 | 0.0375 | 0 | 25.2412 | 33.5181 | 0.0534 | 0.0089 | 0.0089 | 0.0026 | 12.6707 | 1.6329 | 0.0146 | 0.0401 | 0.0224 | 0.0175 | 0.6805 | 0.2012 | 0.7266 | 0.3319 | 0.552 | 0.9971 | 0.9971 | 0.9971 | 0.9971 | 0 | 0 | 0 | 0 | 0.1366 | 0.1368 | 0.0607 | 0 | 0.0351 | 0 | 0 | 0.002 | 0.0093 | 0.0075 | 0.0143 | 0 | 0 | 0.0068 | 0 | 0 | 0 | 0 | 0.0056 | 0.0148 | 0 | 0 | 0.0025 | 0.008 | 0 | 0.0005 | 0 | 0 | 0 | 0.0002 | 0.0001 | 0 | 0 | 0.0034
155 | 6.2766 | 0.038 | 0 | 25.5272 | 33.6186 | 0.054 | 0.009 | 0.009 | 0.00264 | 12.6708 | 1.6334 | 0.0146 | 0.0401 | 0.0224 | 0.0176 | 0.6805 | 0.2012 | 0.7266 | 0.3319 | 0.5517 | 0.9971 | 0.9971 | 0.9971 | 0.9971 | 0 | 0 | 0 | 0 | 0.1365 | 0.1368 | 0.0607 | 0 | 0.0351 | 0 | 0 | 0.002 | 0.0093 | 0.0075 | 0.0143 | 0 | 0 | 0.0068 | 0 | 0 | 0 | 0 | 0.0056 | 0.0149 | 0 | 0 | 0.0026 | 0.008 | 0 | 0.0005 | 0 | 0 | 0 | 0.0002 | 0.0001 | 0 | 0 | 0.0035
156 | 6.3457 | 0.0384 | 0 | 25.7933 | 33.7111 | 0.0547 | 0.0091 | 0.0091 | 0.00266 | 12.6709 | 1.634 | 0.0146 | 0.0401 | 0.0224 | 0.0176 | 0.6805 | 0.2012 | 0.7266 | 0.3319 | 0.5515 | 0.9971 | 0.9971 | 0.9971 | 0.9971 | 0 | 0 | 0 | 0 | 0.1364 | 0.1368 | 0.0606 | 0 | 0.0351 | 0 | 0 | 0.002 | 0.0093 | 0.0075 | 0.0143 | 0 | 0 | 0.0068 | 0 | 0 | 0 | 0 | 0.0057 | 0.0151 | 0 | 0 | 0.0026 | 0.0081 | 0 | 0.0005 | 0 | 0 | 0 | 0.0002 | 0.0001 | 0 | 0 | 0.0035
157 | 6.415 | 0.0389 | 0 | 26.0959 | 33.8179 | 0.0553 | 0.0092 | 0.0093 | 0.0027 | 12.671 | 1.6346 | 0.0147 | 0.0402 | 0.0224 | 0.0176 | 0.6805 | 0.2012 | 0.7266 | 0.3318 | 0.5512 | 0.9971 | 0.9971 | 0.9971 | 0.9971 | 0 | 0 | 0 | 0 | 0.1363 | 0.1368 | 0.0606 | 0 | 0.0351 | 0 | 0 | 0.002 | 0.0093 | 0.0075 | 0.0143 | 0 | 0 | 0.0068 | 0 | 0 | 0 | 0 | 0.0058 | 0.0153 | 0 | 0 | 0.0027 | 0.0082 | 0 | 0.0005 | 0 | 0 | 0 | 0.0002 | 0.0001 | 0 | 0 | 0.0036
158 | 6.4844 | 0.0394 | 0 | 26.3486 | 33.9047 | 0.056 | 0.0094 | 0.0094 | 0.00273 | 12.6711 | 1.6351 | 0.0147 | 0.0402 | 0.0224 | 0.0176 | 0.6805 | 0.2012 | 0.7266 | 0.3318 | 0.551 | 0.9971 | 0.9971 | 0.9971 | 0.9971 | 0 | 0 | 0 | 0 | 0.1362 | 0.1368 | 0.0605 | 0 | 0.0351 | 0 | 0 | 0.002 | 0.0093 | 0.0075 | 0.0143 | 0 | 0 | 0.0068 | 0 | 0 | 0 | 0 | 0.0058 | 0.0155 | 0 | 0 | 0.0027 | 0.0083 | 0 | 0.0005 | 0 | 0 | 0 | 0.0002 | 0.0001 | 0 | 0 | 0.0036
159 | 6.5539 | 0.0398 | 0 | 26.6333 | 34.0041 | 0.0566 | 0.0095 | 0.0095 | 0.00277 | 12.6712 | 1.6357 | 0.0147 | 0.0402 | 0.0224 | 0.0176 | 0.6804 | 0.2011 | 0.7266 | 0.3318 | 0.5507 | 0.9971 | 0.9971 | 0.9971 | 0.9971 | 0 | 0 | 0 | 0 | 0.136 | 0.1368 | 0.0605 | 0 | 0.0351 | 0 | 0 | 0.002 | 0.0093 | 0.0075 | 0.0143 | 0 | 0 | 0.0068 | 0 | 0 | 0 | 0 | 0.0059 | 0.0157 | 0 | 0 | 0.0028 | 0.0083 | 0 | 0.0005 | 0 | 0 | 0 | 0.0002 | 0.0001 | 0 | 0 | 0.0037
160 | 6.6234 | 0.0403 | 0 | 26.9459 | 34.1144 | 0.0573 | 0.0096 | 0.0096 | 0.00281 | 12.6713 | 1.6363 | 0.0148 | 0.0402 | 0.0224 | 0.0176 | 0.6804 | 0.2011 | 0.7266 | 0.3318 | 0.5505 | 0.9971 | 0.9971 | 0.9971 | 0.9971 | 0 | 0 | 0 | 0 | 0.1359 | 0.1367 | 0.0604 | 0 | 0.0351 | 0 | 0 | 0.002 | 0.0093 | 0.0075 | 0.0143 | 0 | 0 | 0.0068 | 0 | 0 | 0 | 0 | 0.006 | 0.0158 | 0 | 0 | 0.0029 | 0.0084 | 0 | 0.0005 | 0 | 0 | 0 | 0.0002 | 0.0001 | 0 | 0 | 0.0037
161 | 6.693 | 0.0407 | 0 | 27.1155 | 34.1679 | 0.0579 | 0.0097 | 0.0097 | 0.00285 | 12.6714 | 1.6368 | 0.0148 | 0.0403 | 0.0224 | 0.0176 | 0.6804 | 0.2011 | 0.7266 | 0.3318 | 0.5502 | 0.9971 | 0.9971 | 0.9971 | 0.9971 | 0 | 0 | 0 | 0 | 0.1358 | 0.1367 | 0.0604 | 0 | 0.0351 | 0 | 0 | 0.002 | 0.0093 | 0.0075 | 0.0143 | 0 | 0 | 0.0068 | 0 | 0 | 0 | 0 | 0.006 | 0.016 | 0 | 0 | 0.0029 | 0.0085 | 0 | 0.0005 | 0 | 0 | 0 | 0.0002 | 0.0001 | 0 | 0 | 0.0038
162 | 6.7629 | 0.0411 | 0 | 27.404 | 34.2684 | 0.0586 | 0.0098 | 0.0099 | 0.00289 | 12.6715 | 1.6374 | 0.0148 | 0.0403 | 0.0224 | 0.0176 | 0.6804 | 0.2011 | 0.7265 | 0.3318 | 0.5499 | 0.9971 | 0.9971 | 0.9971 | 0.9971 | 0 | 0 | 0 | 0 | 0.1357 | 0.1367 | 0.0603 | 0 | 0.035 | 0 | 0 | 0.002 | 0.0093 | 0.0075 | 0.0143 | 0 | 0 | 0.0068 | 0 | 0 | 0 | 0 | 0.0061 | 0.0162 | 0 | 0 | 0.003 | 0.0086 | 0 | 0.0005 | 0 | 0 | 0 | 0.0002 | 0.0001 | 0 | 0 | 0.0038
163 | 6.8328 | 0.0416 | 0 | 27.6721 | 34.3606 | 0.0593 | 0.01 | 0.01 | 0.00292 | 12.6716 | 1.6379 | 0.0148 | 0.0403 | 0.0224 | 0.0176 | 0.6804 | 0.2011 | 0.7265 | 0.3318 | 0.5497 | 0.9971 | 0.9971 | 0.9971 | 0.9971 | 0 | 0 | 0 | 0 | 0.1356 | 0.1367 | 0.0603 | 0 | 0.035 | 0 | 0 | 0.002 | 0.0092 | 0.0075 | 0.0143 | 0 | 0 | 0.0068 | 0 | 0 | 0 | 0 | 0.0062 | 0.0164 | 0 | 0 | 0.0031 | 0.0086 | 0 | 0.0005 | 0 | 0 | 0 | 0.0002 | 0.0001 | 0 | 0 | 0.0039
164 | 6.9029 | 0.042 | 0 | 27.9346 | 34.4505 | 0.0601 | 0.0101 | 0.0101 | 0.00297 | 12.6718 | 1.6386 | 0.0149 | 0.0404 | 0.0224 | 0.0176 | 0.6804 | 0.2011 | 0.7265 | 0.3318 | 0.5494 | 0.9971 | 0.9971 | 0.9971 | 0.9971 | 0 | 0 | 0 | 0 | 0.1355 | 0.1367 | 0.0602 | 0 | 0.035 | 0 | 0 | 0.002 | 0.0092 | 0.0075 | 0.0143 | 0 | 0 | 0.0068 | 0 | 0 | 0 | 0 | 0.0063 | 0.0166 | 0 | 0 | 0.0032 | 0.0087 | 0 | 0.0005 | 0 | 0 | 0 | 0.0002 | 0.0001 | 0 | 0 | 0.0039
165 | 6.973 | 0.0426 | 0 | 28.2294 | 34.553 | 0.0608 | 0.0103 | 0.0103 | 0.00301 | 12.6719 | 1.6392 | 0.0149 | 0.0404 | 0.0223 | 0.0176 | 0.6804 | 0.2011 | 0.7265 | 0.3318 | 0.5491 | 0.9971 | 0.9971 | 0.9971 | 0.9971 | 0 | 0 | 0 | 0 | 0.1353 | 0.1367 | 0.0602 | 0 | 0.035 | 0 | 0 | 0.002 | 0.0092 | 0.0075 | 0.0143 | 0 | 0 | 0.0068 | 0 | 0 | 0 | 0 | 0.0064 | 0.0168 | 0 | 0 | 0.0032 | 0.0088 | 0 | 0.0005 | 0 | 0 | 0 | 0.0002 | 0.0001 | 0 | 0 | 0.004
166 | 7.0432 | 0.0431 | 0 | 28.5149 | 34.6517 | 0.0616 | 0.0104 | 0.0104 | 0.00305 | 12.672 | 1.6399 | 0.0149 | 0.0404 | 0.0223 | 0.0177 | 0.6804 | 0.201 | 0.7265 | 0.3317 | 0.5488 | 0.9971 | 0.9971 | 0.9971 | 0.9971 | 0 | 0 | 0 | 0 | 0.1352 | 0.1367 | 0.0601 | 0 | 0.035 | 0 | 0 | 0.002 | 0.0092 | 0.0075 | 0.0143 | 0 | 0 | 0.0068 | 0 | 0 | 0 | 0 | 0.0064 | 0.017 | 0 | 0 | 0.0033 | 0.0089 | 0 | 0.0005 | 0 | 0 | 0 | 0.0002 | 0.0001 | 0 | 0 | 0.004
167 | 7.1135 | 0.0436 | 0 | 28.7714 | 34.7388 | 0.0623 | 0.0105 | 0.0106 | 0.00309 | 12.6721 | 1.6405 | 0.0149 | 0.0405 | 0.0223 | 0.0177 | 0.6804 | 0.201 | 0.7265 | 0.3317 | 0.5485 | 0.9971 | 0.9971 | 0.9971 | 0.9971 | 0 | 0 | 0 | 0 | 0.1351 | 0.1367 | 0.0601 | 0 | 0.035 | 0 | 0 | 0.002 | 0.0092 | 0.0075 | 0.0143 | 0 | 0 | 0.0068 | 0 | 0 | 0 | 0 | 0.0065 | 0.0172 | 0 | 0 | 0.0034 | 0.0089 | 0 | 0.0005 | 0 | 0 | 0 | 0.0002 | 0.0001 | 0 | 0 | 0.0041
168 | 7.1838 | 0.0441 | 0 | 29.0328 | 34.8276 | 0.063 | 0.0107 | 0.0107 | 0.00313 | 12.6722 | 1.6411 | 0.015 | 0.0405 | 0.0223 | 0.0177 | 0.6803 | 0.201 | 0.7265 | 0.3317 | 0.5482 | 0.9966 | 0.9966 | 0.9966 | 0.9966 | 0 | 0 | 0 | 0 | 0.135 | 0.1367 | 0.0601 | 0 | 0.035 | 0 | 0 | 0.002 | 0.0092 | 0.0075 | 0.0143 | 0 | 0 | 0.0068 | 0 | 0 | 0 | 0 | 0.0066 | 0.0174 | 0 | 0 | 0.0035 | 0.009 | 0 | 0.0006 | 0 | 0 | 0 | 0.0002 | 0.0001 | 0 | 0 | 0.0042
169 | 7.2543 | 0.0444 | 0 | 29.2113 | 34.8834 | 0.0639 | 0.0108 | 0.0108 | 0.00318 | 12.6724 | 1.6417 | 0.015 | 0.0405 | 0.0223 | 0.0177 | 0.6803 | 0.201 | 0.7265 | 0.3317 | 0.5478 | 0.9966 | 0.9966 | 0.9966 | 0.9966 | 0 | 0 | 0 | 0 | 0.1348 | 0.1367 | 0.06 | 0 | 0.035 | 0 | 0 | 0.002 | 0.0092 | 0.0075 | 0.0143 | 0 | 0 | 0.0068 | 0 | 0 | 0 | 0 | 0.0067 | 0.0177 | 0 | 0 | 0.0036 | 0.0091 | 0 | 0.0006 | 0 | 0 | 0 | 0.0002 | 0.0001 | 0 | 0 | 0.0042
170 | 7.325 | 0.045 | 0 | 29.5614 | 35.0073 | 0.0646 | 0.011 | 0.011 | 0.00322 | 12.6725 | 1.6424 | 0.015 | 0.0406 | 0.0223 | 0.0177 | 0.6803 | 0.201 | 0.7265 | 0.3317 | 0.5475 | 0.9966 | 0.9966 | 0.9966 | 0.9966 | 0 | 0 | 0 | 0 | 0.1347 | 0.1367 | 0.06 | 0 | 0.035 | 0 | 0 | 0.002 | 0.0091 | 0.0075 | 0.0143 | 0 | 0 | 0.0068 | 0 | 0 | 0 | 0 | 0.0068 | 0.0179 | 0 | 0 | 0.0036 | 0.0092 | 0 | 0.0006 | 0 | 0 | 0 | 0.0002 | 0.0001 | 0 | 0 | 0.0043
171 | 7.3957 | 0.0456 | 0 | 29.9271 | 35.1371 | 0.0655 | 0.0111 | 0.0111 | 0.00326 | 12.6726 | 1.6431 | 0.0151 | 0.0406 | 0.0223 | 0.0177 | 0.6803 | 0.2009 | 0.7265 | 0.3317 | 0.5472 | 0.9966 | 0.9966 | 0.9966 | 0.9966 | 0 | 0.4574 | 0.4672 | 0.3082 | 0.1345 | 0.1366 | 0.0599 | 0 | 0.0349 | 0 | 0 | 0.002 | 0.0091 | 0.0075 | 0.0143 | 0 | 0 | 0.0068 | 0 | 0 | 0 | 0 | 0.0069 | 0.0182 | 0 | 0 | 0.0037 | 0.0093 | 0 | 0.0006 | 0 | 0 | 0 | 0.0002 | 0.0001 | 0 | 0 | 0.0043
172 | 7.4663 | 0.0462 | 0 | 30.2771 | 35.2605 | 0.0664 | 0.0113 | 0.0113 | 0.00331 | 12.6728 | 1.6439 | 0.0151 | 0.0406 | 0.0223 | 0.0177 | 0.6803 | 0.2009 | 0.7264 | 0.3317 | 0.5468 | 0.9966 | 0.9966 | 0.9966 | 0.9966 | 0 | 0.4574 | 0.4672 | 0.3082 | 0.1344 | 0.1366 | 0.0598 | 0 | 0.0349 | 0 | 0 | 0.002 | 0.0091 | 0.0074 | 0.0143 | 0 | 0 | 0.0068 | 0 | 0 | 0 | 0 | 0.007 | 0.0184 | 0 | 0 | 0.0038 | 0.0094 | 0 | 0.0006 | 0 | 0 | 0 | 0.0002 | 0.0001 | 0 | 0 | 0.0044
173 | 7.5369 | 0.0468 | 0 | 30.6458 | 35.3912 | 0.0673 | 0.0115 | 0.0115 | 0.00337 | 12.6729 | 1.6447 | 0.0151 | 0.0407 | 0.0223 | 0.0177 | 0.6803 | 0.2009 | 0.7264 | 0.3317 | 0.5465 | 0.9966 | 0.9966 | 0.9966 | 0.9966 | 0 | 0.4574 | 0.4672 | 0.3082 | 0.1342 | 0.1366 | 0.0598 | 0 | 0.0349 | 0 | 0 | 0.002 | 0.0091 | 0.0074 | 0.0143 | 0 | 0 | 0.0068 | 0 | 0 | 0 | 0 | 0.0071 | 0.0187 | 0 | 0 | 0.0039 | 0.0095 | 0 | 0.0006 | 0 | 0 | 0 | 0.0002 | 0.0001 | 0 | 0 | 0.0045
174 | 7.6074 | 0.0474 | 0 | 30.976 | 35.5064 | 0.0682 | 0.0116 | 0.0117 | 0.00341 | 12.6731 | 1.6454 | 0.0152 | 0.0407 | 0.0222 | 0.0178 | 0.6802 | 0.2009 | 0.7264 | 0.3316 | 0.5461 | 0.9966 | 0.9966 | 0.9966 | 0.9966 | 0 | 0.4574 | 0.4672 | 0.3082 | 0.134 | 0.1366 | 0.0597 | 0 | 0.0349 | 0 | 0 | 0.002 | 0.0091 | 0.0074 | 0.0143 | 0 | 0 | 0.0068 | 0 | 0 | 0 | 0 | 0.0072 | 0.019 | 0 | 0 | 0.004 | 0.0095 | 0 | 0.0006 | 0 | 0 | 0 | 0.0002 | 0.0001 | 0 | 0 | 0.0045
175 | 7.6779 | 0.048 | 0 | 31.326 | 35.6293 | 0.0691 | 0.0118 | 0.0118 | 0.00346 | 12.6732 | 1.6462 | 0.0152 | 0.0408 | 0.0222 | 0.0178 | 0.6802 | 0.2009 | 0.7264 | 0.3316 | 0.5458 | 0.9966 | 0.9966 | 0.9966 | 0.9966 | 0 | 0.4574 | 0.4672 | 0.3082 | 0.1339 | 0.1366 | 0.0597 | 0 | 0.0349 | 0 | 0 | 0.002 | 0.0091 | 0.0074 | 0.0143 | 0 | 0 | 0.0068 | 0 | 0 | 0 | 0 | 0.0073 | 0.0192 | 0 | 0 | 0.0041 | 0.0096 | 0 | 0.0006 | 0 | 0 | 0 | 0.0002 | 0.0001 | 0 | 0 | 0.0046
176 | 7.7484 | 0.0486 | 0 | 31.6617 | 35.7464 | 0.0701 | 0.012 | 0.012 | 0.00352 | 12.6734 | 1.647 | 0.0152 | 0.0408 | 0.0222 | 0.0178 | 0.6802 | 0.2008 | 0.7264 | 0.3316 | 0.5454 | 0.9966 | 0.9966 | 0.9966 | 0.9966 | 0 | 0.4574 | 0.4672 | 0.3082 | 0.1337 | 0.1366 | 0.0596 | 0 | 0.0349 | 0 | 0 | 0.002 | 0.009 | 0.0074 | 0.0143 | 0 | 0 | 0.0068 | 0 | 0 | 0 | 0 | 0.0074 | 0.0195 | 0 | 0 | 0.0042 | 0.0097 | 0 | 0.0006 | 0 | 0 | 0 | 0.0002 | 0.0001 | 0 | 0 | 0.0047
177 | 7.8189 | 0.0492 | 0 | 31.9871 | 35.8593 | 0.071 | 0.0122 | 0.0122 | 0.00358 | 12.6735 | 1.6478 | 0.0153 | 0.0408 | 0.0222 | 0.0178 | 0.6802 | 0.2008 | 0.7264 | 0.3316 | 0.545 | 0.9966 | 0.9966 | 0.9966 | 0.9966 | 0 | 0.4574 | 0.4672 | 0.3082 | 0.1335 | 0.1366 | 0.0596 | 0 | 0.0349 | 0 | 0 | 0.002 | 0.009 | 0.0074 | 0.0143 | 0 | 0 | 0.0068 | 0 | 0 | 0 | 0 | 0.0075 | 0.0198 | 0 | 0 | 0.0043 | 0.0098 | 0 | 0.0006 | 0 | 0 | 0 | 0.0002 | 0.0001 | 0 | 0 | 0.0047
178 | 7.8894 | 0.0499 | 0 | 32.363 | 35.9921 | 0.0719 | 0.0124 | 0.0124 | 0.00363 | 12.6737 | 1.6486 | 0.0153 | 0.0409 | 0.0222 | 0.0178 | 0.6802 | 0.2008 | 0.7264 | 0.3316 | 0.5446 | 0.9966 | 0.9966 | 0.9966 | 0.9966 | 0 | 0.4574 | 0.4672 | 0.3082 | 0.1334 | 0.1366 | 0.0595 | 0 | 0.0349 | 0 | 0 | 0.002 | 0.009 | 0.0074 | 0.0143 | 0 | 0 | 0.0068 | 0 | 0 | 0 | 0 | 0.0076 | 0.02 | 0 | 0 | 0.0044 | 0.0099 | 0 | 0.0006 | 0 | 0 | 0 | 0.0002 | 0.0001 | 0 | 0 | 0.0048
179 | 7.9598 | 0.0506 | 0 | 32.7613 | 36.1336 | 0.0731 | 0.0125 | 0.0125 | 0.00368 | 12.6738 | 1.6495 | 0.0153 | 0.0409 | 0.0222 | 0.0178 | 0.6802 | 0.2008 | 0.7264 | 0.3316 | 0.5442 | 0.9966 | 0.9966 | 0.9966 | 0.9966 | 0 | 0.505 | 0.5764 | 0.3605 | 0.1332 | 0.1365 | 0.0595 | 0 | 0.0348 | 0 | 0 | 0.002 | 0.009 | 0.0074 | 0.0143 | 0 | 0 | 0.0068 | 0 | 0 | 0 | 0 | 0.0077 | 0.0204 | 0 | 0 | 0.0045 | 0.01 | 0 | 0.0006 | 0 | 0 | 0 | 0.0002 | 0.0001 | 0 | 0 | 0.0049
180 | 8.0301 | 0.0513 | 0 | 33.1506 | 36.2714 | 0.0741 | 0.0127 | 0.0128 | 0.00374 | 12.674 | 1.6504 | 0.0154 | 0.041 | 0.0222 | 0.0178 | 0.6801 | 0.2007 | 0.7264 | 0.3316 | 0.5438 | 0.9966 | 0.9966 | 0.9966 | 0.9966 | 0 | 0.505 | 0.5764 | 0.3605 | 0.133 | 0.1365 | 0.0594 | 0 | 0.0348 | 0 | 0 | 0.0019 | 0.009 | 0.0074 | 0.0143 | 0 | 0 | 0.0068 | 0 | 0 | 0 | 0 | 0.0078 | 0.0207 | 0 | 0 | 0.0046 | 0.0101 | 0 | 0.0006 | 0 | 0 | 0 | 0.0002 | 0.0001 | 0 | 0 | 0.005
181 | 8.1003 | 0.052 | 0 | 33.54 | 36.4091 | 0.0752 | 0.0129 | 0.013 | 0.0038 | 12.6742 | 1.6513 | 0.0154 | 0.041 | 0.0221 | 0.0178 | 0.6801 | 0.2007 | 0.7263 | 0.3315 | 0.5433 | 0.9966 | 0.9966 | 0.9966 | 0.9966 | 0 | 0.505 | 0.5764 | 0.3605 | 0.1328 | 0.1365 | 0.0594 | 0 | 0.0348 | 0 | 0 | 0.0019 | 0.009 | 0.0074 | 0.0143 | 0 | 0 | 0.0068 | 0 | 0 | 0 | 0 | 0.008 | 0.0211 | 0 | 0 | 0.0046 | 0.0102 | 0 | 0.0006 | 0 | 0 | 0 | 0.0002 | 0.0001 | 0 | 0 | 0.005
182 | 8.1704 | 0.0527 | 0 | 33.9468 | 36.5535 | 0.0764 | 0.0131 | 0.0132 | 0.00385 | 12.6744 | 1.6523 | 0.0155 | 0.0411 | 0.0221 | 0.0179 | 0.6801 | 0.2007 | 0.7263 | 0.3315 | 0.5429 | 0.9966 | 0.9966 | 0.9966 | 0.9966 | 0 | 0.505 | 0.5764 | 0.3605 | 0.1325 | 0.1365 | 0.0593 | 0 | 0.0348 | 0 | 0 | 0.0019 | 0.009 | 0.0074 | 0.0143 | 0 | 0 | 0.0068 | 0 | 0 | 0 | 0 | 0.0081 | 0.0214 | 0 | 0 | 0.0047 | 0.0104 | 0 | 0.0006 | 0 | 0 | 0 | 0.0002 | 0.0001 | 0 | 0 | 0.0051
183 | 8.2403 | 0.0535 | 0 | 34.3799 | 36.7082 | 0.0775 | 0.0134 | 0.0134 | 0.00391 | 12.6745 | 1.6532 | 0.0155 | 0.0411 | 0.0221 | 0.0179 | 0.6801 | 0.2007 | 0.7263 | 0.3315 | 0.5424 | 0.9959 | 0.9959 | 0.9959 | 0.9959 | 0 | 0.505 | 0.5764 | 0.3605 | 0.1323 | 0.1365 | 0.0592 | 0 | 0.0348 | 0 | 0 | 0.0019 | 0.0089 | 0.0074 | 0.0143 | 0 | 0 | 0.0068 | 0 | 0 | 0 | 0 | 0.0082 | 0.0218 | 0 | 0 | 0.0048 | 0.0105 | 0 | 0.0006 | 0 | 0 | 0 | 0.0002 | 0.0001 | 0 | 0 | 0.0052
184 | 8.3101 | 0.0543 | 0 | 34.8237 | 36.867 | 0.0787 | 0.0136 | 0.0136 | 0.00397 | 12.6747 | 1.6542 | 0.0155 | 0.0412 | 0.0221 | 0.0179 | 0.6801 | 0.2006 | 0.7263 | 0.3315 | 0.542 | 0.9959 | 0.9959 | 0.9959 | 0.9959 | 0 | 0.505 | 0.5764 | 0.3605 | 0.1321 | 0.1365 | 0.0592 | 0 | 0.0348 | 0 | 0 | 0.0019 | 0.0089 | 0.0074 | 0.0143 | 0 | 0 | 0.0068 | 0 | 0 | 0 | 0 | 0.0083 | 0.0221 | 0 | 0 | 0.0049 | 0.0106 | 0 | 0.0007 | 0 | 0 | 0 | 0.0003 | 0.0001 | 0 | 0 | 0.0053
185 | 8.3798 | 0.0551 | 0 | 35.2817 | 37.0313 | 0.0798 | 0.0138 | 0.0138 | 0.00403 | 12.6749 | 1.6552 | 0.0156 | 0.0412 | 0.0221 | 0.0179 | 0.68 | 0.2006 | 0.7263 | 0.3315 | 0.5415 | 0.9959 | 0.9959 | 0.9959 | 0.9959 | 0 | 0.505 | 0.5764 | 0.3605 | 0.1319 | 0.1365 | 0.0591 | 0 | 0.0348 | 0 | 0 | 0.0019 | 0.0089 | 0.0073 | 0.0143 | 0 | 0 | 0.0068 | 0 | 0 | 0 | 0 | 0.0085 | 0.0225 | 0 | 0 | 0.005 | 0.0107 | 0 | 0.0007 | 0 | 0 | 0 | 0.0002 | 0.0001 | 0 | 0 | 0.0053
186 | 8.4492 | 0.0559 | 0 | 35.7037 | 37.1811 | 0.0809 | 0.014 | 0.014 | 0.00409 | 12.6751 | 1.6562 | 0.0156 | 0.0413 | 0.0221 | 0.0179 | 0.68 | 0.2006 | 0.7263 | 0.3315 | 0.5411 | 0.9959 | 0.9959 | 0.9959 | 0.9959 | 0 | 0.505 | 0.5764 | 0.3605 | 0.1317 | 0.1364 | 0.0591 | 0 | 0.0348 | 0 | 0 | 0.0019 | 0.0089 | 0.0073 | 0.0143 | 0 | 0 | 0.0068 | 0 | 0 | 0 | 0 | 0.0086 | 0.0228 | 0 | 0 | 0.0051 | 0.0108 | 0 | 0.0007 | 0 | 0 | 0 | 0.0003 | 0.0001 | 0 | 0 | 0.0054
187 | 8.5185 | 0.0566 | 0 | 36.1234 | 37.3299 | 0.0821 | 0.0142 | 0.0142 | 0.00414 | 12.6753 | 1.6571 | 0.0157 | 0.0413 | 0.022 | 0.0179 | 0.68 | 0.2006 | 0.7263 | 0.3314 | 0.5406 | 0.9959 | 0.9959 | 0.9959 | 0.9959 | 0.6077 | 0.573 | 0.6446 | 0.6084 | 0.1314 | 0.1364 | 0.059 | 0 | 0.0347 | 0 | 0 | 0.0019 | 0.0089 | 0.0073 | 0.0143 | 0 | 0 | 0.0068 | 0 | 0 | 0 | 0 | 0.0088 | 0.0232 | 0 | 0 | 0.0052 | 0.0109 | 0 | 0.0007 | 0 | 0 | 0 | 0.0003 | 0.0001 | 0 | 0 | 0.0055
188 | 8.5877 | 0.0574 | 0 | 36.5445 | 37.479 | 0.0833 | 0.0145 | 0.0145 | 0.00422 | 12.6755 | 1.6582 | 0.0157 | 0.0414 | 0.022 | 0.018 | 0.68 | 0.2005 | 0.7262 | 0.3314 | 0.5401 | 0.9959 | 0.9959 | 0.9959 | 0.9959 | 0.6077 | 0.573 | 0.6446 | 0.6084 | 0.1312 | 0.1364 | 0.059 | 0 | 0.0347 | 0 | 0 | 0.0019 | 0.0089 | 0.0073 | 0.0143 | 0 | 0 | 0.0068 | 0 | 0 | 0 | 0 | 0.0089 | 0.0236 | 0 | 0 | 0.0053 | 0.011 | 0 | 0.0007 | 0 | 0 | 0 | 0.0003 | 0.0001 | 0 | 0 | 0.0056
189 | 8.6567 | 0.0582 | 0 | 36.9834 | 37.6351 | 0.0847 | 0.0147 | 0.0147 | 0.00428 | 12.6757 | 1.6592 | 0.0158 | 0.0414 | 0.022 | 0.018 | 0.6799 | 0.2005 | 0.7262 | 0.3314 | 0.5396 | 0.9959 | 0.9959 | 0.9959 | 0.9959 | 0.6077 | 0.573 | 0.6446 | 0.6084 | 0.1309 | 0.1364 | 0.0589 | 0 | 0.0347 | 0 | 0 | 0.0019 | 0.0089 | 0.0073 | 0.0143 | 0 | 0 | 0.0068 | 0 | 0 | 0 | 0 | 0.0091 | 0.024 | 0 | 0 | 0.0054 | 0.0111 | 0 | 0.0007 | 0 | 0 | 0 | 0.0003 | 0.0001 | 0 | 0 | 0.0057
190 | 8.7255 | 0.0591 | 0 | 37.4671 | 37.8089 | 0.0859 | 0.0149 | 0.015 | 0.00435 | 12.6759 | 1.6603 | 0.0158 | 0.0415 | 0.022 | 0.018 | 0.6799 | 0.2005 | 0.7262 | 0.3314 | 0.5391 | 0.9959 | 0.9959 | 0.9959 | 0.9959 | 0.6077 | 0.573 | 0.6446 | 0.6084 | 0.1307 | 0.1364 | 0.0589 | 0 | 0.0347 | 0 | 0 | 0.0019 | 0.0088 | 0.0073 | 0.0143 | 0 | 0 | 0.0068 | 0 | 0 | 0 | 0 | 0.0093 | 0.0244 | 0 | 0 | 0.0056 | 0.0112 | 0 | 0.0007 | 0 | 0 | 0 | 0.0003 | 0.0001 | 0 | 0 | 0.0058
191 | 8.7941 | 0.06 | 0 | 37.9313 | 37.9748 | 0.0871 | 0.0152 | 0.0152 | 0.00444 | 12.6761 | 1.6614 | 0.0159 | 0.0415 | 0.022 | 0.018 | 0.6799 | 0.2004 | 0.7262 | 0.3314 | 0.5386 | 0.9959 | 0.9959 | 0.9959 | 0.9959 | 0.6077 | 0.573 | 0.6446 | 0.6084 | 0.1305 | 0.1363 | 0.0588 | 0 | 0.0347 | 0 | 0 | 0.0019 | 0.0088 | 0.0073 | 0.0143 | 0 | 0 | 0.0068 | 0 | 0 | 0 | 0 | 0.0094 | 0.0248 | 0 | 0 | 0.0056 | 0.0113 | 0 | 0.0007 | 0 | 0 | 0 | 0.0003 | 0.0001 | 0 | 0 | 0.0059
192 | 8.8625 | 0.0608 | 0 | 38.4081 | 38.1455 | 0.0885 | 0.0154 | 0.0154 | 0.0045 | 12.6763 | 1.6625 | 0.0159 | 0.0416 | 0.022 | 0.018 | 0.6799 | 0.2004 | 0.7262 | 0.3313 | 0.5381 | 0.9959 | 0.9959 | 0.9959 | 0.9959 | 0.6077 | 0.573 | 0.6446 | 0.6084 | 0.1302 | 0.1363 | 0.0588 | 0 | 0.0347 | 0 | 0 | 0.0019 | 0.0088 | 0.0073 | 0.0143 | 0 | 0 | 0.0068 | 0 | 0 | 0 | 0 | 0.0096 | 0.0252 | 0 | 0 | 0.0057 | 0.0115 | 0 | 0.0007 | 0 | 0 | 0 | 0.0003 | 0.0001 | 0 | 0 | 0.006
193 | 8.9307 | 0.0617 | 0 | 38.8894 | 38.3178 | 0.0899 | 0.0157 | 0.0157 | 0.00457 | 12.6765 | 1.6637 | 0.016 | 0.0416 | 0.0219 | 0.0181 | 0.6799 | 0.2004 | 0.7262 | 0.3313 | 0.5375 | 0.9959 | 0.9959 | 0.9959 | 0.9959 | 0.6077 | 0.573 | 0.6446 | 0.6084 | 0.13 | 0.1363 | 0.0587 | 0 | 0.0347 | 0 | 0 | 0.0019 | 0.0088 | 0.0073 | 0.0143 | 0 | 0 | 0.0068 | 0 | 0 | 0 | 0 | 0.0097 | 0.0256 | 0 | 0 | 0.0059 | 0.0116 | 0 | 0.0007 | 0 | 0 | 0 | 0.0003 | 0.0001 | 0 | 0 | 0.0061
194 | 8.9986 | 0.0626 | 0 | 39.4032 | 38.503 | 0.0913 | 0.0159 | 0.016 | 0.00464 | 12.6767 | 1.6648 | 0.016 | 0.0417 | 0.0219 | 0.0181 | 0.6798 | 0.2003 | 0.7261 | 0.3313 | 0.5369 | 0.9959 | 0.9959 | 0.9959 | 0.9959 | 0.6077 | 0.573 | 0.6446 | 0.6084 | 0.1297 | 0.1363 | 0.0586 | 0 | 0.0347 | 0 | 0 | 0.0019 | 0.0088 | 0.0073 | 0.0143 | 0 | 0 | 0.0068 | 0 | 0 | 0 | 0 | 0.0099 | 0.0261 | 0 | 0 | 0.006 | 0.0118 | 0 | 0.0007 | 0 | 0 | 0 | 0.0003 | 0.0001 | 0 | 0 | 0.0061
195 | 9.0663 | 0.0635 | 0 | 39.9081 | 38.6844 | 0.0929 | 0.0162 | 0.0162 | 0.00471 | 12.677 | 1.6661 | 0.0161 | 0.0418 | 0.0219 | 0.0181 | 0.6798 | 0.2003 | 0.7261 | 0.3313 | 0.5363 | 0.9959 | 0.9959 | 0.9959 | 0.9959 | 0.6988 | 0.7333 | 0.7261 | 0.7194 | 0.1294 | 0.1363 | 0.0586 | 0 | 0.0346 | 0 | 0 | 0.0019 | 0.0087 | 0.0073 | 0.0143 | 0 | 0 | 0.0068 | 0 | 0 | 0 | 0 | 0.0101 | 0.0266 | 0 | 0 | 0.0061 | 0.0119 | 0 | 0.0007 | 0 | 0 | 0 | 0.0003 | 0.0001 | 0 | 0 | 0.0062
196 | 9.1337 | 0.0646 | 0 | 40.5089 | 38.9039 | 0.0944 | 0.0165 | 0.0165 | 0.00477 | 12.6772 | 1.6674 | 0.0161 | 0.0418 | 0.0219 | 0.0181 | 0.6798 | 0.2003 | 0.7261 | 0.3312 | 0.5357 | 0.9959 | 0.9959 | 0.9959 | 0.9959 | 0.6988 | 0.7333 | 0.7261 | 0.7194 | 0.1291 | 0.1362 | 0.0585 | 0 | 0.0346 | 0 | 0 | 0.0019 | 0.0087 | 0.0072 | 0.0143 | 0 | 0 | 0.0068 | 0 | 0 | 0 | 0 | 0.0103 | 0.0271 | 0 | 0 | 0.0062 | 0.0121 | 0 | 0.0007 | 0 | 0 | 0 | 0.0003 | 0.0001 | 0 | 0 | 0.0063
197 | 9.2007 | 0.0657 | 0 | 41.1002 | 39.1195 | 0.096 | 0.0168 | 0.0168 | 0.00485 | 12.6775 | 1.6687 | 0.0162 | 0.0419 | 0.0219 | 0.0181 | 0.6797 | 0.2002 | 0.7261 | 0.3312 | 0.5351 | 0.9959 | 0.9959 | 0.9959 | 0.9959 | 0.6988 | 0.7333 | 0.7261 | 0.7194 | 0.1287 | 0.1362 | 0.0584 | 0 | 0.0346 | 0 | 0 | 0.0019 | 0.0087 | 0.0072 | 0.0143 | 0 | 0 | 0.0068 | 0 | 0 | 0 | 0 | 0.0104 | 0.0277 | 0 | 0 | 0.0063 | 0.0122 | 0 | 0.0007 | 0 | 0 | 0 | 0.0003 | 0.0001 | 0 | 0 | 0.0064
198 | 9.2673 | 0.0668 | 0 | 41.6896 | 39.3341 | 0.0976 | 0.0171 | 0.0171 | 0.00492 | 12.6777 | 1.6701 | 0.0162 | 0.042 | 0.0218 | 0.0182 | 0.6797 | 0.2002 | 0.7261 | 0.3312 | 0.5344 | 0.9949 | 0.9949 | 0.9949 | 0.9949 | 0.6988 | 0.7333 | 0.7261 | 0.7194 | 0.1284 | 0.1362 | 0.0584 | 0 | 0.0346 | 0 | 0 | 0.0019 | 0.0087 | 0.0072 | 0.0143 | 0 | 0 | 0.0068 | 0 | 0 | 0 | 0 | 0.0107 | 0.0282 | 0 | 0 | 0.0064 | 0.0124 | 0 | 0.0008 | 0 | 0 | 0 | 0.0003 | 0.0001 | 0 | 0 | 0.0065
199 | 9.3336 | 0.0678 | 0 | 42.252 | 39.5379 | 0.0993 | 0.0174 | 0.0174 | 0.005 | 12.678 | 1.6715 | 0.0163 | 0.042 | 0.0218 | 0.0182 | 0.6797 | 0.2001 | 0.726 | 0.3312 | 0.5337 | 0.9949 | 0.9949 | 0.9949 | 0.9949 | 0.6988 | 0.7333 | 0.7261 | 0.7194 | 0.1281 | 0.1362 | 0.0583 | 0 | 0.0346 | 0 | 0 | 0.0019 | 0.0086 | 0.0072 | 0.0143 | 0 | 0 | 0.0068 | 0 | 0 | 0 | 0 | 0.0109 | 0.0288 | 0 | 0 | 0.0065 | 0.0125 | 0 | 0.0008 | 0 | 0 | 0 | 0.0003 | 0.0002 | 0 | 0 | 0.0066
200 | 9.3996 | 0.069 | 0 | 42.8974 | 39.7746 | 0.101 | 0.0177 | 0.0177 | 0.00508 | 12.6783 | 1.6729 | 0.0164 | 0.0421 | 0.0218 | 0.0182 | 0.6796 | 0.2001 | 0.726 | 0.3311 | 0.5331 | 0.9949 | 0.9949 | 0.9949 | 0.9949 | 0.6988 | 0.7333 | 0.7261 | 0.7194 | 0.1277 | 0.1361 | 0.0583 | 0 | 0.0346 | 0 | 0 | 0.0019 | 0.0086 | 0.0072 | 0.0143 | 0 | 0 | 0.0068 | 0 | 0 | 0 | 0 | 0.0111 | 0.0293 | 0 | 0 | 0.0067 | 0.0126 | 0 | 0.0008 | 0 | 0 | 0 | 0.0003 | 0.0002 | 0 | 0 | 0.0067
201 | 9.4651 | 0.0702 | 0 | 43.526 | 40.0044 | 0.1027 | 0.018 | 0.018 | 0.00516 | 12.6785 | 1.6744 | 0.0164 | 0.0422 | 0.0218 | 0.0182 | 0.6796 | 0.2001 | 0.726 | 0.3311 | 0.5324 | 0.9949 | 0.9949 | 0.9949 | 0.9949 | 0.6988 | 0.7333 | 0.7261 | 0.7194 | 0.1273 | 0.1361 | 0.0582 | 0 | 0.0346 | 0 | 0 | 0.0019 | 0.0086 | 0.0072 | 0.0143 | 0 | 0 | 0.0068 | 0 | 0 | 0 | 0 | 0.0113 | 0.03 | 0 | 0 | 0.0067 | 0.0128 | 0 | 0.0008 | 0 | 0 | 0 | 0.0003 | 0.0002 | 0 | 0 | 0.0068
202 | 9.5302 | 0.0714 | 0 | 44.1877 | 40.2474 | 0.1043 | 0.0183 | 0.0184 | 0.00525 | 12.6788 | 1.6759 | 0.0165 | 0.0423 | 0.0217 | 0.0183 | 0.6796 | 0.2 | 0.726 | 0.3311 | 0.5317 | 0.9949 | 0.9949 | 0.9949 | 0.9949 | 0.6988 | 0.7333 | 0.7261 | 0.7194 | 0.127 | 0.1361 | 0.0582 | 0 | 0.0345 | 0 | 0 | 0.0019 | 0.0086 | 0.0072 | 0.0143 | 0 | 0 | 0.0068 | 0 | 0 | 0 | 0 | 0.0115 | 0.0305 | 0 | 0 | 0.0068 | 0.0129 | 0 | 0.0008 | 0 | 0 | 0 | 0.0003 | 0.0002 | 0 | 0 | 0.007
203 | 9.5948 | 0.0725 | 0 | 44.8007 | 40.4708 | 0.1061 | 0.0186 | 0.0187 | 0.00532 | 12.6791 | 1.6773 | 0.0166 | 0.0423 | 0.0217 | 0.0183 | 0.6795 | 0.2 | 0.7259 | 0.3311 | 0.531 | 0.9949 | 0.9949 | 0.9949 | 0.9949 | 0.7871 | 0.7885 | 0.7966 | 0.7907 | 0.1266 | 0.136 | 0.0581 | 0 | 0.0345 | 0 | 0 | 0.0019 | 0.0085 | 0.0072 | 0.0143 | 0 | 0 | 0.0068 | 0 | 0 | 0 | 0 | 0.0118 | 0.0311 | 0 | 0 | 0.007 | 0.0131 | 0 | 0.0008 | 0 | 0 | 0 | 0.0003 | 0.0002 | 0 | 0 | 0.007
204 | 9.6591 | 0.0738 | 0 | 45.4768 | 40.7192 | 0.1079 | 0.019 | 0.019 | 0.0054 | 12.6794 | 1.6789 | 0.0166 | 0.0424 | 0.0217 | 0.0183 | 0.6795 | 0.1999 | 0.7259 | 0.331 | 0.5303 | 0.9949 | 0.9949 | 0.9949 | 0.9949 | 0.7871 | 0.7885 | 0.7966 | 0.7907 | 0.1262 | 0.136 | 0.058 | 0 | 0.0345 | 0 | 0 | 0.0019 | 0.0085 | 0.0072 | 0.0143 | 0 | 0 | 0.0068 | 0 | 0 | 0 | 0 | 0.012 | 0.0318 | 0 | 0 | 0.0071 | 0.0132 | 0 | 0.0008 | 0 | 0 | 0 | 0.0003 | 0.0002 | 0 | 0 | 0.0072
205 | 9.7229 | 0.075 | 0 | 46.1746 | 40.9762 | 0.1098 | 0.0193 | 0.0193 | 0.00549 | 12.6797 | 1.6805 | 0.0167 | 0.0425 | 0.0217 | 0.0183 | 0.6795 | 0.1999 | 0.7259 | 0.331 | 0.5296 | 0.9949 | 0.9949 | 0.9949 | 0.9949 | 0.7871 | 0.7885 | 0.7966 | 0.7907 | 0.1258 | 0.136 | 0.058 | 0 | 0.0345 | 0 | 0 | 0.0019 | 0.0085 | 0.0072 | 0.0143 | 0 | 0 | 0.0068 | 0 | 0 | 0 | 0 | 0.0123 | 0.0324 | 0 | 0 | 0.0072 | 0.0134 | 0 | 0.0008 | 0 | 0 | 0 | 0.0003 | 0.0002 | 0 | 0 | 0.0073
206 | 9.7862 | 0.0763 | 0 | 46.8519 | 41.2249 | 0.1117 | 0.0197 | 0.0197 | 0.00558 | 12.68 | 1.6821 | 0.0168 | 0.0426 | 0.0217 | 0.0184 | 0.6794 | 0.1998 | 0.7259 | 0.331 | 0.5288 | 0.9949 | 0.9949 | 0.9949 | 0.9949 | 0.7871 | 0.7885 | 0.7966 | 0.7907 | 0.1254 | 0.136 | 0.0579 | 0 | 0.0345 | 0 | 0 | 0.0019 | 0.0085 | 0.0071 | 0.0143 | 0 | 0 | 0.0068 | 0 | 0 | 0 | 0 | 0.0125 | 0.0331 | 0 | 0 | 0.0073 | 0.0136 | 0 | 0.0008 | 0 | 0 | 0 | 0.0003 | 0.0002 | 0 | 0 | 0.0074
207 | 9.8491 | 0.0777 | 0 | 47.5792 | 41.4934 | 0.1136 | 0.02 | 0.0201 | 0.00569 | 12.6803 | 1.6838 | 0.0169 | 0.0427 | 0.0216 | 0.0184 | 0.6794 | 0.1998 | 0.7258 | 0.3309 | 0.528 | 0.9949 | 0.9949 | 0.9949 | 0.9949 | 0.7871 | 0.7885 | 0.7966 | 0.7907 | 0.1249 | 0.1359 | 0.0578 | 0 | 0.0345 | 0 | 0 | 0.0019 | 0.0084 | 0.0071 | 0.0143 | 0 | 0 | 0.0068 | 0 | 0 | 0 | 0 | 0.0128 | 0.0338 | 0 | 0 | 0.0074 | 0.0137 | 0 | 0.0008 | 0 | 0 | 0 | 0.0003 | 0.0002 | 0 | 0 | 0.0075
208 | 9.9114 | 0.0791 | 0 | 48.3313 | 41.7718 | 0.1158 | 0.0204 | 0.0204 | 0.00577 | 12.6806 | 1.6856 | 0.0169 | 0.0428 | 0.0216 | 0.0184 | 0.6794 | 0.1997 | 0.7258 | 0.3309 | 0.5272 | 0.9949 | 0.9949 | 0.9949 | 0.9949 | 0.7871 | 0.7885 | 0.7966 | 0.7907 | 0.1245 | 0.1359 | 0.0578 | 0 | 0.0345 | 0 | 0 | 0.0019 | 0.0084 | 0.0071 | 0.0143 | 0 | 0 | 0.0068 | 0 | 0 | 0 | 0 | 0.0131 | 0.0345 | 0 | 0 | 0.0076 | 0.0139 | 0 | 0.0008 | 0 | 0 | 0 | 0.0003 | 0.0002 | 0 | 0 | 0.0076
209 | 9.9732 | 0.0805 | 0 | 49.1184 | 42.064 | 0.1179 | 0.0208 | 0.0208 | 0.00588 | 12.681 | 1.6874 | 0.017 | 0.0428 | 0.0216 | 0.0185 | 0.6793 | 0.1997 | 0.7258 | 0.3308 | 0.5263 | 0.9949 | 0.9949 | 0.9949 | 0.9949 | 0.7871 | 0.7885 | 0.7966 | 0.7907 | 0.124 | 0.1359 | 0.0577 | 0 | 0.0344 | 0 | 0 | 0.0018 | 0.0084 | 0.0071 | 0.0143 | 0 | 0 | 0.0068 | 0 | 0 | 0 | 0 | 0.0134 | 0.0353 | 0 | 0 | 0.0077 | 0.0141 | 0 | 0.0008 | 0 | 0 | 0 | 0.0003 | 0.0002 | 0 | 0 | 0.0078
210 | 10.0344 | 0.082 | 0 | 49.8732 | 42.3432 | 0.12 | 0.0212 | 0.0212 | 0.00597 | 12.6813 | 1.6892 | 0.0171 | 0.0429 | 0.0215 | 0.0185 | 0.6793 | 0.1996 | 0.7258 | 0.3308 | 0.5255 | 0.9949 | 0.9949 | 0.9949 | 0.9949 | 0.7871 | 0.7885 | 0.7966 | 0.7907 | 0.1236 | 0.1358 | 0.0576 | 0 | 0.0344 | 0 | 0 | 0.0018 | 0.0084 | 0.0071 | 0.0143 | 0 | 0 | 0.0068 | 0 | 0 | 0 | 0 | 0.0137 | 0.0361 | 0 | 0 | 0.0078 | 0.0142 | 0 | 0.0008 | 0 | 0 | 0 | 0.0003 | 0.0002 | 0 | 0 | 0.0079
211 | 10.0951 | 0.0835 | 0 | 50.6848 | 42.6451 | 0.1224 | 0.0216 | 0.0216 | 0.00607 | 12.6817 | 1.6912 | 0.0172 | 0.043 | 0.0215 | 0.0185 | 0.6792 | 0.1996 | 0.7257 | 0.3308 | 0.5245 | 0.9949 | 0.9949 | 0.9949 | 0.9949 | 0.8261 | 0.8305 | 0.8327 | 0.8298 | 0.123 | 0.1358 | 0.0576 | 0 | 0.0344 | 0 | 0 | 0.0018 | 0.0083 | 0.0071 | 0.0143 | 0 | 0 | 0.0068 | 0 | 0 | 0 | 0 | 0.014 | 0.0369 | 0 | 0 | 0.0079 | 0.0145 | 0 | 0.0009 | 0 | 0 | 0 | 0.0003 | 0.0002 | 0 | 0 | 0.008
212 | 10.1552 | 0.0852 | 0 | 51.5848 | 42.9823 | 0.1247 | 0.022 | 0.0221 | 0.00619 | 12.6821 | 1.6933 | 0.0173 | 0.0431 | 0.0215 | 0.0186 | 0.6792 | 0.1995 | 0.7257 | 0.3307 | 0.5236 | 0.9949 | 0.9949 | 0.9949 | 0.9949 | 0.8261 | 0.8305 | 0.8327 | 0.8298 | 0.1225 | 0.1357 | 0.0575 | 0 | 0.0344 | 0 | 0 | 0.0018 | 0.0083 | 0.0071 | 0.0143 | 0 | 0 | 0.0068 | 0 | 0 | 0 | 0 | 0.0143 | 0.0377 | 0 | 0 | 0.008 | 0.0147 | 0 | 0.0009 | 0 | 0 | 0 | 0.0004 | 0.0002 | 0 | 0 | 0.0082
213 | 10.2146 | 0.0868 | 0 | 52.4775 | 43.3164 | 0.1272 | 0.0225 | 0.0225 | 0.00631 | 12.6825 | 1.6954 | 0.0174 | 0.0432 | 0.0215 | 0.0186 | 0.6791 | 0.1994 | 0.7257 | 0.3307 | 0.5225 | 0.9949 | 0.9949 | 0.9949 | 0.9949 | 0.8261 | 0.8305 | 0.8327 | 0.8298 | 0.122 | 0.1357 | 0.0574 | 0 | 0.0344 | 0 | 0 | 0.0018 | 0.0082 | 0.007 | 0.0143 | 0 | 0 | 0.0068 | 0 | 0 | 0 | 0 | 0.0147 | 0.0386 | 0 | 0 | 0.0081 | 0.0149 | 0 | 0.0009 | 0 | 0 | 0 | 0.0004 | 0.0002 | 0 | 0 | 0.0084
214 | 10.2733 | 0.0886 | 0 | 53.4088 | 43.666 | 0.1297 | 0.0229 | 0.0229 | 0.0064 | 12.6829 | 1.6976 | 0.0175 | 0.0434 | 0.0214 | 0.0186 | 0.6791 | 0.1994 | 0.7256 | 0.3306 | 0.5215 | 0.9933 | 0.9934 | 0.9934 | 0.9934 | 0.8261 | 0.8305 | 0.8327 | 0.8298 | 0.1214 | 0.1357 | 0.0574 | 0 | 0.0344 | 0 | 0 | 0.0018 | 0.0082 | 0.007 | 0.0143 | 0 | 0 | 0.0068 | 0 | 0 | 0 | 0 | 0.015 | 0.0395 | 0 | 0 | 0.0083 | 0.0151 | 0 | 0.0009 | 0 | 0 | 0 | 0.0004 | 0.0002 | 0 | 0 | 0.0085
215 | 10.3314 | 0.0903 | 0 | 54.3312 | 44.0119 | 0.1321 | 0.0234 | 0.0234 | 0.00653 | 12.6833 | 1.6998 | 0.0176 | 0.0435 | 0.0214 | 0.0187 | 0.679 | 0.1993 | 0.7256 | 0.3306 | 0.5206 | 0.9933 | 0.9934 | 0.9934 | 0.9934 | 0.8261 | 0.8305 | 0.8327 | 0.8298 | 0.1209 | 0.1356 | 0.0573 | 0 | 0.0343 | 0 | 0 | 0.0018 | 0.0082 | 0.007 | 0.0143 | 0 | 0 | 0.0068 | 0 | 0 | 0 | 0 | 0.0154 | 0.0403 | 0 | 0 | 0.0084 | 0.0154 | 0 | 0.0009 | 0 | 0 | 0 | 0.0004 | 0.0002 | 0 | 0 | 0.0086
216 | 10.3887 | 0.092 | 0 | 55.2892 | 44.3721 | 0.1345 | 0.0238 | 0.0239 | 0.00665 | 12.6837 | 1.7019 | 0.0177 | 0.0436 | 0.0214 | 0.0187 | 0.679 | 0.1992 | 0.7256 | 0.3306 | 0.5196 | 0.9933 | 0.9934 | 0.9934 | 0.9934 | 0.8261 | 0.8305 | 0.8327 | 0.8298 | 0.1204 | 0.1356 | 0.0572 | 0 | 0.0343 | 0 | 0 | 0.0018 | 0.0081 | 0.007 | 0.0143 | 0 | 0 | 0.0068 | 0 | 0 | 0 | 0 | 0.0157 | 0.0412 | 0 | 0 | 0.0085 | 0.0156 | 0 | 0.0009 | 0 | 0 | 0 | 0.0004 | 0.0002 | 0 | 0 | 0.0088
217 | 10.4453 | 0.0937 | 0 | 56.2392 | 44.729 | 0.1368 | 0.0243 | 0.0243 | 0.00678 | 12.6841 | 1.7041 | 0.0177 | 0.0437 | 0.0213 | 0.0187 | 0.6789 | 0.1992 | 0.7255 | 0.3305 | 0.5186 | 0.9933 | 0.9934 | 0.9934 | 0.9934 | 0.8261 | 0.8305 | 0.8327 | 0.8298 | 0.1199 | 0.1355 | 0.0571 | 0 | 0.0343 | 0 | 0 | 0.0018 | 0.0081 | 0.007 | 0.0143 | 0 | 0 | 0.0068 | 0 | 0 | 0 | 0 | 0.016 | 0.042 | 0 | 0 | 0.0086 | 0.0159 | 0 | 0.0009 | 0 | 0 | 0 | 0.0004 | 0.0002 | 0 | 0 | 0.009
218 | 10.5012 | 0.0952 | 0 | 57.1089 | 45.0538 | 0.1393 | 0.0247 | 0.0247 | 0.00688 | 12.6845 | 1.7061 | 0.0178 | 0.0438 | 0.0213 | 0.0188 | 0.6789 | 0.1991 | 0.7255 | 0.3305 | 0.5176 | 0.9933 | 0.9934 | 0.9934 | 0.9934 | 0.8261 | 0.8305 | 0.8327 | 0.8298 | 0.1194 | 0.1355 | 0.057 | 0 | 0.0343 | 0 | 0 | 0.0018 | 0.008 | 0.0069 | 0.0143 | 0 | 0 | 0.0068 | 0 | 0 | 0 | 0 | 0.0163 | 0.0428 | 0 | 0 | 0.0088 | 0.0162 | 0 | 0.0009 | 0 | 0 | 0 | 0.0004 | 0.0002 | 0 | 0 | 0.0091
219 | 10.5566 | 0.097 | 0 | 58.0542 | 45.4089 | 0.1416 | 0.0251 | 0.0251 | 0.00699 | 12.6849 | 1.7083 | 0.0179 | 0.0439 | 0.0213 | 0.0188 | 0.6788 | 0.1991 | 0.7255 | 0.3304 | 0.5166 | 0.9933 | 0.9934 | 0.9934 | 0.9934 | 0.8261 | 0.8305 | 0.8327 | 0.8298 | 0.1189 | 0.1355 | 0.057 | 0 | 0.0343 | 0 | 0 | 0.0018 | 0.008 | 0.0069 | 0.0143 | 0 | 0 | 0.0068 | 0 | 0 | 0 | 0 | 0.0167 | 0.0436 | 0 | 0 | 0.0089 | 0.0164 | 0 | 0.0009 | 0 | 0 | 0 | 0.0004 | 0.0003 | 0 | 0 | 0.0093
220 | 10.6112 | 0.0986 | 0 | 58.9333 | 45.7374 | 0.144 | 0.0255 | 0.0256 | 0.00709 | 12.6852 | 1.7104 | 0.018 | 0.044 | 0.0212 | 0.0188 | 0.6788 | 0.199 | 0.7254 | 0.3304 | 0.5157 | 0.9933 | 0.9934 | 0.9934 | 0.9934 | 0.8727 | 0.8734 | 0.8716 | 0.8726 | 0.1184 | 0.1354 | 0.0569 | 0 | 0.0343 | 0 | 0 | 0.0018 | 0.008 | 0.0069 | 0.0143 | 0 | 0 | 0.0068 | 0 | 0 | 0 | 0 | 0.017 | 0.0445 | 0 | 0 | 0.009 | 0.0166 | 0 | 0.0009 | 0 | 0 | 0 | 0.0004 | 0.0003 | 0 | 0 | 0.0094
221 | 10.6653 | 0.1002 | 0 | 59.817 | 46.0678 | 0.1464 | 0.026 | 0.026 | 0.00719 | 12.6856 | 1.7125 | 0.0181 | 0.0441 | 0.0212 | 0.0189 | 0.6787 | 0.1989 | 0.7254 | 0.3304 | 0.5147 | 0.9933 | 0.9934 | 0.9934 | 0.9934 | 0.8727 | 0.8734 | 0.8716 | 0.8726 | 0.1178 | 0.1354 | 0.0568 | 0 | 0.0343 | 0 | 0 | 0.0018 | 0.0079 | 0.0069 | 0.0143 | 0 | 0 | 0.0068 | 0 | 0 | 0 | 0 | 0.0173 | 0.0453 | 0 | 0 | 0.0091 | 0.0169 | 0 | 0.001 | 0 | 0 | 0 | 0.0004 | 0.0003 | 0 | 0 | 0.0095
222 | 10.7187 | 0.1019 | 0 | 60.7471 | 46.4168 | 0.1486 | 0.0264 | 0.0265 | 0.00731 | 12.686 | 1.7145 | 0.0182 | 0.0442 | 0.0212 | 0.0189 | 0.6787 | 0.1989 | 0.7254 | 0.3303 | 0.5138 | 0.9933 | 0.9934 | 0.9934 | 0.9934 | 0.8727 | 0.8734 | 0.8716 | 0.8726 | 0.1173 | 0.1353 | 0.0567 | 0 | 0.0342 | 0 | 0 | 0.0018 | 0.0079 | 0.0069 | 0.0143 | 0 | 0 | 0.0068 | 0 | 0 | 0 | 0 | 0.0177 | 0.0461 | 0 | 0 | 0.0093 | 0.0171 | 0 | 0.001 | 0 | 0 | 0 | 0.0004 | 0.0003 | 0 | 0 | 0.0097
223 | 10.7715 | 0.1035 | 0 | 61.6254 | 46.745 | 0.1507 | 0.0268 | 0.0269 | 0.00743 | 12.6864 | 1.7166 | 0.0183 | 0.0443 | 0.0211 | 0.019 | 0.6786 | 0.1988 | 0.7253 | 0.3303 | 0.5129 | 0.9933 | 0.9934 | 0.9934 | 0.9934 | 0.8727 | 0.8734 | 0.8716 | 0.8726 | 0.1169 | 0.1353 | 0.0567 | 0 | 0.0342 | 0 | 0 | 0.0018 | 0.0078 | 0.0069 | 0.0143 | 0 | 0 | 0.0068 | 0 | 0 | 0 | 0 | 0.018 | 0.0469 | 0 | 0 | 0.0094 | 0.0173 | 0 | 0.001 | 0 | 0 | 0 | 0.0004 | 0.0003 | 0 | 0 | 0.0098
224 | 10.8238 | 0.105 | 0 | 62.4297 | 47.0436 | 0.1531 | 0.0272 | 0.0273 | 0.00754 | 12.6868 | 1.7186 | 0.0184 | 0.0444 | 0.0211 | 0.019 | 0.6786 | 0.1988 | 0.7253 | 0.3302 | 0.5119 | 0.9933 | 0.9934 | 0.9934 | 0.9934 | 0.8727 | 0.8734 | 0.8716 | 0.8726 | 0.1164 | 0.1353 | 0.0566 | 0 | 0.0342 | 0 | 0 | 0.0017 | 0.0078 | 0.0068 | 0.0143 | 0 | 0 | 0.0068 | 0 | 0 | 0 | 0 | 0.0183 | 0.0477 | 0 | 0 | 0.0096 | 0.0176 | 0 | 0.001 | 0 | 0 | 0 | 0.0004 | 0.0003 | 0 | 0 | 0.01
225 | 10.8755 | 0.1068 | 0 | 63.4073 | 47.4117 | 0.1554 | 0.0277 | 0.0277 | 0.00766 | 12.6872 | 1.7208 | 0.0185 | 0.0445 | 0.0211 | 0.019 | 0.6785 | 0.1987 | 0.7253 | 0.3302 | 0.5109 | 0.9933 | 0.9934 | 0.9934 | 0.9934 | 0.8727 | 0.8734 | 0.8716 | 0.8726 | 0.1159 | 0.1352 | 0.0565 | 0 | 0.0342 | 0 | 0 | 0.0017 | 0.0077 | 0.0068 | 0.0143 | 0 | 0 | 0.0068 | 0 | 0 | 0 | 0 | 0.0186 | 0.0485 | 0 | 0 | 0.0097 | 0.0179 | 0 | 0.001 | 0 | 0 | 0 | 0.0004 | 0.0003 | 0 | 0 | 0.0102
226 | 10.9266 | 0.1084 | 0 | 64.2906 | 47.742 | 0.1578 | 0.0281 | 0.0281 | 0.00778 | 12.6875 | 1.7229 | 0.0186 | 0.0446 | 0.021 | 0.0191 | 0.6785 | 0.1986 | 0.7252 | 0.3302 | 0.5099 | 0.9933 | 0.9934 | 0.9934 | 0.9934 | 0.8727 | 0.8734 | 0.8716 | 0.8726 | 0.1154 | 0.1352 | 0.0564 | 0 | 0.0341 | 0 | 0 | 0.0017 | 0.0077 | 0.0068 | 0.0143 | 0 | 0 | 0.0068 | 0 | 0 | 0 | 0 | 0.0189 | 0.0493 | 0 | 0 | 0.0098 | 0.0182 | 0 | 0.001 | 0 | 0 | 0 | 0.0005 | 0.0003 | 0 | 0 | 0.0103
227 | 10.9771 | 0.11 | 0 | 65.2027 | 48.0838 | 0.1602 | 0.0285 | 0.0285 | 0.0079 | 12.6879 | 1.7251 | 0.0187 | 0.0447 | 0.021 | 0.0191 | 0.6784 | 0.1986 | 0.7252 | 0.3301 | 0.5089 | 0.9933 | 0.9934 | 0.9934 | 0.9934 | 0.8727 | 0.8734 | 0.8716 | 0.8726 | 0.1148 | 0.1351 | 0.0564 | 0 | 0.0341 | 0 | 0 | 0.0017 | 0.0077 | 0.0068 | 0.0143 | 0 | 0 | 0.0068 | 0 | 0 | 0 | 0 | 0.0193 | 0.0502 | 0 | 0 | 0.0099 | 0.0184 | 0 | 0.001 | 0 | 0 | 0 | 0.0005 | 0.0003 | 0 | 0 | 0.0105
228 | 11.0271 | 0.1118 | 0 | 66.1611 | 48.4444 | 0.1627 | 0.0289 | 0.029 | 0.00801 | 12.6884 | 1.7275 | 0.0188 | 0.0449 | 0.021 | 0.0191 | 0.6784 | 0.1985 | 0.7251 | 0.3301 | 0.5078 | 0.9933 | 0.9934 | 0.9934 | 0.9934 | 0.8727 | 0.8734 | 0.8716 | 0.8726 | 0.1143 | 0.1351 | 0.0563 | 0 | 0.0341 | 0 | 0 | 0.0017 | 0.0076 | 0.0067 | 0.0143 | 0 | 0 | 0.0068 | 0 | 0 | 0 | 0 | 0.0196 | 0.051 | 0 | 0 | 0.01 | 0.0188 | 0 | 0.001 | 0 | 0 | 0 | 0.0005 | 0.0003 | 0 | 0 | 0.0106
229 | 11.0764 | 0.1134 | 0 | 67.0647 | 48.7829 | 0.1652 | 0.0294 | 0.0294 | 0.00812 | 12.6888 | 1.7297 | 0.0189 | 0.045 | 0.0209 | 0.0192 | 0.6783 | 0.1984 | 0.7251 | 0.33 | 0.5068 | 0.9933 | 0.9934 | 0.9934 | 0.9934 | 0.8727 | 0.8734 | 0.8716 | 0.8726 | 0.1138 | 0.1351 | 0.0562 | 0 | 0.0341 | 0 | 0 | 0.0017 | 0.0075 | 0.0067 | 0.0143 | 0 | 0 | 0.0068 | 0 | 0 | 0 | 0 | 0.0199 | 0.0519 | 0 | 0 | 0.0102 | 0.0191 | 0 | 0.001 | 0 | 0 | 0 | 0.0005 | 0.0003 | 0 | 0 | 0.0108
230 | 11.1252 | 0.1151 | 0 | 67.9947 | 49.1321 | 0.1676 | 0.0298 | 0.0299 | 0.00822 | 12.6892 | 1.7319 | 0.0189 | 0.0451 | 0.0209 | 0.0192 | 0.6783 | 0.1983 | 0.7251 | 0.33 | 0.5058 | 0.9933 | 0.9934 | 0.9934 | 0.9934 | 0.8953 | 0.898 | 0.8956 | 0.8963 | 0.1133 | 0.135 | 0.0561 | 0 | 0.0341 | 0 | 0 | 0.0017 | 0.0075 | 0.0067 | 0.0143 | 0 | 0 | 0.0068 | 0 | 0 | 0 | 0 | 0.0203 | 0.0527 | 0 | 0 | 0.0103 | 0.0194 | 0 | 0.001 | 0 | 0 | 0 | 0.0005 | 0.0004 | 0 | 0 | 0.0109
231 | 11.1734 | 0.1167 | 0 | 68.8986 | 49.4708 | 0.17 | 0.0303 | 0.0303 | 0.00834 | 12.6896 | 1.7341 | 0.019 | 0.0452 | 0.0209 | 0.0193 | 0.6782 | 0.1983 | 0.725 | 0.3299 | 0.5047 | 0.9933 | 0.9934 | 0.9934 | 0.9934 | 0.8953 | 0.898 | 0.8956 | 0.8963 | 0.1128 | 0.135 | 0.0561 | 0 | 0.0341 | 0 | 0 | 0.0017 | 0.0074 | 0.0067 | 0.0143 | 0 | 0 | 0.0068 | 0 | 0 | 0 | 0 | 0.0206 | 0.0535 | 0 | 0 | 0.0104 | 0.0198 | 0 | 0.001 | 0 | 0 | 0 | 0.0005 | 0.0004 | 0 | 0 | 0.0111
232 | 11.221 | 0.1184 | 0 | 69.8199 | 49.8166 | 0.1724 | 0.0307 | 0.0307 | 0.00846 | 12.69 | 1.7363 | 0.0191 | 0.0453 | 0.0208 | 0.0193 | 0.6782 | 0.1982 | 0.725 | 0.3299 | 0.5037 | 0.9933 | 0.9934 | 0.9934 | 0.9934 | 0.8953 | 0.898 | 0.8956 | 0.8963 | 0.1123 | 0.1349 | 0.056 | 0 | 0.034 | 0 | 0 | 0.0017 | 0.0074 | 0.0066 | 0.0143 | 0 | 0 | 0.0068 | 0 | 0 | 0 | 0 | 0.0209 | 0.0543 | 0 | 0 | 0.0105 | 0.0201 | 0 | 0.0011 | 0 | 0 | 0 | 0.0005 | 0.0004 | 0 | 0 | 0.0112
233 | 11.2681 | 0.12 | 0 | 70.7548 | 50.168 | 0.1748 | 0.0311 | 0.0311 | 0.00856 | 12.6904 | 1.7385 | 0.0192 | 0.0454 | 0.0208 | 0.0193 | 0.6781 | 0.1981 | 0.725 | 0.3298 | 0.5027 | 0.9933 | 0.9934 | 0.9934 | 0.9934 | 0.8953 | 0.898 | 0.8956 | 0.8963 | 0.1118 | 0.1349 | 0.0559 | 0 | 0.034 | 0 | 0 | 0.0017 | 0.0073 | 0.0066 | 0.0143 | 0 | 0 | 0.0068 | 0 | 0 | 0 | 0 | 0.0212 | 0.0551 | 0 | 0 | 0.0107 | 0.0205 | 0 | 0.0011 | 0 | 0 | 0 | 0.0005 | 0.0004 | 0 | 0 | 0.0113
234 | 11.3146 | 0.1217 | 0 | 71.6871 | 50.5183 | 0.1771 | 0.0315 | 0.0316 | 0.00867 | 12.6908 | 1.7407 | 0.0193 | 0.0455 | 0.0208 | 0.0194 | 0.6781 | 0.1981 | 0.7249 | 0.3298 | 0.5017 | 0.9908 | 0.9908 | 0.9908 | 0.9908 | 0.8953 | 0.898 | 0.8956 | 0.8963 | 0.1113 | 0.1349 | 0.0558 | 0 | 0.034 | 0 | 0 | 0.0017 | 0.0072 | 0.0066 | 0.0143 | 0 | 0 | 0.0068 | 0 | 0 | 0 | 0 | 0.0215 | 0.0559 | 0 | 0 | 0.0108 | 0.0208 | 0 | 0.0011 | 0 | 0 | 0 | 0.0005 | 0.0004 | 0 | 0 | 0.0115
235 | 11.3606 | 0.1232 | 0 | 72.541 | 50.8371 | 0.1794 | 0.0319 | 0.032 | 0.00878 | 12.6912 | 1.7428 | 0.0194 | 0.0456 | 0.0208 | 0.0194 | 0.678 | 0.198 | 0.7249 | 0.3298 | 0.5007 | 0.9908 | 0.9908 | 0.9908 | 0.9908 | 0.8953 | 0.898 | 0.8956 | 0.8963 | 0.1108 | 0.1348 | 0.0558 | 0 | 0.034 | 0 | 0 | 0.0017 | 0.0072 | 0.0066 | 0.0143 | 0 | 0 | 0.0068 | 0 | 0 | 0 | 0 | 0.0218 | 0.0567 | 0 | 0 | 0.0109 | 0.0212 | 0 | 0.0011 | 0 | 0 | 0 | 0.0006 | 0.0004 | 0 | 0 | 0.0116
236 | 11.4062 | 0.1248 | 0 | 73.4761 | 51.1888 | 0.1816 | 0.0323 | 0.0324 | 0.00888 | 12.6915 | 1.7449 | 0.0195 | 0.0457 | 0.0207 | 0.0194 | 0.678 | 0.198 | 0.7249 | 0.3297 | 0.4998 | 0.9908 | 0.9908 | 0.9908 | 0.9908 | 0.8953 | 0.898 | 0.8956 | 0.8963 | 0.1103 | 0.1348 | 0.0557 | 0 | 0.034 | 0 | 0 | 0.0017 | 0.0071 | 0.0065 | 0.0143 | 0 | 0 | 0.0068 | 0 | 0 | 0 | 0 | 0.0222 | 0.0574 | 0 | 0 | 0.011 | 0.0215 | 0 | 0.0011 | 0 | 0 | 0 | 0.0006 | 0.0004 | 0 | 0 | 0.0118
237 | 11.4511 | 0.1263 | 0 | 74.3413 | 51.5123 | 0.1839 | 0.0327 | 0.0328 | 0.009 | 12.6919 | 1.747 | 0.0196 | 0.0459 | 0.0207 | 0.0195 | 0.6779 | 0.1979 | 0.7248 | 0.3297 | 0.4988 | 0.9908 | 0.9908 | 0.9908 | 0.9908 | 0.8953 | 0.898 | 0.8956 | 0.8963 | 0.1099 | 0.1348 | 0.0556 | 0 | 0.0339 | 0 | 0 | 0.0016 | 0.0071 | 0.0065 | 0.0143 | 0 | 0 | 0.0068 | 0 | 0 | 0 | 0 | 0.0225 | 0.0582 | 0 | 0 | 0.0111 | 0.0219 | 0 | 0.0011 | 0 | 0 | 0 | 0.0006 | 0.0004 | 0 | 0 | 0.0119
238 | 11.4957 | 0.1279 | 0 | 75.2641 | 51.8591 | 0.1861 | 0.0331 | 0.0332 | 0.0091 | 12.6923 | 1.7492 | 0.0197 | 0.046 | 0.0207 | 0.0195 | 0.6779 | 0.1978 | 0.7248 | 0.3296 | 0.4978 | 0.9908 | 0.9908 | 0.9908 | 0.9908 | 0.8953 | 0.898 | 0.8956 | 0.8963 | 0.1094 | 0.1347 | 0.0555 | 0 | 0.0339 | 0 | 0 | 0.0016 | 0.007 | 0.0065 | 0.0143 | 0 | 0 | 0.0068 | 0 | 0 | 0 | 0 | 0.0227 | 0.0589 | 0 | 0 | 0.0112 | 0.0222 | 0 | 0.0011 | 0 | 0 | 0 | 0.0006 | 0.0004 | 0 | 0 | 0.0121
239 | 11.5397 | 0.1295 | 0 | 76.2352 | 52.2254 | 0.1885 | 0.0335 | 0.0336 | 0.00922 | 12.6927 | 1.7514 | 0.0198 | 0.0461 | 0.0206 | 0.0196 | 0.6778 | 0.1977 | 0.7248 | 0.3296 | 0.4968 | 0.9908 | 0.9908 | 0.9908 | 0.9908 | 0.8953 | 0.898 | 0.8956 | 0.8963 | 0.1089 | 0.1347 | 0.0554 | 0 | 0.0339 | 0 | 0 | 0.0016 | 0.0069 | 0.0065 | 0.0143 | 0 | 0 | 0.0068 | 0 | 0 | 0 | 0 | 0.023 | 0.0597 | 0 | 0 | 0.0114 | 0.0226 | 0 | 0.0011 | 0 | 0 | 0 | 0.0006 | 0.0005 | 0 | 0 | 0.0122
240 | 11.5831 | 0.1311 | 0 | 77.1356 | 52.5633 | 0.1907 | 0.0339 | 0.034 | 0.00931 | 12.6931 | 1.7535 | 0.0199 | 0.0462 | 0.0206 | 0.0196 | 0.6778 | 0.1977 | 0.7247 | 0.3295 | 0.4958 | 0.9908 | 0.9908 | 0.9908 | 0.9908 | 0.8953 | 0.898 | 0.8956 | 0.8963 | 0.1085 | 0.1347 | 0.0553 | 0 | 0.0339 | 0 | 0 | 0.0016 | 0.0069 | 0.0064 | 0.0143 | 0 | 0 | 0.0068 | 0 | 0 | 0 | 0 | 0.0233 | 0.0604 | 0 | 0 | 0.0115 | 0.0229 | 0 | 0.0012 | 0 | 0 | 0 | 0.0006 | 0.0005 | 0 | 0 | 0.0123
241 | 11.6261 | 0.1327 | 0 | 78.0071 | 52.8897 | 0.1929 | 0.0343 | 0.0344 | 0.00943 | 12.6935 | 1.7556 | 0.0199 | 0.0463 | 0.0206 | 0.0196 | 0.6777 | 0.1976 | 0.7247 | 0.3295 | 0.4948 | 0.9908 | 0.9908 | 0.9908 | 0.9908 | 0.9105 | 0.9127 | 0.9113 | 0.9115 | 0.108 | 0.1346 | 0.0552 | 0 | 0.0338 | 0 | 0 | 0.0016 | 0.0068 | 0.0064 | 0.0143 | 0 | 0 | 0.0068 | 0 | 0 | 0 | 0 | 0.0237 | 0.0612 | 0 | 0 | 0.0116 | 0.0233 | 0 | 0.0012 | 0 | 0 | 0 | 0.0006 | 0.0005 | 0 | 0 | 0.0125
242 | 11.6686 | 0.1342 | 0 | 78.9465 | 53.2435 | 0.1953 | 0.0347 | 0.0348 | 0.00954 | 12.6939 | 1.7579 | 0.02 | 0.0464 | 0.0205 | 0.0197 | 0.6776 | 0.1975 | 0.7246 | 0.3294 | 0.4938 | 0.9908 | 0.9908 | 0.9908 | 0.9908 | 0.9105 | 0.9127 | 0.9113 | 0.9115 | 0.1075 | 0.1346 | 0.0551 | 0 | 0.0338 | 0 | 0 | 0.0016 | 0.0068 | 0.0064 | 0.0143 | 0 | 0 | 0.0068 | 0 | 0 | 0 | 0 | 0.024 | 0.0619 | 0 | 0 | 0.0117 | 0.0237 | 0 | 0.0012 | 0 | 0 | 0 | 0.0006 | 0.0005 | 0 | 0 | 0.0126
243 | 11.7106 | 0.1358 | 0 | 79.8735 | 53.5924 | 0.1974 | 0.0351 | 0.0352 | 0.00965 | 12.6943 | 1.76 | 0.0201 | 0.0465 | 0.0205 | 0.0197 | 0.6776 | 0.1975 | 0.7246 | 0.3294 | 0.4929 | 0.9908 | 0.9908 | 0.9908 | 0.9908 | 0.9105 | 0.9127 | 0.9113 | 0.9115 | 0.1071 | 0.1346 | 0.0551 | 0 | 0.0338 | 0 | 0 | 0.0016 | 0.0067 | 0.0063 | 0.0143 | 0 | 0 | 0.0068 | 0 | 0 | 0 | 0 | 0.0242 | 0.0626 | 0 | 0 | 0.0119 | 0.024 | 0 | 0.0012 | 0 | 0 | 0 | 0.0006 | 0.0005 | 0 | 0 | 0.0128
244 | 11.7521 | 0.1373 | 0 | 80.7037 | 53.9023 | 0.1998 | 0.0355 | 0.0355 | 0.00975 | 12.6947 | 1.7621 | 0.0202 | 0.0466 | 0.0205 | 0.0197 | 0.6775 | 0.1974 | 0.7246 | 0.3294 | 0.4919 | 0.9908 | 0.9908 | 0.9908 | 0.9908 | 0.9105 | 0.9127 | 0.9113 | 0.9115 | 0.1066 | 0.1345 | 0.055 | 0 | 0.0338 | 0 | 0 | 0.0016 | 0.0066 | 0.0063 | 0.0143 | 0 | 0 | 0.0068 | 0 | 0 | 0 | 0 | 0.0245 | 0.0633 | 0 | 0 | 0.012 | 0.0245 | 0 | 0.0012 | 0 | 0 | 0 | 0.0006 | 0.0005 | 0 | 0 | 0.0129
245 | 11.7933 | 0.1388 | 0 | 81.6386 | 54.2546 | 0.202 | 0.0359 | 0.0359 | 0.00988 | 12.6951 | 1.7643 | 0.0203 | 0.0467 | 0.0205 | 0.0198 | 0.6775 | 0.1973 | 0.7245 | 0.3293 | 0.4909 | 0.9908 | 0.9908 | 0.9908 | 0.9908 | 0.9105 | 0.9127 | 0.9113 | 0.9115 | 0.1062 | 0.1345 | 0.0549 | 0 | 0.0337 | 0 | 0 | 0.0016 | 0.0066 | 0.0062 | 0.0143 | 0 | 0 | 0.0068 | 0 | 0 | 0 | 0 | 0.0248 | 0.0641 | 0 | 0 | 0.0121 | 0.0249 | 0 | 0.0012 | 0 | 0 | 0 | 0.0006 | 0.0006 | 0 | 0 | 0.0131
246 | 11.8339 | 0.1404 | 0 | 82.5718 | 54.6063 | 0.2043 | 0.0363 | 0.0363 | 0.00997 | 12.6955 | 1.7666 | 0.0204 | 0.0468 | 0.0204 | 0.0198 | 0.6774 | 0.1973 | 0.7245 | 0.3293 | 0.4898 | 0.9908 | 0.9908 | 0.9908 | 0.9908 | 0.9105 | 0.9127 | 0.9113 | 0.9115 | 0.1058 | 0.1344 | 0.0548 | 0 | 0.0337 | 0 | 0 | 0.0016 | 0.0065 | 0.0062 | 0.0143 | 0 | 0 | 0.0068 | 0 | 0 | 0 | 0 | 0.0251 | 0.0648 | 0 | 0 | 0.0122 | 0.0253 | 0 | 0.0012 | 0 | 0 | 0 | 0.0006 | 0.0006 | 0 | 0 | 0.0132
247 | 11.8741 | 0.1419 | 0 | 83.4627 | 54.941 | 0.2066 | 0.0367 | 0.0367 | 0.01007 | 12.6958 | 1.7687 | 0.0205 | 0.047 | 0.0204 | 0.0199 | 0.6774 | 0.1972 | 0.7245 | 0.3292 | 0.4888 | 0.9908 | 0.9908 | 0.9908 | 0.9908 | 0.9105 | 0.9127 | 0.9113 | 0.9115 | 0.1053 | 0.1344 | 0.0547 | 0 | 0.0337 | 0 | 0 | 0.0015 | 0.0064 | 0.0062 | 0.0143 | 0 | 0 | 0.0068 | 0 | 0 | 0 | 0 | 0.0254 | 0.0656 | 0 | 0 | 0.0123 | 0.0257 | 0 | 0.0013 | 0 | 0 | 0 | 0.0006 | 0.0006 | 0 | 0 | 0.0133
248 | 11.9138 | 0.1434 | 0 | 84.2931 | 55.2514 | 0.2088 | 0.037 | 0.0371 | 0.01017 | 12.6962 | 1.7708 | 0.0206 | 0.0471 | 0.0204 | 0.0199 | 0.6773 | 0.1971 | 0.7244 | 0.3292 | 0.4878 | 0.9908 | 0.9908 | 0.9908 | 0.9908 | 0.9105 | 0.9127 | 0.9113 | 0.9115 | 0.1049 | 0.1343 | 0.0547 | 0 | 0.0337 | 0 | 0 | 0.0015 | 0.0064 | 0.0062 | 0.0143 | 0 | 0 | 0.0068 | 0 | 0 | 0 | 0 | 0.0257 | 0.0663 | 0 | 0 | 0.0124 | 0.0261 | 0 | 0.0013 | 0 | 0 | 0 | 0.0007 | 0.0006 | 0 | 0 | 0.0135
249 | 11.9531 | 0.1449 | 0 | 85.1931 | 55.59 | 0.2111 | 0.0374 | 0.0375 | 0.01027 | 12.6966 | 1.773 | 0.0207 | 0.0472 | 0.0203 | 0.0199 | 0.6773 | 0.1971 | 0.7244 | 0.3291 | 0.4868 | 0.9908 | 0.9908 | 0.9908 | 0.9908 | 0.9105 | 0.9127 | 0.9113 | 0.9115 | 0.1044 | 0.1343 | 0.0546 | 0 | 0.0336 | 0 | 0 | 0.0015 | 0.0063 | 0.0061 | 0.0143 | 0 | 0 | 0.0068 | 0 | 0 | 0 | 0 | 0.026 | 0.0671 | 0 | 0 | 0.0125 | 0.0265 | 0 | 0.0013 | 0 | 0 | 0 | 0.0007 | 0.0006 | 0 | 0 | 0.0136
250 | 11.992 | 0.1465 | 0 | 86.0373 | 55.9061 | 0.2133 | 0.0378 | 0.0379 | 0.01039 | 12.697 | 1.7752 | 0.0208 | 0.0473 | 0.0203 | 0.02 | 0.6772 | 0.197 | 0.7244 | 0.3291 | 0.4858 | 0.9908 | 0.9908 | 0.9908 | 0.9908 | 0.9105 | 0.9127 | 0.9113 | 0.9115 | 0.104 | 0.1342 | 0.0545 | 0 | 0.0336 | 0 | 0 | 0.0015 | 0.0062 | 0.0061 | 0.0143 | 0 | 0 | 0.0068 | 0 | 0 | 0 | 0 | 0.0262 | 0.0678 | 0 | 0 | 0.0126 | 0.0269 | 0 | 0.0013 | 0 | 0 | 0 | 0.0007 | 0.0006 | 0 | 0 | 0.0138
251 | 12.0306 | 0.1479 | 0 | 86.8877 | 56.2248 | 0.2154 | 0.0382 | 0.0383 | 0.0105 | 12.6974 | 1.7773 | 0.0208 | 0.0474 | 0.0203 | 0.02 | 0.6772 | 0.1969 | 0.7243 | 0.329 | 0.4849 | 0.9908 | 0.9908 | 0.9908 | 0.9908 | 0.9105 | 0.9127 | 0.9113 | 0.9115 | 0.1035 | 0.1342 | 0.0545 | 0 | 0.0336 | 0 | 0 | 0.0015 | 0.0062 | 0.0061 | 0.0143 | 0 | 0 | 0.0068 | 0 | 0 | 0 | 0 | 0.0265 | 0.0685 | 0 | 0 | 0.0127 | 0.0273 | 0 | 0.0013 | 0 | 0 | 0 | 0.0007 | 0.0006 | 0 | 0 | 0.0139
252 | 12.0687 | 0.1494 | 0 | 87.737 | 56.5432 | 0.2175 | 0.0386 | 0.0386 | 0.01059 | 12.6977 | 1.7794 | 0.0209 | 0.0475 | 0.0203 | 0.02 | 0.6771 | 0.1969 | 0.7243 | 0.329 | 0.4839 | 0.9908 | 0.9908 | 0.9908 | 0.9908 | 0.9105 | 0.9127 | 0.9113 | 0.9115 | 0.1031 | 0.1342 | 0.0544 | 0 | 0.0336 | 0 | 0 | 0.0015 | 0.0061 | 0.006 | 0.0143 | 0 | 0 | 0.0068 | 0 | 0 | 0 | 0 | 0.0268 | 0.0691 | 0 | 0 | 0.0129 | 0.0277 | 0 | 0.0013 | 0 | 0 | 0 | 0.0007 | 0.0007 | 0 | 0 | 0.014
253 | 12.1064 | 0.1508 | 0 | 88.5863 | 56.8617 | 0.2198 | 0.0389 | 0.039 | 0.0107 | 12.6981 | 1.7815 | 0.021 | 0.0476 | 0.0202 | 0.0201 | 0.6771 | 0.1968 | 0.7242 | 0.329 | 0.4829 | 0.9908 | 0.9908 | 0.9908 | 0.9908 | 0.9105 | 0.9127 | 0.9113 | 0.9115 | 0.1027 | 0.1341 | 0.0543 | 0 | 0.0335 | 0 | 0 | 0.0015 | 0.006 | 0.006 | 0.0143 | 0 | 0 | 0.0068 | 0 | 0 | 0 | 0 | 0.0271 | 0.0699 | 0 | 0 | 0.013 | 0.0282 | 0 | 0.0013 | 0 | 0 | 0 | 0.0007 | 0.0007 | 0 | 0 | 0.0142
254 | 12.1438 | 0.1524 | 0 | 89.4886 | 57.2017 | 0.222 | 0.0393 | 0.0394 | 0.01081 | 12.6985 | 1.7837 | 0.0211 | 0.0477 | 0.0202 | 0.0201 | 0.677 | 0.1967 | 0.7242 | 0.3289 | 0.4819 | 0.9908 | 0.9908 | 0.9908 | 0.9908 | 0.9267 | 0.9276 | 0.9274 | 0.9272 | 0.1022 | 0.1341 | 0.0542 | 0 | 0.0335 | 0 | 0 | 0.0015 | 0.0059 | 0.0059 | 0.0143 | 0 | 0 | 0.0068 | 0 | 0 | 0 | 0 | 0.0273 | 0.0706 | 0 | 0 | 0.0131 | 0.0286 | 0 | 0.0014 | 0 | 0 | 0 | 0.0007 | 0.0007 | 0 | 0 | 0.0143
255 | 12.1808 | 0.1538 | 0 | 90.3348 | 57.5191 | 0.2242 | 0.0397 | 0.0397 | 0.01092 | 12.6989 | 1.7858 | 0.0212 | 0.0478 | 0.0202 | 0.0202 | 0.6769 | 0.1966 | 0.7242 | 0.3289 | 0.4809 | 0.9908 | 0.9908 | 0.9908 | 0.9908 | 0.9267 | 0.9276 | 0.9274 | 0.9272 | 0.1018 | 0.1341 | 0.0541 | 0 | 0.0335 | 0 | 0 | 0.0015 | 0.0059 | 0.0059 | 0.0143 | 0 | 0 | 0.0068 | 0 | 0 | 0 | 0 | 0.0276 | 0.0713 | 0 | 0 | 0.0132 | 0.029 | 0 | 0.0014 | 0 | 0 | 0 | 0.0008 | 0.0007 | 0 | 0 | 0.0145
256 | 12.2173 | 0.1554 | 0 | 91.2575 | 57.8676 | 0.2263 | 0.0401 | 0.0401 | 0.01103 | 12.6993 | 1.788 | 0.0213 | 0.0479 | 0.0201 | 0.0202 | 0.6769 | 0.1966 | 0.7241 | 0.3288 | 0.48 | 0.9908 | 0.9908 | 0.9908 | 0.9908 | 0.9267 | 0.9276 | 0.9274 | 0.9272 | 0.1014 | 0.134 | 0.054 | 0 | 0.0335 | 0 | 0 | 0.0015 | 0.0058 | 0.0059 | 0.0143 | 0 | 0 | 0.0068 | 0 | 0 | 0 | 0 | 0.0279 | 0.072 | 0 | 0 | 0.0133 | 0.0294 | 0 | 0.0014 | 0 | 0 | 0 | 0.0008 | 0.0007 | 0 | 0 | 0.0146
257 | 12.2535 | 0.1568 | 0 | 92.0909 | 58.18 | 0.2285 | 0.0404 | 0.0405 | 0.0111 | 12.6996 | 1.7901 | 0.0214 | 0.048 | 0.0201 | 0.0202 | 0.6768 | 0.1965 | 0.7241 | 0.3288 | 0.479 | 0.9908 | 0.9908 | 0.9908 | 0.9908 | 0.9267 | 0.9276 | 0.9274 | 0.9272 | 0.1009 | 0.134 | 0.054 | 0 | 0.0334 | 0 | 0 | 0.0014 | 0.0058 | 0.0058 | 0.0143 | 0 | 0 | 0.0068 | 0 | 0 | 0 | 0 | 0.0282 | 0.0727 | 0 | 0 | 0.0134 | 0.0298 | 0 | 0.0014 | 0 | 0 | 0 | 0.0008 | 0.0007 | 0 | 0 | 0.0147
258 | 12.2893 | 0.1583 | 0 | 92.9972 | 58.5221 | 0.2305 | 0.0408 | 0.0409 | 0.01121 | 12.7 | 1.7922 | 0.0215 | 0.0481 | 0.0201 | 0.0203 | 0.6768 | 0.1964 | 0.7241 | 0.3287 | 0.4781 | 0.9908 | 0.9908 | 0.9908 | 0.9908 | 0.9267 | 0.9276 | 0.9274 | 0.9272 | 0.1005 | 0.1339 | 0.0539 | 0 | 0.0334 | 0 | 0 | 0.0014 | 0.0057 | 0.0058 | 0.0143 | 0 | 0 | 0.0068 | 0 | 0 | 0 | 0 | 0.0285 | 0.0734 | 0 | 0 | 0.0135 | 0.0301 | 0 | 0.0014 | 0 | 0 | 0 | 0.0008 | 0.0007 | 0 | 0 | 0.0149
259 | 12.3247 | 0.1598 | 0 | 93.8228 | 58.8316 | 0.2325 | 0.0411 | 0.0412 | 0.0113 | 12.7004 | 1.7942 | 0.0215 | 0.0483 | 0.0201 | 0.0203 | 0.6767 | 0.1964 | 0.724 | 0.3287 | 0.4772 | 0.9875 | 0.9876 | 0.9876 | 0.9876 | 0.9267 | 0.9276 | 0.9274 | 0.9272 | 0.1001 | 0.1339 | 0.0538 | 0 | 0.0334 | 0 | 0 | 0.0014 | 0.0056 | 0.0058 | 0.0143 | 0 | 0 | 0.0068 | 0 | 0 | 0 | 0 | 0.0287 | 0.0741 | 0 | 0 | 0.0136 | 0.0305 | 0 | 0.0014 | 0 | 0 | 0 | 0.0008 | 0.0007 | 0 | 0 | 0.015
260 | 12.3598 | 0.1613 | 0 | 94.6834 | 59.1554 | 0.2346 | 0.0415 | 0.0416 | 0.01139 | 12.7007 | 1.7963 | 0.0216 | 0.0484 | 0.02 | 0.0204 | 0.6767 | 0.1963 | 0.724 | 0.3286 | 0.4763 | 0.9875 | 0.9876 | 0.9876 | 0.9876 | 0.9267 | 0.9276 | 0.9274 | 0.9272 | 0.0997 | 0.1339 | 0.0537 | 0 | 0.0334 | 0 | 0 | 0.0014 | 0.0056 | 0.0058 | 0.0143 | 0 | 0 | 0.0068 | 0 | 0 | 0 | 0 | 0.029 | 0.0748 | 0 | 0 | 0.0138 | 0.0309 | 0 | 0.0014 | 0 | 0 | 0 | 0.0008 | 0.0007 | 0 | 0 | 0.0151
261 | 12.3945 | 0.1627 | 0 | 95.4805 | 59.4536 | 0.2367 | 0.0418 | 0.0419 | 0.01148 | 12.7011 | 1.7984 | 0.0217 | 0.0485 | 0.02 | 0.0204 | 0.6766 | 0.1962 | 0.724 | 0.3286 | 0.4753 | 0.9875 | 0.9876 | 0.9876 | 0.9876 | 0.9267 | 0.9276 | 0.9274 | 0.9272 | 0.0992 | 0.1338 | 0.0537 | 0 | 0.0333 | 0 | 0 | 0.0014 | 0.0055 | 0.0057 | 0.0143 | 0 | 0 | 0.0068 | 0 | 0 | 0 | 0 | 0.0293 | 0.0755 | 0 | 0 | 0.0139 | 0.0313 | 0 | 0.0015 | 0 | 0 | 0 | 0.0008 | 0.0008 | 0 | 0 | 0.0152
262 | 12.429 | 0.1642 | 0 | 96.3603 | 59.7854 | 0.2388 | 0.0422 | 0.0423 | 0.01158 | 12.7015 | 1.8006 | 0.0218 | 0.0486 | 0.02 | 0.0204 | 0.6766 | 0.1962 | 0.7239 | 0.3285 | 0.4743 | 0.9875 | 0.9876 | 0.9876 | 0.9876 | 0.9267 | 0.9276 | 0.9274 | 0.9272 | 0.0988 | 0.1338 | 0.0536 | 0 | 0.0333 | 0 | 0 | 0.0014 | 0.0054 | 0.0057 | 0.0143 | 0 | 0 | 0.0068 | 0 | 0 | 0 | 0 | 0.0295 | 0.0762 | 0 | 0 | 0.014 | 0.0317 | 0 | 0.0015 | 0 | 0 | 0 | 0.0008 | 0.0008 | 0 | 0 | 0.0154
263 | 12.463 | 0.1656 | 0 | 97.182 | 60.0937 | 0.2408 | 0.0425 | 0.0426 | 0.01165 | 12.7018 | 1.8025 | 0.0219 | 0.0487 | 0.02 | 0.0205 | 0.6765 | 0.1961 | 0.7239 | 0.3285 | 0.4734 | 0.9875 | 0.9876 | 0.9876 | 0.9876 | 0.9267 | 0.9276 | 0.9274 | 0.9272 | 0.0984 | 0.1337 | 0.0535 | 0 | 0.0333 | 0 | 0 | 0.0014 | 0.0054 | 0.0057 | 0.0143 | 0 | 0 | 0.0068 | 0 | 0 | 0 | 0 | 0.0298 | 0.0769 | 0 | 0 | 0.0141 | 0.0321 | 0 | 0.0015 | 0 | 0 | 0 | 0.0008 | 0.0008 | 0 | 0 | 0.0154
264 | 12.4967 | 0.167 | 0 | 98.0011 | 60.4011 | 0.2428 | 0.0429 | 0.043 | 0.01174 | 12.7022 | 1.8046 | 0.022 | 0.0488 | 0.0199 | 0.0205 | 0.6765 | 0.196 | 0.7238 | 0.3285 | 0.4725 | 0.9875 | 0.9876 | 0.9876 | 0.9876 | 0.9267 | 0.9276 | 0.9274 | 0.9272 | 0.098 | 0.1337 | 0.0534 | 0 | 0.0333 | 0 | 0 | 0.0014 | 0.0053 | 0.0056 | 0.0143 | 0 | 0 | 0.0068 | 0 | 0 | 0 | 0 | 0.0301 | 0.0776 | 0 | 0 | 0.0142 | 0.0325 | 0 | 0.0015 | 0 | 0 | 0 | 0.0009 | 0.0008 | 0 | 0 | 0.0156
265 | 12.5301 | 0.1685 | 0 | 98.8846 | 60.7348 | 0.2448 | 0.0432 | 0.0433 | 0.01183 | 12.7026 | 1.8066 | 0.022 | 0.0489 | 0.0199 | 0.0205 | 0.6764 | 0.196 | 0.7238 | 0.3284 | 0.4716 | 0.9875 | 0.9876 | 0.9876 | 0.9876 | 0.9267 | 0.9276 | 0.9274 | 0.9272 | 0.0975 | 0.1336 | 0.0533 | 0 | 0.0332 | 0 | 0 | 0.0014 | 0.0053 | 0.0056 | 0.0143 | 0 | 0 | 0.0068 | 0 | 0 | 0 | 0 | 0.0304 | 0.0783 | 0 | 0 | 0.0143 | 0.0328 | 0 | 0.0015 | 0 | 0 | 0 | 0.0009 | 0.0008 | 0 | 0 | 0.0157
266 | 12.5632 | 0.17 | 0 | 99.7339 | 61.0547 | 0.2467 | 0.0436 | 0.0437 | 0.01192 | 12.7029 | 1.8087 | 0.0221 | 0.049 | 0.0199 | 0.0206 | 0.6763 | 0.1959 | 0.7238 | 0.3284 | 0.4707 | 0.9875 | 0.9876 | 0.9876 | 0.9876 | 0.9267 | 0.9276 | 0.9274 | 0.9272 | 0.0972 | 0.1336 | 0.0533 | 0 | 0.0332 | 0 | 0 | 0.0013 | 0.0052 | 0.0056 | 0.0143 | 0 | 0 | 0.0068 | 0 | 0 | 0 | 0 | 0.0306 | 0.0789 | 0 | 0 | 0.0143 | 0.0333 | 0 | 0.0015 | 0 | 0 | 0 | 0.0009 | 0.0008 | 0 | 0 | 0.0158
267 | 12.5959 | 0.1714 | 0 | 100.5403 | 61.3573 | 0.2487 | 0.0439 | 0.044 | 0.01201 | 12.7033 | 1.8107 | 0.0222 | 0.0491 | 0.0198 | 0.0206 | 0.6763 | 0.1958 | 0.7237 | 0.3283 | 0.4698 | 0.9875 | 0.9876 | 0.9876 | 0.9876 | 0.9267 | 0.9276 | 0.9274 | 0.9272 | 0.0967 | 0.1336 | 0.0532 | 0 | 0.0332 | 0 | 0 | 0.0013 | 0.0051 | 0.0056 | 0.0143 | 0 | 0 | 0.0068 | 0 | 0 | 0 | 0 | 0.0309 | 0.0796 | 0 | 0 | 0.0144 | 0.0337 | 0 | 0.0015 | 0 | 0 | 0 | 0.0009 | 0.0008 | 0 | 0 | 0.0159
268 | 12.6283 | 0.1728 | 0 | 101.3599 | 61.6654 | 0.2504 | 0.0443 | 0.0443 | 0.01209 | 12.7036 | 1.8126 | 0.0223 | 0.0492 | 0.0198 | 0.0206 | 0.6763 | 0.1958 | 0.7237 | 0.3283 | 0.469 | 0.9875 | 0.9876 | 0.9876 | 0.9876 | 0.9267 | 0.9276 | 0.9274 | 0.9272 | 0.0964 | 0.1335 | 0.0531 | 0 | 0.0332 | 0 | 0 | 0.0013 | 0.0051 | 0.0055 | 0.0143 | 0 | 0 | 0.0068 | 0 | 0 | 0 | 0 | 0.0311 | 0.0801 | 0 | 0 | 0.0145 | 0.034 | 0 | 0.0015 | 0 | 0 | 0 | 0.0009 | 0.0008 | 0 | 0 | 0.016
269 | 12.6604 | 0.174 | 0 | 102.1003 | 61.9414 | 0.2524 | 0.0445 | 0.0446 | 0.01217 | 12.7039 | 1.8145 | 0.0224 | 0.0493 | 0.0198 | 0.0207 | 0.6762 | 0.1957 | 0.7237 | 0.3282 | 0.4681 | 0.9875 | 0.9876 | 0.9876 | 0.9876 | 0.9396 | 0.9402 | 0.9414 | 0.9404 | 0.096 | 0.1335 | 0.0531 | 0 | 0.0331 | 0 | 0 | 0.0013 | 0.005 | 0.0055 | 0.0143 | 0 | 0 | 0.0068 | 0 | 0 | 0 | 0 | 0.0314 | 0.0808 | 0 | 0 | 0.0146 | 0.0343 | 0 | 0.0016 | 0 | 0 | 0 | 0.0009 | 0.0008 | 0 | 0 | 0.0161
270 | 12.6922 | 0.1754 | 0 | 102.8814 | 62.234 | 0.2543 | 0.0449 | 0.0449 | 0.01227 | 12.7043 | 1.8165 | 0.0224 | 0.0494 | 0.0198 | 0.0207 | 0.6762 | 0.1956 | 0.7236 | 0.3282 | 0.4673 | 0.9875 | 0.9876 | 0.9876 | 0.9876 | 0.9396 | 0.9402 | 0.9414 | 0.9404 | 0.0956 | 0.1335 | 0.053 | 0 | 0.0331 | 0 | 0 | 0.0013 | 0.0049 | 0.0055 | 0.0143 | 0 | 0 | 0.0068 | 0 | 0 | 0 | 0 | 0.0316 | 0.0815 | 0 | 0 | 0.0148 | 0.0347 | 0 | 0.0016 | 0 | 0 | 0 | 0.001 | 0.0008 | 0 | 0 | 0.0163
271 | 12.7238 | 0.1768 | 0 | 103.6981 | 62.5412 | 0.2562 | 0.0452 | 0.0453 | 0.01236 | 12.7047 | 1.8185 | 0.0225 | 0.0495 | 0.0198 | 0.0208 | 0.6761 | 0.1956 | 0.7236 | 0.3281 | 0.4664 | 0.9875 | 0.9876 | 0.9876 | 0.9876 | 0.9396 | 0.9402 | 0.9414 | 0.9404 | 0.0952 | 0.1334 | 0.0529 | 0 | 0.0331 | 0 | 0 | 0.0013 | 0.0049 | 0.0055 | 0.0143 | 0 | 0 | 0.0068 | 0 | 0 | 0 | 0 | 0.0319 | 0.0821 | 0 | 0 | 0.0149 | 0.0351 | 0 | 0.0016 | 0 | 0 | 0 | 0.001 | 0.0008 | 0 | 0 | 0.0164
272 | 12.7551 | 0.1781 | 0 | 104.4782 | 62.8336 | 0.258 | 0.0455 | 0.0456 | 0.01245 | 12.705 | 1.8205 | 0.0226 | 0.0496 | 0.0197 | 0.0208 | 0.676 | 0.1955 | 0.7236 | 0.3281 | 0.4655 | 0.9875 | 0.9876 | 0.9876 | 0.9876 | 0.9396 | 0.9402 | 0.9414 | 0.9404 | 0.0948 | 0.1334 | 0.0528 | 0 | 0.0331 | 0 | 0 | 0.0013 | 0.0048 | 0.0054 | 0.0143 | 0 | 0 | 0.0068 | 0 | 0 | 0 | 0 | 0.0321 | 0.0827 | 0 | 0 | 0.015 | 0.0355 | 0 | 0.0016 | 0 | 0 | 0 | 0.001 | 0.0008 | 0 | 0 | 0.0165
273 | 12.7861 | 0.1795 | 0 | 105.2599 | 63.1269 | 0.2599 | 0.0459 | 0.0459 | 0.01254 | 12.7053 | 1.8224 | 0.0227 | 0.0497 | 0.0197 | 0.0208 | 0.676 | 0.1954 | 0.7235 | 0.3281 | 0.4647 | 0.9875 | 0.9876 | 0.9876 | 0.9876 | 0.9396 | 0.9402 | 0.9414 | 0.9404 | 0.0944 | 0.1333 | 0.0528 | 0 | 0.033 | 0 | 0 | 0.0013 | 0.0048 | 0.0054 | 0.0143 | 0 | 0 | 0.0068 | 0 | 0 | 0 | 0 | 0.0324 | 0.0833 | 0 | 0 | 0.0151 | 0.0358 | 0 | 0.0016 | 0 | 0 | 0 | 0.001 | 0.0008 | 0 | 0 | 0.0166
274 | 12.8168 | 0.1808 | 0 | 106.0209 | 63.4117 | 0.2619 | 0.0462 | 0.0462 | 0.01261 | 12.7057 | 1.8244 | 0.0228 | 0.0498 | 0.0197 | 0.0209 | 0.6759 | 0.1954 | 0.7235 | 0.328 | 0.4638 | 0.9875 | 0.9876 | 0.9876 | 0.9876 | 0.9396 | 0.9402 | 0.9414 | 0.9404 | 0.094 | 0.1333 | 0.0527 | 0 | 0.033 | 0 | 0 | 0.0013 | 0.0047 | 0.0054 | 0.0143 | 0 | 0 | 0.0068 | 0 | 0 | 0 | 0 | 0.0326 | 0.084 | 0 | 0 | 0.0152 | 0.0362 | 0 | 0.0016 | 0 | 0 | 0 | 0.001 | 0.0008 | 0 | 0 | 0.0167
275 | 12.8473 | 0.1822 | 0 | 106.8409 | 63.7207 | 0.2637 | 0.0465 | 0.0466 | 0.0127 | 12.706 | 1.8264 | 0.0228 | 0.0499 | 0.0197 | 0.0209 | 0.6759 | 0.1953 | 0.7234 | 0.328 | 0.4629 | 0.9875 | 0.9876 | 0.9876 | 0.9876 | 0.9396 | 0.9402 | 0.9414 | 0.9404 | 0.0936 | 0.1333 | 0.0526 | 0 | 0.033 | 0 | 0 | 0.0013 | 0.0047 | 0.0053 | 0.0143 | 0 | 0 | 0.0068 | 0 | 0 | 0 | 0 | 0.0329 | 0.0846 | 0 | 0 | 0.0153 | 0.0366 | 0 | 0.0016 | 0 | 0 | 0 | 0.001 | 0.0008 | 0 | 0 | 0.0168
276 | 12.8774 | 0.1836 | 0 | 107.609 | 64.0087 | 0.2656 | 0.0468 | 0.0469 | 0.01278 | 12.7064 | 1.8283 | 0.0229 | 0.05 | 0.0196 | 0.0209 | 0.6758 | 0.1952 | 0.7234 | 0.3279 | 0.4621 | 0.9875 | 0.9876 | 0.9876 | 0.9876 | 0.9396 | 0.9402 | 0.9414 | 0.9404 | 0.0932 | 0.1332 | 0.0525 | 0 | 0.033 | 0 | 0 | 0.0012 | 0.0046 | 0.0053 | 0.0143 | 0 | 0 | 0.0068 | 0 | 0 | 0 | 0 | 0.0332 | 0.0852 | 0 | 0 | 0.0154 | 0.0369 | 0 | 0.0017 | 0 | 0 | 0 | 0.001 | 0.0009 | 0 | 0 | 0.0169
277 | 12.9074 | 0.1849 | 0 | 108.3811 | 64.2984 | 0.2673 | 0.0472 | 0.0472 | 0.01287 | 12.7067 | 1.8302 | 0.023 | 0.0501 | 0.0196 | 0.021 | 0.6758 | 0.1952 | 0.7234 | 0.3279 | 0.4612 | 0.9875 | 0.9876 | 0.9876 | 0.9876 | 0.9396 | 0.9402 | 0.9414 | 0.9404 | 0.0929 | 0.1332 | 0.0525 | 0 | 0.0329 | 0 | 0 | 0.0012 | 0.0046 | 0.0053 | 0.0143 | 0 | 0 | 0.0068 | 0 | 0 | 0 | 0 | 0.0334 | 0.0858 | 0 | 0 | 0.0155 | 0.0373 | 0 | 0.0017 | 0 | 0 | 0 | 0.001 | 0.0009 | 0 | 0 | 0.017
278 | 12.937 | 0.1862 | 0 | 109.1074 | 64.5696 | 0.2691 | 0.0475 | 0.0475 | 0.01294 | 12.707 | 1.832 | 0.0231 | 0.0502 | 0.0196 | 0.021 | 0.6757 | 0.1951 | 0.7233 | 0.3279 | 0.4604 | 0.9875 | 0.9876 | 0.9876 | 0.9876 | 0.9396 | 0.9402 | 0.9414 | 0.9404 | 0.0925 | 0.1331 | 0.0524 | 0 | 0.0329 | 0 | 0 | 0.0012 | 0.0045 | 0.0053 | 0.0143 | 0 | 0 | 0.0068 | 0 | 0 | 0 | 0 | 0.0337 | 0.0865 | 0 | 0 | 0.0156 | 0.0376 | 0 | 0.0017 | 0 | 0 | 0 | 0.001 | 0.0009 | 0 | 0 | 0.0171
279 | 12.9665 | 0.1876 | 0 | 109.9291 | 64.8797 | 0.2708 | 0.0478 | 0.0479 | 0.01302 | 12.7074 | 1.834 | 0.0232 | 0.0503 | 0.0196 | 0.021 | 0.6757 | 0.195 | 0.7233 | 0.3278 | 0.4596 | 0.9875 | 0.9876 | 0.9876 | 0.9876 | 0.9396 | 0.9402 | 0.9414 | 0.9404 | 0.0921 | 0.1331 | 0.0523 | 0 | 0.0329 | 0 | 0 | 0.0012 | 0.0045 | 0.0052 | 0.0143 | 0 | 0 | 0.0068 | 0 | 0 | 0 | 0 | 0.0339 | 0.0871 | 0 | 0 | 0.0157 | 0.0379 | 0 | 0.0017 | 0 | 0 | 0 | 0.0011 | 0.0009 | 0 | 0 | 0.0173
280 | 12.9956 | 0.1889 | 0 | 110.7215 | 65.1781 | 0.2726 | 0.0481 | 0.0481 | 0.01309 | 12.7077 | 1.8358 | 0.0232 | 0.0504 | 0.0195 | 0.0211 | 0.6756 | 0.195 | 0.7233 | 0.3278 | 0.4588 | 0.9875 | 0.9876 | 0.9876 | 0.9876 | 0.9396 | 0.9402 | 0.9414 | 0.9404 | 0.0917 | 0.1331 | 0.0522 | 0 | 0.0329 | 0 | 0 | 0.0012 | 0.0044 | 0.0052 | 0.0143 | 0 | 0 | 0.0068 | 0 | 0 | 0 | 0 | 0.0341 | 0.0877 | 0 | 0 | 0.0157 | 0.0383 | 0 | 0.0017 | 0 | 0 | 0 | 0.0011 | 0.0009 | 0 | 0 | 0.0173
281 | 13.0245 | 0.1902 | 0 | 111.4721 | 65.4594 | 0.2742 | 0.0484 | 0.0484 | 0.01316 | 12.708 | 1.8377 | 0.0233 | 0.0505 | 0.0195 | 0.0211 | 0.6756 | 0.1949 | 0.7232 | 0.3277 | 0.458 | 0.9875 | 0.9876 | 0.9876 | 0.9876 | 0.9396 | 0.9402 | 0.9414 | 0.9404 | 0.0914 | 0.133 | 0.0522 | 0 | 0.0329 | 0 | 0 | 0.0012 | 0.0044 | 0.0052 | 0.0143 | 0 | 0 | 0.0068 | 0 | 0 | 0 | 0 | 0.0344 | 0.0883 | 0 | 0 | 0.0158 | 0.0386 | 0 | 0.0017 | 0 | 0 | 0 | 0.0011 | 0.0009 | 0 | 0 | 0.0174
282 | 13.0532 | 0.1915 | 0 | 112.2257 | 65.7421 | 0.2759 | 0.0486 | 0.0487 | 0.01323 | 12.7083 | 1.8395 | 0.0234 | 0.0505 | 0.0195 | 0.0211 | 0.6755 | 0.1948 | 0.7232 | 0.3277 | 0.4572 | 0.9875 | 0.9876 | 0.9876 | 0.9876 | 0.9396 | 0.9402 | 0.9414 | 0.9404 | 0.091 | 0.133 | 0.0521 | 0 | 0.0328 | 0 | 0 | 0.0012 | 0.0043 | 0.0051 | 0.0143 | 0 | 0 | 0.0068 | 0 | 0 | 0 | 0 | 0.0346 | 0.0889 | 0 | 0 | 0.0159 | 0.039 | 0 | 0.0018 | 0 | 0 | 0 | 0.0011 | 0.0009 | 0 | 0 | 0.0175
283 | 13.0816 | 0.1927 | 0 | 112.9316 | 66.0055 | 0.2777 | 0.0489 | 0.049 | 0.01329 | 12.7086 | 1.8414 | 0.0235 | 0.0506 | 0.0195 | 0.0212 | 0.6755 | 0.1948 | 0.7232 | 0.3276 | 0.4564 | 0.9875 | 0.9876 | 0.9876 | 0.9876 | 0.9396 | 0.9402 | 0.9414 | 0.9404 | 0.0907 | 0.133 | 0.052 | 0 | 0.0328 | 0 | 0 | 0.0012 | 0.0043 | 0.0051 | 0.0143 | 0 | 0 | 0.0068 | 0 | 0 | 0 | 0 | 0.0348 | 0.0894 | 0 | 0 | 0.016 | 0.0394 | 0 | 0.0018 | 0 | 0 | 0 | 0.0011 | 0.0009 | 0 | 0 | 0.0176
284 | 13.1098 | 0.1941 | 0 | 113.7508 | 66.3152 | 0.2794 | 0.0492 | 0.0493 | 0.01337 | 12.709 | 1.8433 | 0.0235 | 0.0507 | 0.0194 | 0.0212 | 0.6754 | 0.1947 | 0.7231 | 0.3276 | 0.4556 | 0.9875 | 0.9876 | 0.9876 | 0.9876 | 0.9396 | 0.9402 | 0.9414 | 0.9404 | 0.0903 | 0.1329 | 0.0519 | 0 | 0.0328 | 0 | 0 | 0.0012 | 0.0042 | 0.0051 | 0.0143 | 0 | 0 | 0.0068 | 0 | 0 | 0 | 0 | 0.0351 | 0.0901 | 0 | 0 | 0.0161 | 0.0397 | 0 | 0.0018 | 0 | 0 | 0 | 0.0011 | 0.0009 | 0 | 0 | 0.0177
285 | 13.1377 | 0.1953 | 0 | 114.477 | 66.5871 | 0.2811 | 0.0495 | 0.0496 | 0.01343 | 12.7093 | 1.845 | 0.0236 | 0.0508 | 0.0194 | 0.0212 | 0.6754 | 0.1947 | 0.7231 | 0.3276 | 0.4549 | 0.9875 | 0.9876 | 0.9876 | 0.9876 | 0.9396 | 0.9402 | 0.9414 | 0.9404 | 0.0899 | 0.1329 | 0.0519 | 0 | 0.0328 | 0 | 0 | 0.0012 | 0.0042 | 0.005 | 0.0143 | 0 | 0 | 0.0068 | 0 | 0 | 0 | 0 | 0.0353 | 0.0907 | 0 | 0 | 0.0162 | 0.04 | 0 | 0.0018 | 0 | 0 | 0 | 0.0011 | 0.0009 | 0 | 0 | 0.0178
286 | 13.1654 | 0.1966 | 0 | 115.1945 | 66.8555 | 0.2826 | 0.0498 | 0.0499 | 0.0135 | 12.7096 | 1.8468 | 0.0237 | 0.0509 | 0.0194 | 0.0213 | 0.6753 | 0.1946 | 0.7231 | 0.3275 | 0.4542 | 0.9875 | 0.9876 | 0.9876 | 0.9876 | 0.9494 | 0.9497 | 0.95 | 0.9497 | 0.0896 | 0.1328 | 0.0518 | 0 | 0.0327 | 0 | 0 | 0.0011 | 0.0041 | 0.005 | 0.0143 | 0 | 0 | 0.0068 | 0 | 0 | 0 | 0 | 0.0355 | 0.0912 | 0 | 0 | 0.0163 | 0.0403 | 0 | 0.0018 | 0 | 0 | 0 | 0.0011 | 0.0009 | 0 | 0 | 0.0179
287 | 13.193 | 0.1978 | 0 | 115.8435 | 67.096 | 0.2844 | 0.0501 | 0.0502 | 0.01356 | 12.7099 | 1.8486 | 0.0237 | 0.051 | 0.0194 | 0.0213 | 0.6753 | 0.1945 | 0.723 | 0.3275 | 0.4533 | 0.9875 | 0.9876 | 0.9876 | 0.9876 | 0.9494 | 0.9497 | 0.95 | 0.9497 | 0.0892 | 0.1328 | 0.0517 | 0 | 0.0327 | 0 | 0 | 0.0011 | 0.0041 | 0.005 | 0.0143 | 0 | 0 | 0.0068 | 0 | 0 | 0 | 0 | 0.0357 | 0.0918 | 0 | 0 | 0.0164 | 0.0406 | 0 | 0.0018 | 0 | 0 | 0 | 0.0011 | 0.0009 | 0 | 0 | 0.018
288 | 13.2203 | 0.1991 | 0 | 116.607 | 67.3835 | 0.2859 | 0.0504 | 0.0505 | 0.01364 | 12.7102 | 1.8503 | 0.0238 | 0.0511 | 0.0194 | 0.0213 | 0.6752 | 0.1945 | 0.723 | 0.3274 | 0.4526 | 0.9875 | 0.9876 | 0.9876 | 0.9876 | 0.9494 | 0.9497 | 0.95 | 0.9497 | 0.0889 | 0.1328 | 0.0517 | 0 | 0.0327 | 0 | 0 | 0.0011 | 0.0041 | 0.0049 | 0.0143 | 0 | 0 | 0.0068 | 0 | 0 | 0 | 0 | 0.036 | 0.0923 | 0 | 0 | 0.0165 | 0.0409 | 0 | 0.0018 | 0 | 0 | 0 | 0.0011 | 0.0009 | 0 | 0 | 0.0181
289 | 13.2474 | 0.2002 | 0 | 117.2569 | 67.6245 | 0.2875 | 0.0507 | 0.0507 | 0.01371 | 12.7105 | 1.852 | 0.0239 | 0.0512 | 0.0193 | 0.0214 | 0.6752 | 0.1944 | 0.723 | 0.3274 | 0.4519 | 0.9875 | 0.9876 | 0.9876 | 0.9876 | 0.9494 | 0.9497 | 0.95 | 0.9497 | 0.0885 | 0.1327 | 0.0516 | 0 | 0.0327 | 0 | 0 | 0.0011 | 0.004 | 0.0049 | 0.0143 | 0 | 0 | 0.0068 | 0 | 0 | 0 | 0 | 0.0362 | 0.0929 | 0 | 0 | 0.0166 | 0.0412 | 0 | 0.0018 | 0 | 0 | 0 | 0.0011 | 0.0009 | 0 | 0 | 0.0182
290 | 13.2743 | 0.2015 | 0 | 117.9521 | 67.8842 | 0.289 | 0.0509 | 0.051 | 0.01377 | 12.7108 | 1.8537 | 0.024 | 0.0513 | 0.0193 | 0.0214 | 0.6751 | 0.1944 | 0.7229 | 0.3274 | 0.4512 | 0.9875 | 0.9876 | 0.9876 | 0.9876 | 0.9494 | 0.9497 | 0.95 | 0.9497 | 0.0882 | 0.1327 | 0.0516 | 0 | 0.0326 | 0 | 0 | 0.0011 | 0.004 | 0.0049 | 0.0143 | 0 | 0 | 0.0068 | 0 | 0 | 0 | 0 | 0.0364 | 0.0935 | 0 | 0 | 0.0167 | 0.0414 | 0 | 0.0019 | 0 | 0 | 0 | 0.0012 | 0.0009 | 0 | 0 | 0.0182
291 | 13.301 | 0.2027 | 0 | 118.5963 | 68.1231 | 0.2906 | 0.0512 | 0.0513 | 0.01384 | 12.7111 | 1.8554 | 0.024 | 0.0513 | 0.0193 | 0.0214 | 0.6751 | 0.1943 | 0.7229 | 0.3273 | 0.4504 | 0.9875 | 0.9876 | 0.9876 | 0.9876 | 0.9494 | 0.9497 | 0.95 | 0.9497 | 0.0878 | 0.1326 | 0.0515 | 0 | 0.0326 | 0 | 0 | 0.0011 | 0.004 | 0.0049 | 0.0143 | 0 | 0 | 0.0068 | 0 | 0 | 0 | 0 | 0.0367 | 0.0941 | 0 | 0 | 0.0168 | 0.0417 | 0 | 0.0019 | 0 | 0 | 0 | 0.0012 | 0.0009 | 0 | 0 | 0.0183
292 | 13.3276 | 0.2039 | 0 | 119.3038 | 68.388 | 0.2922 | 0.0515 | 0.0516 | 0.0139 | 12.7114 | 1.8572 | 0.0241 | 0.0514 | 0.0193 | 0.0215 | 0.675 | 0.1942 | 0.7229 | 0.3273 | 0.4497 | 0.9821 | 0.9821 | 0.9821 | 0.9821 | 0.9494 | 0.9497 | 0.95 | 0.9497 | 0.0874 | 0.1326 | 0.0515 | 0 | 0.0326 | 0 | 0 | 0.0011 | 0.0039 | 0.0048 | 0.0143 | 0 | 0 | 0.0068 | 0 | 0 | 0 | 0 | 0.0369 | 0.0947 | 0 | 0 | 0.0169 | 0.042 | 0 | 0.0019 | 0 | 0 | 0 | 0.0012 | 0.0009 | 0 | 0 | 0.0184
293 | 13.354 | 0.2052 | 0 | 120.0047 | 68.6503 | 0.2937 | 0.0518 | 0.0519 | 0.01395 | 12.7117 | 1.8589 | 0.0242 | 0.0515 | 0.0193 | 0.0215 | 0.675 | 0.1942 | 0.7228 | 0.3272 | 0.449 | 0.9821 | 0.9821 | 0.9821 | 0.9821 | 0.9494 | 0.9497 | 0.95 | 0.9497 | 0.0871 | 0.1326 | 0.0514 | 0 | 0.0326 | 0 | 0 | 0.0011 | 0.0039 | 0.0048 | 0.0143 | 0 | 0 | 0.0068 | 0 | 0 | 0 | 0 | 0.0372 | 0.0953 | 0 | 0 | 0.0169 | 0.0422 | 0 | 0.0019 | 0 | 0 | 0 | 0.0012 | 0.001 | 0 | 0 | 0.0185
294 | 13.3801 | 0.2064 | 0 | 120.6589 | 68.8936 | 0.2952 | 0.0521 | 0.0521 | 0.01402 | 12.7119 | 1.8605 | 0.0242 | 0.0516 | 0.0192 | 0.0215 | 0.675 | 0.1941 | 0.7228 | 0.3272 | 0.4483 | 0.9821 | 0.9821 | 0.9821 | 0.9821 | 0.9494 | 0.9497 | 0.95 | 0.9497 | 0.0867 | 0.1325 | 0.0513 | 0 | 0.0326 | 0 | 0 | 0.0011 | 0.0039 | 0.0048 | 0.0143 | 0 | 0 | 0.0068 | 0 | 0 | 0 | 0 | 0.0374 | 0.0959 | 0 | 0 | 0.017 | 0.0425 | 0 | 0.0019 | 0 | 0 | 0 | 0.0012 | 0.001 | 0 | 0 | 0.0186
295 | 13.4061 | 0.2076 | 0 | 121.3761 | 69.1628 | 0.2969 | 0.0523 | 0.0524 | 0.01407 | 12.7123 | 1.8624 | 0.0243 | 0.0517 | 0.0192 | 0.0216 | 0.6749 | 0.194 | 0.7228 | 0.3272 | 0.4475 | 0.9821 | 0.9821 | 0.9821 | 0.9821 | 0.9494 | 0.9497 | 0.95 | 0.9497 | 0.0864 | 0.1325 | 0.0513 | 0 | 0.0325 | 0 | 0 | 0.0011 | 0.0038 | 0.0048 | 0.0143 | 0 | 0 | 0.0068 | 0 | 0 | 0 | 0 | 0.0376 | 0.0965 | 0 | 0 | 0.0171 | 0.0428 | 0 | 0.0019 | 0 | 0 | 0 | 0.0012 | 0.001 | 0 | 0 | 0.0187
296 | 13.4319 | 0.2089 | 0 | 122.1489 | 69.4548 | 0.2984 | 0.0526 | 0.0527 | 0.01414 | 12.7125 | 1.8641 | 0.0244 | 0.0518 | 0.0192 | 0.0216 | 0.6748 | 0.194 | 0.7227 | 0.3271 | 0.4468 | 0.9821 | 0.9821 | 0.9821 | 0.9821 | 0.9494 | 0.9497 | 0.95 | 0.9497 | 0.086 | 0.1324 | 0.0512 | 0 | 0.0325 | 0 | 0 | 0.0011 | 0.0038 | 0.0047 | 0.0143 | 0 | 0 | 0.0068 | 0 | 0 | 0 | 0 | 0.0378 | 0.0971 | 0 | 0 | 0.0172 | 0.0431 | 0 | 0.0019 | 0 | 0 | 0 | 0.0012 | 0.001 | 0 | 0 | 0.0187
297 | 13.4575 | 0.2101 | 0 | 122.8128 | 69.7023 | 0.2999 | 0.0529 | 0.0529 | 0.01419 | 12.7128 | 1.8657 | 0.0244 | 0.0519 | 0.0192 | 0.0216 | 0.6748 | 0.1939 | 0.7227 | 0.3271 | 0.4461 | 0.9821 | 0.9821 | 0.9821 | 0.9821 | 0.9494 | 0.9497 | 0.95 | 0.9497 | 0.0857 | 0.1324 | 0.0512 | 0 | 0.0325 | 0 | 0 | 0.0011 | 0.0038 | 0.0047 | 0.0143 | 0 | 0 | 0.0068 | 0 | 0 | 0 | 0 | 0.038 | 0.0976 | 0 | 0 | 0.0173 | 0.0434 | 0 | 0.0019 | 0 | 0 | 0 | 0.0012 | 0.001 | 0 | 0 | 0.0188
298 | 13.4829 | 0.2112 | 0 | 123.4247 | 69.9287 | 0.3013 | 0.0531 | 0.0532 | 0.01425 | 12.7131 | 1.8673 | 0.0245 | 0.0519 | 0.0192 | 0.0216 | 0.6748 | 0.1939 | 0.7227 | 0.327 | 0.4454 | 0.9821 | 0.9821 | 0.9821 | 0.9821 | 0.9494 | 0.9497 | 0.95 | 0.9497 | 0.0854 | 0.1324 | 0.0511 | 0 | 0.0325 | 0 | 0 | 0.001 | 0.0037 | 0.0047 | 0.0143 | 0 | 0 | 0.0068 | 0 | 0 | 0 | 0 | 0.0383 | 0.0981 | 0 | 0 | 0.0174 | 0.0436 | 0 | 0.0019 | 0 | 0 | 0 | 0.0012 | 0.001 | 0 | 0 | 0.0189
299 | 13.5081 | 0.2123 | 0 | 124.0152 | 70.1463 | 0.3027 | 0.0534 | 0.0535 | 0.01431 | 12.7134 | 1.8688 | 0.0246 | 0.052 | 0.0191 | 0.0217 | 0.6747 | 0.1938 | 0.7227 | 0.327 | 0.4448 | 0.9821 | 0.9821 | 0.9821 | 0.9821 | 0.9494 | 0.9497 | 0.95 | 0.9497 | 0.0851 | 0.1323 | 0.051 | 0 | 0.0325 | 0 | 0 | 0.001 | 0.0037 | 0.0047 | 0.0143 | 0 | 0 | 0.0068 | 0 | 0 | 0 | 0 | 0.0385 | 0.0986 | 0 | 0 | 0.0174 | 0.0439 | 0 | 0.002 | 0 | 0 | 0 | 0.0012 | 0.001 | 0 | 0 | 0.019
300 | 13.5333 | 0.2134 | 0 | 124.6482 | 70.3815 | 0.3041 | 0.0536 | 0.0537 | 0.01437 | 12.8409 | 2.1123 | 0.0246 | 0.0521 | 0.0086 | 0 | 0.7077 | 0.2387 | 0.7458 | 1 | 0.4441 | 0.9821 | 0.9821 | 0.9821 | 0.9821 | 0.9494 | 0.9497 | 0.95 | 0.9497 | 0.0847 | 0.1323 | 0.051 | 0 | 0.0324 | 0 | 0 | 0.001 | 0.0036 | 0.0046 | 0.0143 | 0 | 0 | 0.0068 | 0 | 0 | 0 | 0 | 0.0387 | 0.0991 | 0 | 0 | 0.0175 | 0.0441 | 0 | 0.002 | 0 | 0 | 0 | 0.0012 | 0.001 | 0 | 0 | 0.019
301 | 13.5582 | 0.2145 | 0 | 125.2491 | 70.6035 | 0.3058 | 0.0539 | 0.0539 | 0.01442 | 12.8456 | 2.1314 | 0.0247 | 0.0522 | 0.0086 | 0 | 0.7058 | 0.2359 | 0.7444 | 1 | 0.4433 | 0.9821 | 0.9821 | 0.9821 | 0.9821 | 0.9494 | 0.9497 | 0.95 | 0.9497 | 0.0843 | 0.1323 | 0.0509 | 0 | 0.0324 | 0 | 0 | 0.001 | 0.0036 | 0.0046 | 0.0143 | 0 | 0 | 0.0068 | 0 | 0 | 0 | 0 | 0.0389 | 0.0999 | 0 | 0 | 0.0176 | 0.0444 | 0 | 0.002 | 0 | 0 | 0 | 0.0012 | 0.001 | 0 | 0 | 0.0191
302 | 13.583 | 0.216 | 0 | 126.0621 | 70.9126 | 0.3076 | 0.0542 | 0.0543 | 0.01447 | 12.8457 | 2.1325 | 0.0248 | 0.0523 | 0.0085 | 0 | 0.7059 | 0.2361 | 0.7445 | 1 | 0.4426 | 0.9821 | 0.9821 | 0.9821 | 0.9821 | 0.9494 | 0.9497 | 0.95 | 0.9497 | 0.0839 | 0.1322 | 0.0509 | 0 | 0.0324 | 0 | 0 | 0.001 | 0.0036 | 0.0046 | 0.0143 | 0 | 0 | 0.0068 | 0 | 0 | 0 | 0 | 0.0392 | 0.1006 | 0 | 0 | 0.0177 | 0.0446 | 0.0001 | 0.002 | 0 | 0 | 0 | 0.0013 | 0.001 | 0 | 0 | 0.0192
303 | 13.6076 | 0.2175 | 0 | 126.8769 | 71.2225 | 0.3093 | 0.0545 | 0.0546 | 0.01455 | 12.8464 | 2.136 | 0.0249 | 0.0524 | 0.0085 | 0 | 0.7058 | 0.2359 | 0.7444 | 1 | 0.4417 | 0.9821 | 0.9821 | 0.9821 | 0.9821 | 0.9494 | 0.9497 | 0.95 | 0.9497 | 0.0835 | 0.1321 | 0.0508 | 0 | 0.0324 | 0 | 0 | 0.001 | 0.0035 | 0.0046 | 0.0143 | 0 | 0 | 0.0068 | 0 | 0 | 0 | 0 | 0.0394 | 0.1013 | 0 | 0 | 0.0178 | 0.0449 | 0.0001 | 0.002 | 0 | 0 | 0 | 0.0013 | 0.001 | 0 | 0 | 0.0193
304 | 13.632 | 0.2189 | 0 | 127.6527 | 71.5166 | 0.3111 | 0.0548 | 0.0549 | 0.0146 | 12.847 | 2.1391 | 0.0249 | 0.0525 | 0.0085 | 0 | 0.7057 | 0.2358 | 0.7444 | 1 | 0.4409 | 0.9821 | 0.9821 | 0.9821 | 0.9821 | 0.9494 | 0.9497 | 0.95 | 0.9497 | 0.083 | 0.1321 | 0.0507 | 0 | 0.0323 | 0 | 0 | 0.001 | 0.0035 | 0.0045 | 0.0143 | 0 | 0 | 0.0068 | 0 | 0 | 0 | 0 | 0.0397 | 0.102 | 0 | 0 | 0.0179 | 0.0452 | 0.0001 | 0.002 | 0 | 0 | 0 | 0.0013 | 0.001 | 0 | 0 | 0.0193
305 | 13.6561 | 0.2204 | 0 | 128.5048 | 71.8421 | 0.3129 | 0.0551 | 0.0552 | 0.01467 | 12.8476 | 2.1425 | 0.025 | 0.0526 | 0.0085 | 0 | 0.7056 | 0.2356 | 0.7443 | 1 | 0.4401 | 0.9821 | 0.9821 | 0.9821 | 0.9821 | 0.9494 | 0.9497 | 0.95 | 0.9497 | 0.0826 | 0.132 | 0.0506 | 0 | 0.0323 | 0 | 0 | 0.001 | 0.0034 | 0.0045 | 0.0143 | 0 | 0 | 0.0068 | 0 | 0 | 0 | 0 | 0.04 | 0.1027 | 0 | 0 | 0.0179 | 0.0454 | 0.0001 | 0.002 | 0 | 0 | 0 | 0.0013 | 0.001 | 0 | 0 | 0.0194
306 | 13.68 | 0.222 | 0 | 129.3893 | 72.181 | 0.3145 | 0.0554 | 0.0555 | 0.01473 | 12.8482 | 2.1457 | 0.0251 | 0.0527 | 0.0085 | 0 | 0.7055 | 0.2355 | 0.7442 | 1 | 0.4393 | 0.9821 | 0.9821 | 0.9821 | 0.9821 | 0.9573 | 0.9581 | 0.9583 | 0.9579 | 0.0822 | 0.132 | 0.0506 | 0 | 0.0323 | 0 | 0 | 0.001 | 0.0034 | 0.0045 | 0.0143 | 0 | 0 | 0.0068 | 0 | 0 | 0 | 0 | 0.0403 | 0.1034 | 0 | 0 | 0.018 | 0.0457 | 0.0001 | 0.002 | 0 | 0 | 0 | 0.0013 | 0.001 | 0 | 0 | 0.0195
307 | 13.7037 | 0.2233 | 0 | 130.123 | 72.4582 | 0.3162 | 0.0557 | 0.0558 | 0.01479 | 12.8488 | 2.1487 | 0.0252 | 0.0528 | 0.0084 | 0 | 0.7055 | 0.2354 | 0.7442 | 1 | 0.4385 | 0.9821 | 0.9821 | 0.9821 | 0.9821 | 0.9573 | 0.9581 | 0.9583 | 0.9579 | 0.0818 | 0.1319 | 0.0505 | 0 | 0.0323 | 0 | 0 | 0.001 | 0.0034 | 0.0044 | 0.0143 | 0 | 0 | 0.0068 | 0 | 0 | 0 | 0 | 0.0406 | 0.1041 | 0 | 0 | 0.0181 | 0.0459 | 0.0001 | 0.0021 | 0 | 0 | 0 | 0.0013 | 0.001 | 0.0001 | 0 | 0.0196
308 | 13.7272 | 0.2248 | 0 | 130.9713 | 72.7827 | 0.3179 | 0.056 | 0.0561 | 0.01485 | 12.8494 | 2.1519 | 0.0253 | 0.0529 | 0.0084 | 0 | 0.7054 | 0.2353 | 0.7441 | 1 | 0.4377 | 0.9821 | 0.9821 | 0.9821 | 0.9821 | 0.9573 | 0.9581 | 0.9583 | 0.9579 | 0.0814 | 0.1319 | 0.0504 | 0 | 0.0323 | 0 | 0 | 0.001 | 0.0033 | 0.0044 | 0.0142 | 0 | 0 | 0.0068 | 0 | 0 | 0 | 0 | 0.0408 | 0.1047 | 0 | 0 | 0.0182 | 0.0462 | 0.0001 | 0.0021 | 0 | 0 | 0 | 0.0013 | 0.001 | 0.0001 | 0 | 0.0197
309 | 13.7504 | 0.2262 | 0 | 131.7731 | 73.0882 | 0.3195 | 0.0563 | 0.0564 | 0.01492 | 12.85 | 2.1549 | 0.0253 | 0.0529 | 0.0084 | 0 | 0.7053 | 0.2352 | 0.7441 | 1 | 0.437 | 0.9821 | 0.9821 | 0.9821 | 0.9821 | 0.9573 | 0.9581 | 0.9583 | 0.9579 | 0.081 | 0.1318 | 0.0503 | 0 | 0.0322 | 0 | 0 | 0.001 | 0.0033 | 0.0044 | 0.0142 | 0 | 0 | 0.0068 | 0 | 0 | 0 | 0 | 0.0411 | 0.1054 | 0 | 0 | 0.0183 | 0.0465 | 0.0001 | 0.0021 | 0 | 0 | 0 | 0.0013 | 0.0011 | 0.0001 | 0 | 0.0198
310 | 13.7734 | 0.2276 | 0 | 132.5687 | 73.3912 | 0.3211 | 0.0566 | 0.0567 | 0.01499 | 12.8505 | 2.158 | 0.0254 | 0.053 | 0.0084 | 0 | 0.7052 | 0.235 | 0.744 | 1 | 0.4362 | 0.9821 | 0.9821 | 0.9821 | 0.9821 | 0.9573 | 0.9581 | 0.9583 | 0.9579 | 0.0806 | 0.1318 | 0.0503 | 0 | 0.0322 | 0 | 0 | 0.001 | 0.0033 | 0.0043 | 0.0142 | 0 | 0 | 0.0068 | 0 | 0 | 0 | 0 | 0.0413 | 0.106 | 0 | 0 | 0.0184 | 0.0467 | 0.0001 | 0.0021 | 0 | 0 | 0 | 0.0013 | 0.0011 | 0.0001 | 0 | 0.0199
311 | 13.7963 | 0.229 | 0 | 133.3341 | 73.6821 | 0.3227 | 0.0569 | 0.057 | 0.01505 | 12.8511 | 2.1611 | 0.0255 | 0.0531 | 0.0084 | 0 | 0.7051 | 0.2349 | 0.7439 | 1 | 0.4354 | 0.9821 | 0.9821 | 0.9821 | 0.9821 | 0.9573 | 0.9581 | 0.9583 | 0.9579 | 0.0802 | 0.1318 | 0.0502 | 0 | 0.0322 | 0 | 0 | 0.0009 | 0.0032 | 0.0043 | 0.0142 | 0 | 0 | 0.0068 | 0 | 0 | 0 | 0 | 0.0416 | 0.1066 | 0 | 0 | 0.0184 | 0.047 | 0.0001 | 0.0021 | 0 | 0 | 0 | 0.0013 | 0.0011 | 0.0001 | 0 | 0.0199
312 | 13.8189 | 0.2303 | 0 | 134.1332 | 73.9869 | 0.3243 | 0.0572 | 0.0573 | 0.01511 | 12.8517 | 2.164 | 0.0256 | 0.0532 | 0.0084 | 0 | 0.705 | 0.2348 | 0.7439 | 1 | 0.4347 | 0.9821 | 0.9821 | 0.9821 | 0.9821 | 0.9573 | 0.9581 | 0.9583 | 0.9579 | 0.0798 | 0.1317 | 0.0501 | 0 | 0.0322 | 0 | 0 | 0.0009 | 0.0032 | 0.0043 | 0.0142 | 0 | 0 | 0.0068 | 0 | 0 | 0 | 0 | 0.0418 | 0.1072 | 0 | 0 | 0.0185 | 0.0473 | 0.0001 | 0.0021 | 0 | 0 | 0 | 0.0013 | 0.0011 | 0.0001 | 0 | 0.02
313 | 13.8413 | 0.2317 | 0 | 134.8764 | 74.2688 | 0.3258 | 0.0575 | 0.0575 | 0.01516 | 12.8522 | 2.1668 | 0.0256 | 0.0533 | 0.0083 | 0 | 0.705 | 0.2347 | 0.7438 | 1 | 0.434 | 0.9821 | 0.9821 | 0.9821 | 0.9821 | 0.9573 | 0.9581 | 0.9583 | 0.9579 | 0.0794 | 0.1317 | 0.05 | 0 | 0.0321 | 0 | 0 | 0.0009 | 0.0032 | 0.0043 | 0.0142 | 0 | 0 | 0.0068 | 0 | 0 | 0 | 0 | 0.042 | 0.1079 | 0 | 0 | 0.0186 | 0.0475 | 0.0001 | 0.0021 | 0 | 0 | 0 | 0.0013 | 0.0011 | 0.0001 | 0 | 0.0201
314 | 13.8636 | 0.233 | 0 | 135.6076 | 74.546 | 0.3273 | 0.0577 | 0.0578 | 0.01522 | 12.8527 | 2.1697 | 0.0257 | 0.0534 | 0.0083 | 0 | 0.7049 | 0.2346 | 0.7438 | 1 | 0.4333 | 0.9821 | 0.9821 | 0.9821 | 0.9821 | 0.9573 | 0.9581 | 0.9583 | 0.9579 | 0.079 | 0.1316 | 0.05 | 0 | 0.0321 | 0 | 0 | 0.0009 | 0.0031 | 0.0043 | 0.0142 | 0 | 0 | 0.0068 | 0 | 0 | 0 | 0 | 0.0423 | 0.1085 | 0 | 0 | 0.0187 | 0.0477 | 0.0001 | 0.0021 | 0 | 0 | 0 | 0.0013 | 0.0011 | 0.0001 | 0 | 0.0202
315 | 13.8857 | 0.2343 | 0 | 136.3402 | 74.8239 | 0.3288 | 0.058 | 0.0581 | 0.01527 | 12.8533 | 2.1726 | 0.0258 | 0.0535 | 0.0083 | 0 | 0.7048 | 0.2345 | 0.7437 | 1 | 0.4326 | 0.9821 | 0.9821 | 0.9821 | 0.9821 | 0.9573 | 0.9581 | 0.9583 | 0.9579 | 0.0787 | 0.1316 | 0.0499 | 0 | 0.0321 | 0 | 0 | 0.0009 | 0.0031 | 0.0042 | 0.0142 | 0 | 0 | 0.0068 | 0 | 0 | 0 | 0 | 0.0425 | 0.1091 | 0 | 0 | 0.0188 | 0.0479 | 0.0001 | 0.0021 | 0 | 0 | 0 | 0.0014 | 0.0011 | 0.0002 | 0 | 0.0202
316 | 13.9076 | 0.2356 | 0 | 137.0179 | 75.0793 | 0.3302 | 0.0583 | 0.0584 | 0.01531 | 12.8538 | 2.1753 | 0.0258 | 0.0536 | 0.0083 | 0 | 0.7047 | 0.2343 | 0.7437 | 1 | 0.4319 | 0.9821 | 0.9821 | 0.9821 | 0.9821 | 0.9573 | 0.9581 | 0.9583 | 0.9579 | 0.0783 | 0.1315 | 0.0499 | 0 | 0.0321 | 0 | 0 | 0.0009 | 0.0031 | 0.0042 | 0.0142 | 0 | 0 | 0.0068 | 0 | 0 | 0 | 0 | 0.0428 | 0.1097 | 0 | 0 | 0.0188 | 0.0482 | 0.0001 | 0.0021 | 0 | 0 | 0 | 0.0014 | 0.0011 | 0.0002 | 0 | 0.0203
317 | 13.9294 | 0.2368 | 0 | 137.708 | 75.34 | 0.3318 | 0.0585 | 0.0586 | 0.01536 | 12.8543 | 2.1781 | 0.0259 | 0.0537 | 0.0083 | 0 | 0.7047 | 0.2342 | 0.7436 | 1 | 0.4312 | 0.9821 | 0.9821 | 0.9821 | 0.9821 | 0.9573 | 0.9581 | 0.9583 | 0.9579 | 0.0779 | 0.1315 | 0.0498 | 0 | 0.0321 | 0 | 0 | 0.0009 | 0.003 | 0.0042 | 0.0142 | 0 | 0 | 0.0068 | 0 | 0 | 0 | 0 | 0.043 | 0.1104 | 0 | 0 | 0.0189 | 0.0484 | 0.0001 | 0.0022 | 0 | 0 | 0 | 0.0014 | 0.0011 | 0.0002 | 0 | 0.0204
318 | 13.951 | 0.2382 | 0 | 138.4542 | 75.6238 | 0.3332 | 0.0588 | 0.0589 | 0.01541 | 12.8548 | 2.1809 | 0.026 | 0.0537 | 0.0083 | 0 | 0.7046 | 0.2341 | 0.7435 | 1 | 0.4305 | 0.9821 | 0.9821 | 0.9821 | 0.9821 | 0.9573 | 0.9581 | 0.9583 | 0.9579 | 0.0776 | 0.1314 | 0.0497 | 0 | 0.0321 | 0 | 0 | 0.0009 | 0.003 | 0.0042 | 0.0142 | 0 | 0 | 0.0068 | 0 | 0 | 0 | 0 | 0.0432 | 0.111 | 0 | 0 | 0.019 | 0.0486 | 0.0001 | 0.0022 | 0 | 0 | 0 | 0.0014 | 0.0011 | 0.0002 | 0 | 0.0204
319 | 13.9724 | 0.2395 | 0 | 139.1618 | 75.8919 | 0.3347 | 0.0591 | 0.0592 | 0.01547 | 12.8553 | 2.1837 | 0.026 | 0.0538 | 0.0082 | 0 | 0.7045 | 0.234 | 0.7435 | 1 | 0.4298 | 0.9821 | 0.9821 | 0.9821 | 0.9821 | 0.9573 | 0.9581 | 0.9583 | 0.9579 | 0.0772 | 0.1313 | 0.0497 | 0 | 0.032 | 0 | 0 | 0.0009 | 0.003 | 0.0041 | 0.0142 | 0 | 0 | 0.0068 | 0 | 0 | 0 | 0 | 0.0435 | 0.1117 | 0 | 0 | 0.0191 | 0.0488 | 0.0001 | 0.0022 | 0 | 0 | 0 | 0.0014 | 0.0011 | 0.0002 | 0 | 0.0205
320 | 13.9937 | 0.2408 | 0 | 139.8579 | 76.1554 | 0.3364 | 0.0593 | 0.0594 | 0.01552 | 12.8559 | 2.1867 | 0.0261 | 0.0539 | 0.0082 | 0 | 0.7044 | 0.2339 | 0.7434 | 1 | 0.429 | 0.9821 | 0.9821 | 0.9821 | 0.9821 | 0.9573 | 0.9581 | 0.9583 | 0.9579 | 0.0768 | 0.1313 | 0.0496 | 0 | 0.032 | 0 | 0 | 0.0009 | 0.003 | 0.0041 | 0.0142 | 0 | 0 | 0.0068 | 0 | 0 | 0 | 0 | 0.0437 | 0.1123 | 0 | 0 | 0.0192 | 0.049 | 0.0001 | 0.0022 | 0 | 0 | 0 | 0.0014 | 0.0011 | 0.0002 | 0 | 0.0206
321 | 14.0148 | 0.2422 | 0 | 140.6195 | 76.4459 | 0.3379 | 0.0596 | 0.0597 | 0.01557 | 12.8565 | 2.1897 | 0.0262 | 0.054 | 0.0082 | 0 | 0.7043 | 0.2338 | 0.7434 | 1 | 0.4283 | 0.9821 | 0.9821 | 0.9821 | 0.9821 | 0.9573 | 0.9581 | 0.9583 | 0.9579 | 0.0764 | 0.1312 | 0.0495 | 0 | 0.032 | 0 | 0 | 0.0009 | 0.0029 | 0.0041 | 0.0141 | 0 | 0 | 0.0068 | 0 | 0 | 0 | 0 | 0.044 | 0.113 | 0 | 0 | 0.0192 | 0.0493 | 0.0001 | 0.0022 | 0 | 0 | 0 | 0.0014 | 0.0011 | 0.0002 | 0 | 0.0206
322 | 14.0357 | 0.2435 | 0 | 141.3473 | 76.7227 | 0.3393 | 0.0599 | 0.06 | 0.01563 | 12.857 | 2.1925 | 0.0263 | 0.0541 | 0.0082 | 0 | 0.7043 | 0.2337 | 0.7433 | 1 | 0.4276 | 0.9821 | 0.9821 | 0.9821 | 0.9821 | 0.9573 | 0.9581 | 0.9583 | 0.9579 | 0.0761 | 0.1312 | 0.0495 | 0 | 0.032 | 0 | 0 | 0.0009 | 0.0029 | 0.004 | 0.0141 | 0 | 0 | 0.0068 | 0 | 0 | 0 | 0 | 0.0442 | 0.1136 | 0 | 0 | 0.0193 | 0.0495 | 0.0001 | 0.0022 | 0 | 0 | 0 | 0.0015 | 0.0011 | 0.0003 | 0 | 0.0207
323 | 14.0565 | 0.2447 | 0 | 142.0163 | 76.9754 | 0.3408 | 0.0602 | 0.0603 | 0.01568 | 12.8575 | 2.1952 | 0.0263 | 0.0542 | 0.0082 | 0 | 0.7042 | 0.2336 | 0.7433 | 1 | 0.4269 | 0.9821 | 0.9821 | 0.9821 | 0.9821 | 0.9573 | 0.9581 | 0.9583 | 0.9579 | 0.0757 | 0.1311 | 0.0495 | 0 | 0.032 | 0 | 0 | 0.0009 | 0.0029 | 0.004 | 0.0141 | 0 | 0 | 0.0068 | 0 | 0 | 0 | 0 | 0.0445 | 0.1142 | 0 | 0 | 0.0194 | 0.0497 | 0.0001 | 0.0022 | 0 | 0 | 0 | 0.0015 | 0.0011 | 0.0003 | 0 | 0.0208
324 | 14.0771 | 0.2461 | 0 | 142.7179 | 77.2416 | 0.3423 | 0.0604 | 0.0605 | 0.01571 | 12.858 | 2.198 | 0.0264 | 0.0543 | 0.0082 | 0 | 0.7041 | 0.2334 | 0.7432 | 1 | 0.4262 | 0.9821 | 0.9821 | 0.9821 | 0.9821 | 0.9573 | 0.9581 | 0.9583 | 0.9579 | 0.0753 | 0.1311 | 0.0494 | 0 | 0.0319 | 0 | 0 | 0.0009 | 0.0028 | 0.004 | 0.0141 | 0 | 0 | 0.0068 | 0 | 0 | 0 | 0 | 0.0447 | 0.1149 | 0 | 0 | 0.0194 | 0.0498 | 0.0001 | 0.0022 | 0 | 0 | 0 | 0.0015 | 0.0011 | 0.0003 | 0 | 0.0208
325 | 14.0976 | 0.2474 | 0 | 143.4363 | 77.5149 | 0.3437 | 0.0607 | 0.0608 | 0.01576 | 12.8585 | 2.2008 | 0.0265 | 0.0543 | 0.0082 | 0 | 0.704 | 0.2333 | 0.7431 | 1 | 0.4256 | 0.9821 | 0.9821 | 0.9821 | 0.9821 | 0.9573 | 0.9581 | 0.9583 | 0.9579 | 0.0749 | 0.131 | 0.0493 | 0 | 0.0319 | 0 | 0 | 0.0009 | 0.0028 | 0.004 | 0.0141 | 0 | 0 | 0.0068 | 0 | 0 | 0 | 0 | 0.045 | 0.1155 | 0 | 0 | 0.0195 | 0.05 | 0.0001 | 0.0022 | 0 | 0 | 0 | 0.0015 | 0.0012 | 0.0003 | 0 | 0.0209
326 | 14.1179 | 0.2488 | 0 | 144.1551 | 77.7884 | 0.3452 | 0.061 | 0.061 | 0.01579 | 12.859 | 2.2036 | 0.0265 | 0.0544 | 0.0081 | 0 | 0.7039 | 0.2332 | 0.7431 | 1 | 0.4249 | 0.9821 | 0.9821 | 0.9821 | 0.9821 | 0.9573 | 0.9581 | 0.9583 | 0.9579 | 0.0745 | 0.131 | 0.0493 | 0 | 0.0319 | 0 | 0 | 0.0009 | 0.0028 | 0.004 | 0.0141 | 0 | 0 | 0.0068 | 0 | 0 | 0 | 0 | 0.0452 | 0.1161 | 0 | 0 | 0.0196 | 0.0502 | 0.0001 | 0.0023 | 0 | 0 | 0 | 0.0015 | 0.0012 | 0.0003 | 0 | 0.0209
327 | 14.1381 | 0.25 | 0 | 144.8186 | 78.0393 | 0.3466 | 0.0612 | 0.0613 | 0.01583 | 12.8595 | 2.2063 | 0.0266 | 0.0545 | 0.0081 | 0 | 0.7039 | 0.2331 | 0.743 | 1 | 0.4242 | 0.9821 | 0.9821 | 0.9821 | 0.9821 | 0.9573 | 0.9581 | 0.9583 | 0.9579 | 0.0742 | 0.1309 | 0.0492 | 0 | 0.0319 | 0 | 0 | 0.0009 | 0.0028 | 0.0039 | 0.0141 | 0 | 0 | 0.0068 | 0 | 0 | 0 | 0 | 0.0455 | 0.1168 | 0 | 0 | 0.0197 | 0.0504 | 0.0001 | 0.0023 | 0 | 0 | 0 | 0.0015 | 0.0012 | 0.0003 | 0 | 0.021
328 | 14.1582 | 0.2513 | 0 | 145.5036 | 78.2991 | 0.3479 | 0.0615 | 0.0616 | 0.01587 | 12.8849 | 2.3124 | 0.0267 | 0.0546 | 0.0077 | 0 | 0.6928 | 0.2176 | 0.7351 | 1 | 0.4236 | 0.9821 | 0.9821 | 0.9821 | 0.9821 | 0.9573 | 0.9581 | 0.9583 | 0.9579 | 0.0738 | 0.1309 | 0.0492 | 0 | 0.0319 | 0 | 0 | 0.0008 | 0.0028 | 0.0039 | 0.0141 | 0 | 0 | 0.0068 | 0 | 0 | 0 | 0 | 0.0457 | 0.1173 | 0 | 0 | 0.0197 | 0.0506 | 0.0001 | 0.0023 | 0 | 0 | 0 | 0.0015 | 0.0012 | 0.0003 | 0 | 0.021
329 | 14.1781 | 0.2525 | 0 | 146.1664 | 78.5499 | 0.3493 | 0.0617 | 0.0618 | 0.01592 | 12.8852 | 2.3144 | 0.0267 | 0.0547 | 0.0077 | 0 | 0.6928 | 0.2176 | 0.7351 | 1 | 0.4229 | 0.9821 | 0.9821 | 0.9821 | 0.9821 | 0.9573 | 0.9581 | 0.9583 | 0.9579 | 0.0734 | 0.1308 | 0.0491 | 0 | 0.0318 | 0 | 0 | 0.0008 | 0.0027 | 0.0039 | 0.0141 | 0 | 0 | 0.0068 | 0 | 0 | 0 | 0 | 0.0459 | 0.118 | 0 | 0 | 0.0198 | 0.0508 | 0.0001 | 0.0023 | 0 | 0 | 0 | 0.0015 | 0.0012 | 0.0003 | 0 | 0.0211
330 | 14.1978 | 0.2539 | 0 | 146.8906 | 78.8262 | 0.3509 | 0.062 | 0.0621 | 0.01595 | 12.8856 | 2.3168 | 0.0268 | 0.0548 | 0.0077 | 0 | 0.6928 | 0.2175 | 0.7351 | 1 | 0.4222 | 0.9821 | 0.9821 | 0.9821 | 0.9821 | 0.9653 | 0.9657 | 0.9661 | 0.9657 | 0.073 | 0.1308 | 0.0491 | 0 | 0.0318 | 0 | 0 | 0.0008 | 0.0027 | 0.0039 | 0.0141 | 0 | 0 | 0.0068 | 0 | 0 | 0 | 0 | 0.0462 | 0.1186 | 0 | 0 | 0.0199 | 0.051 | 0.0002 | 0.0023 | 0 | 0 | 0 | 0.0015 | 0.0012 | 0.0003 | 0 | 0.0211
331 | 14.2174 | 0.2552 | 0 | 147.6324 | 79.1098 | 0.3523 | 0.0623 | 0.0624 | 0.01599 | 12.8859 | 2.319 | 0.0269 | 0.0548 | 0.0077 | 0 | 0.6927 | 0.2175 | 0.7351 | 1 | 0.4215 | 0.9821 | 0.9821 | 0.9821 | 0.9821 | 0.9653 | 0.9657 | 0.9661 | 0.9657 | 0.0727 | 0.1307 | 0.049 | 0 | 0.0318 | 0 | 0 | 0.0008 | 0.0027 | 0.0038 | 0.0141 | 0 | 0 | 0.0068 | 0 | 0 | 0 | 0 | 0.0464 | 0.1192 | 0 | 0 | 0.02 | 0.0512 | 0.0001 | 0.0023 | 0 | 0 | 0 | 0.0015 | 0.0012 | 0.0004 | 0 | 0.0212
332 | 14.2369 | 0.2565 | 0 | 148.3147 | 79.369 | 0.3537 | 0.0625 | 0.0626 | 0.01603 | 12.8863 | 2.3211 | 0.027 | 0.0549 | 0.0077 | 0 | 0.6927 | 0.2175 | 0.7351 | 1 | 0.4209 | 0.9821 | 0.9821 | 0.9821 | 0.9821 | 0.9653 | 0.9657 | 0.9661 | 0.9657 | 0.0723 | 0.1307 | 0.0489 | 0 | 0.0318 | 0 | 0 | 0.0008 | 0.0027 | 0.0038 | 0.0141 | 0 | 0 | 0.0068 | 0 | 0 | 0 | 0 | 0.0467 | 0.1198 | 0 | 0 | 0.02 | 0.0514 | 0.0001 | 0.0023 | 0 | 0 | 0 | 0.0015 | 0.0012 | 0.0004 | 0 | 0.0212
333 | 14.2562 | 0.2577 | 0 | 149.0169 | 79.6366 | 0.3551 | 0.0627 | 0.0628 | 0.01608 | 12.8866 | 2.3232 | 0.027 | 0.055 | 0.0077 | 0 | 0.6927 | 0.2175 | 0.7351 | 1 | 0.4202 | 0.9821 | 0.9821 | 0.9821 | 0.9821 | 0.9653 | 0.9657 | 0.9661 | 0.9657 | 0.0719 | 0.1306 | 0.0489 | 0 | 0.0318 | 0 | 0 | 0.0008 | 0.0027 | 0.0038 | 0.014 | 0 | 0 | 0.0068 | 0 | 0 | 0 | 0 | 0.0469 | 0.1205 | 0 | 0 | 0.0201 | 0.0516 | 0.0001 | 0.0023 | 0 | 0 | 0 | 0.0015 | 0.0012 | 0.0004 | 0 | 0.0213
334 | 14.2754 | 0.259 | 0 | 149.6923 | 79.8932 | 0.3564 | 0.063 | 0.0631 | 0.01611 | 12.8869 | 2.3253 | 0.0271 | 0.0551 | 0.0077 | 0 | 0.6927 | 0.2175 | 0.7351 | 1 | 0.4196 | 0.9821 | 0.9821 | 0.9821 | 0.9821 | 0.9653 | 0.9657 | 0.9661 | 0.9657 | 0.0716 | 0.1306 | 0.0488 | 0 | 0.0317 | 0 | 0 | 0.0008 | 0.0026 | 0.0037 | 0.014 | 0 | 0 | 0.0068 | 0 | 0 | 0 | 0 | 0.0471 | 0.1211 | 0 | 0 | 0.0201 | 0.0518 | 0.0001 | 0.0023 | 0 | 0 | 0 | 0.0015 | 0.0012 | 0.0004 | 0 | 0.0213
335 | 14.2944 | 0.2602 | 0 | 150.3446 | 80.1404 | 0.3578 | 0.0632 | 0.0633 | 0.01614 | 12.8873 | 2.3274 | 0.0272 | 0.0552 | 0.0077 | 0 | 0.6927 | 0.2175 | 0.7351 | 1 | 0.4189 | 0.9821 | 0.9821 | 0.9821 | 0.9821 | 0.9653 | 0.9657 | 0.9661 | 0.9657 | 0.0712 | 0.1305 | 0.0488 | 0 | 0.0317 | 0 | 0 | 0.0008 | 0.0026 | 0.0037 | 0.014 | 0 | 0 | 0.0068 | 0 | 0 | 0 | 0 | 0.0474 | 0.1217 | 0 | 0 | 0.0202 | 0.052 | 0.0001 | 0.0024 | 0 | 0 | 0 | 0.0015 | 0.0012 | 0.0004 | 0 | 0.0214
336 | 14.3134 | 0.2615 | 0 | 151.0269 | 80.4 | 0.3593 | 0.0635 | 0.0636 | 0.01618 | 12.8876 | 2.3296 | 0.0272 | 0.0552 | 0.0076 | 0 | 0.6927 | 0.2174 | 0.7351 | 1 | 0.4182 | 0.9821 | 0.9821 | 0.9821 | 0.9821 | 0.9653 | 0.9657 | 0.9661 | 0.9657 | 0.0709 | 0.1304 | 0.0487 | 0 | 0.0317 | 0 | 0 | 0.0008 | 0.0026 | 0.0037 | 0.014 | 0 | 0 | 0.0068 | 0 | 0 | 0 | 0 | 0.0476 | 0.1223 | 0 | 0 | 0.0203 | 0.0522 | 0.0002 | 0.0024 | 0 | 0 | 0 | 0.0015 | 0.0012 | 0.0005 | 0 | 0.0214
337 | 14.3322 | 0.2628 | 0 | 151.7877 | 80.6923 | 0.3606 | 0.0638 | 0.0639 | 0.01621 | 12.8879 | 2.3317 | 0.0273 | 0.0553 | 0.0076 | 0 | 0.6927 | 0.2174 | 0.7351 | 1 | 0.4176 | 0.9721 | 0.9722 | 0.9722 | 0.9722 | 0.9653 | 0.9657 | 0.9661 | 0.9657 | 0.0705 | 0.1304 | 0.0486 | 0 | 0.0317 | 0 | 0 | 0.0008 | 0.0026 | 0.0037 | 0.014 | 0 | 0 | 0.0068 | 0 | 0 | 0 | 0 | 0.0478 | 0.1229 | 0 | 0 | 0.0203 | 0.0524 | 0.0002 | 0.0024 | 0 | 0 | 0 | 0.0015 | 0.0012 | 0.0005 | 0 | 0.0215
338 | 14.3508 | 0.264 | 0 | 152.4322 | 80.9365 | 0.3619 | 0.0641 | 0.0642 | 0.01626 | 12.8883 | 2.3338 | 0.0274 | 0.0554 | 0.0076 | 0 | 0.6927 | 0.2174 | 0.7351 | 1 | 0.417 | 0.9721 | 0.9722 | 0.9722 | 0.9722 | 0.9653 | 0.9657 | 0.9661 | 0.9657 | 0.0702 | 0.1303 | 0.0486 | 0 | 0.0317 | 0 | 0 | 0.0008 | 0.0025 | 0.0036 | 0.014 | 0 | 0 | 0.0068 | 0 | 0 | 0 | 0 | 0.048 | 0.1235 | 0 | 0 | 0.0204 | 0.0526 | 0.0002 | 0.0024 | 0 | 0 | 0 | 0.0015 | 0.0012 | 0.0005 | 0 | 0.0215
339 | 14.3693 | 0.2653 | 0 | 153.0971 | 81.1894 | 0.3632 | 0.0644 | 0.0645 | 0.01628 | 12.8886 | 2.3359 | 0.0274 | 0.0555 | 0.0076 | 0 | 0.6926 | 0.2174 | 0.735 | 1 | 0.4164 | 0.9721 | 0.9722 | 0.9722 | 0.9722 | 0.9653 | 0.9657 | 0.9661 | 0.9657 | 0.0698 | 0.1303 | 0.0485 | 0 | 0.0316 | 0 | 0 | 0.0008 | 0.0025 | 0.0036 | 0.014 | 0 | 0 | 0.0068 | 0 | 0 | 0 | 0 | 0.0483 | 0.124 | 0 | 0 | 0.0205 | 0.0528 | 0.0002 | 0.0024 | 0 | 0 | 0 | 0.0015 | 0.0012 | 0.0005 | 0 | 0.0216
340 | 14.3877 | 0.2665 | 0 | 153.8083 | 81.4615 | 0.3645 | 0.0647 | 0.0648 | 0.01634 | 12.8889 | 2.338 | 0.0275 | 0.0556 | 0.0076 | 0 | 0.6926 | 0.2174 | 0.735 | 1 | 0.4157 | 0.9721 | 0.9722 | 0.9722 | 0.9722 | 0.9653 | 0.9657 | 0.9661 | 0.9657 | 0.0695 | 0.1302 | 0.0485 | 0 | 0.0316 | 0 | 0 | 0.0008 | 0.0025 | 0.0036 | 0.014 | 0 | 0 | 0.0068 | 0 | 0 | 0 | 0 | 0.0485 | 0.1246 | 0 | 0 | 0.0206 | 0.053 | 0.0002 | 0.0024 | 0 | 0 | 0 | 0.0015 | 0.0012 | 0.0005 | 0 | 0.0216
341 | 14.406 | 0.2677 | 0 | 154.4279 | 81.6958 | 0.3658 | 0.065 | 0.0651 | 0.01638 | 12.8893 | 2.3401 | 0.0275 | 0.0556 | 0.0076 | 0 | 0.6926 | 0.2173 | 0.735 | 1 | 0.4151 | 0.9721 | 0.9722 | 0.9722 | 0.9722 | 0.9653 | 0.9657 | 0.9661 | 0.9657 | 0.0692 | 0.1302 | 0.0484 | 0 | 0.0316 | 0 | 0 | 0.0008 | 0.0025 | 0.0036 | 0.014 | 0 | 0 | 0.0068 | 0 | 0 | 0 | 0 | 0.0487 | 0.1251 | 0 | 0 | 0.0207 | 0.0532 | 0.0002 | 0.0024 | 0 | 0 | 0 | 0.0015 | 0.0013 | 0.0005 | 0 | 0.0217
342 | 14.4241 | 0.2689 | 0 | 155.1217 | 81.9609 | 0.3672 | 0.0653 | 0.0654 | 0.01642 | 12.8896 | 2.3422 | 0.0276 | 0.0557 | 0.0076 | 0 | 0.6926 | 0.2173 | 0.735 | 1 | 0.4145 | 0.9721 | 0.9722 | 0.9722 | 0.9722 | 0.9653 | 0.9657 | 0.9661 | 0.9657 | 0.0688 | 0.1301 | 0.0483 | 0 | 0.0316 | 0 | 0 | 0.0008 | 0.0024 | 0.0036 | 0.014 | 0 | 0 | 0.0068 | 0 | 0 | 0 | 0 | 0.0489 | 0.1257 | 0 | 0 | 0.0207 | 0.0533 | 0.0002 | 0.0024 | 0 | 0 | 0 | 0.0015 | 0.0013 | 0.0005 | 0 | 0.0218
343 | 14.4421 | 0.2702 | 0 | 155.7516 | 82.1997 | 0.3684 | 0.0655 | 0.0656 | 0.01646 | 12.8899 | 2.3442 | 0.0277 | 0.0558 | 0.0076 | 0 | 0.6926 | 0.2173 | 0.735 | 1 | 0.4139 | 0.9721 | 0.9722 | 0.9722 | 0.9722 | 0.9653 | 0.9657 | 0.9661 | 0.9657 | 0.0685 | 0.1301 | 0.0483 | 0 | 0.0315 | 0 | 0 | 0.0008 | 0.0024 | 0.0036 | 0.014 | 0 | 0 | 0.0068 | 0 | 0 | 0 | 0 | 0.0491 | 0.1263 | 0 | 0 | 0.0208 | 0.0535 | 0.0002 | 0.0024 | 0 | 0 | 0 | 0.0015 | 0.0013 | 0.0006 | 0 | 0.0218
344 | 14.46 | 0.2713 | 0 | 156.3967 | 82.4449 | 0.3697 | 0.0658 | 0.0659 | 0.0165 | 12.8902 | 2.3463 | 0.0277 | 0.0559 | 0.0076 | 0 | 0.6926 | 0.2173 | 0.735 | 1 | 0.4133 | 0.9721 | 0.9722 | 0.9722 | 0.9722 | 0.9653 | 0.9657 | 0.9661 | 0.9657 | 0.0682 | 0.13 | 0.0482 | 0 | 0.0315 | 0 | 0 | 0.0008 | 0.0024 | 0.0035 | 0.014 | 0 | 0 | 0.0068 | 0 | 0 | 0 | 0 | 0.0493 | 0.1268 | 0 | 0 | 0.0209 | 0.0537 | 0.0002 | 0.0025 | 0 | 0 | 0 | 0.0016 | 0.0013 | 0.0006 | 0 | 0.0219
345 | 14.4778 | 0.2725 | 0 | 157.0048 | 82.6749 | 0.3709 | 0.0661 | 0.0662 | 0.01655 | 12.8905 | 2.3483 | 0.0278 | 0.0559 | 0.0076 | 0 | 0.6925 | 0.2173 | 0.735 | 1 | 0.4126 | 0.9721 | 0.9722 | 0.9722 | 0.9722 | 0.9653 | 0.9657 | 0.9661 | 0.9657 | 0.0679 | 0.1299 | 0.0482 | 0 | 0.0315 | 0 | 0 | 0.0008 | 0.0024 | 0.0035 | 0.014 | 0 | 0 | 0.0068 | 0 | 0 | 0 | 0 | 0.0495 | 0.1274 | 0 | 0 | 0.021 | 0.0538 | 0.0002 | 0.0025 | 0 | 0 | 0 | 0.0016 | 0.0013 | 0.0006 | 0 | 0.0219
346 | 14.4955 | 0.2737 | 0 | 157.6703 | 82.9287 | 0.3722 | 0.0664 | 0.0665 | 0.01659 | 12.8909 | 2.3504 | 0.0279 | 0.056 | 0.0075 | 0 | 0.6925 | 0.2172 | 0.735 | 1 | 0.412 | 0.9721 | 0.9722 | 0.9722 | 0.9722 | 0.9653 | 0.9657 | 0.9661 | 0.9657 | 0.0676 | 0.1299 | 0.0481 | 0 | 0.0315 | 0 | 0 | 0.0008 | 0.0024 | 0.0035 | 0.014 | 0 | 0 | 0.0068 | 0 | 0 | 0 | 0 | 0.0498 | 0.1279 | 0 | 0 | 0.0211 | 0.054 | 0.0002 | 0.0025 | 0 | 0 | 0 | 0.0016 | 0.0013 | 0.0006 | 0 | 0.022
347 | 14.5131 | 0.2749 | 0 | 158.3425 | 83.1855 | 0.3735 | 0.0667 | 0.0668 | 0.01664 | 12.8912 | 2.3525 | 0.0279 | 0.0561 | 0.0075 | 0 | 0.6925 | 0.2172 | 0.735 | 1 | 0.4114 | 0.9721 | 0.9722 | 0.9722 | 0.9722 | 0.9653 | 0.9657 | 0.9661 | 0.9657 | 0.0672 | 0.1298 | 0.048 | 0 | 0.0315 | 0 | 0 | 0.0008 | 0.0023 | 0.0034 | 0.014 | 0 | 0 | 0.0068 | 0 | 0 | 0 | 0 | 0.05 | 0.1285 | 0 | 0 | 0.0211 | 0.0542 | 0.0002 | 0.0025 | 0 | 0 | 0 | 0.0016 | 0.0013 | 0.0006 | 0 | 0.022
348 | 14.5305 | 0.2761 | 0 | 158.9993 | 83.4359 | 0.3746 | 0.0669 | 0.0671 | 0.01667 | 12.8915 | 2.3545 | 0.028 | 0.0562 | 0.0075 | 0 | 0.6925 | 0.2172 | 0.7349 | 1 | 0.4108 | 0.9721 | 0.9722 | 0.9722 | 0.9722 | 0.9653 | 0.9657 | 0.9661 | 0.9657 | 0.0669 | 0.1298 | 0.048 | 0 | 0.0315 | 0 | 0 | 0.0008 | 0.0023 | 0.0034 | 0.0139 | 0 | 0 | 0.0068 | 0 | 0 | 0 | 0 | 0.0502 | 0.1291 | 0 | 0 | 0.0212 | 0.0543 | 0.0001 | 0.0025 | 0 | 0 | 0 | 0.0016 | 0.0013 | 0.0006 | 0 | 0.0221
349 | 14.5478 | 0.2772 | 0 | 159.6307 | 83.6759 | 0.3759 | 0.0672 | 0.0673 | 0.01671 | 12.8918 | 2.3566 | 0.028 | 0.0562 | 0.0075 | 0 | 0.6925 | 0.2172 | 0.7349 | 1 | 0.4102 | 0.9721 | 0.9722 | 0.9722 | 0.9722 | 0.9653 | 0.9657 | 0.9661 | 0.9657 | 0.0666 | 0.1297 | 0.0479 | 0 | 0.0314 | 0 | 0 | 0.0007 | 0.0023 | 0.0034 | 0.0139 | 0 | 0 | 0.0068 | 0 | 0 | 0 | 0 | 0.0504 | 0.1296 | 0 | 0 | 0.0213 | 0.0546 | 0.0002 | 0.0025 | 0 | 0 | 0 | 0.0016 | 0.0013 | 0.0007 | 0 | 0.0221
350 | 14.5651 | 0.2784 | 0 | 160.2818 | 83.9243 | 0.3771 | 0.0675 | 0.0676 | 0.01674 | 12.8922 | 2.3586 | 0.0281 | 0.0563 | 0.0075 | 0 | 0.6925 | 0.2171 | 0.7349 | 1 | 0.4096 | 0.9721 | 0.9722 | 0.9722 | 0.9722 | 0.9653 | 0.9657 | 0.9661 | 0.9657 | 0.0663 | 0.1297 | 0.0478 | 0 | 0.0314 | 0 | 0 | 0.0007 | 0.0023 | 0.0034 | 0.0139 | 0 | 0 | 0.0068 | 0 | 0 | 0 | 0 | 0.0506 | 0.1301 | 0 | 0 | 0.0214 | 0.0548 | 0.0001 | 0.0025 | 0 | 0 | 0 | 0.0016 | 0.0013 | 0.0007 | 0 | 0.0222
351 | 14.5822 | 0.2795 | 0 | 160.8597 | 84.1423 | 0.3784 | 0.0677 | 0.0678 | 0.01677 | 12.8925 | 2.3605 | 0.0282 | 0.0564 | 0.0075 | 0 | 0.6924 | 0.2171 | 0.7349 | 1 | 0.409 | 0.9721 | 0.9722 | 0.9722 | 0.9722 | 0.9653 | 0.9657 | 0.9661 | 0.9657 | 0.066 | 0.1296 | 0.0478 | 0 | 0.0314 | 0 | 0 | 0.0007 | 0.0023 | 0.0034 | 0.0139 | 0 | 0 | 0.0068 | 0 | 0 | 0 | 0 | 0.0508 | 0.1307 | 0 | 0 | 0.0214 | 0.0549 | 0.0002 | 0.0025 | 0 | 0 | 0 | 0.0016 | 0.0013 | 0.0007 | 0 | 0.0222
352 | 14.5992 | 0.2806 | 0 | 161.472 | 84.3747 | 0.3796 | 0.068 | 0.0681 | 0.01681 | 12.8928 | 2.3625 | 0.0282 | 0.0565 | 0.0075 | 0 | 0.6924 | 0.2171 | 0.7349 | 1 | 0.4085 | 0.9721 | 0.9722 | 0.9722 | 0.9722 | 0.9653 | 0.9657 | 0.9661 | 0.9657 | 0.0656 | 0.1296 | 0.0477 | 0 | 0.0314 | 0 | 0 | 0.0007 | 0.0022 | 0.0034 | 0.0139 | 0 | 0 | 0.0068 | 0 | 0 | 0 | 0 | 0.051 | 0.1313 | 0 | 0 | 0.0215 | 0.0551 | 0.0002 | 0.0025 | 0 | 0 | 0 | 0.0016 | 0.0013 | 0.0007 | 0 | 0.0223
353 | 14.6161 | 0.2818 | 0 | 162.1202 | 84.6221 | 0.3807 | 0.0683 | 0.0684 | 0.01684 | 12.8931 | 2.3645 | 0.0283 | 0.0565 | 0.0075 | 0 | 0.6924 | 0.2171 | 0.7349 | 1 | 0.4079 | 0.9721 | 0.9722 | 0.9722 | 0.9722 | 0.9653 | 0.9657 | 0.9661 | 0.9657 | 0.0653 | 0.1295 | 0.0477 | 0 | 0.0314 | 0 | 0 | 0.0007 | 0.0022 | 0.0033 | 0.0139 | 0 | 0 | 0.0068 | 0 | 0 | 0 | 0 | 0.0512 | 0.1318 | 0 | 0 | 0.0216 | 0.0552 | 0.0002 | 0.0025 | 0 | 0 | 0 | 0.0016 | 0.0013 | 0.0007 | 0 | 0.0223
354 | 14.6329 | 0.283 | 0 | 162.7756 | 84.8726 | 0.382 | 0.0686 | 0.0687 | 0.01688 | 12.8934 | 2.3665 | 0.0284 | 0.0566 | 0.0075 | 0 | 0.6924 | 0.217 | 0.7349 | 1 | 0.4073 | 0.9721 | 0.9722 | 0.9722 | 0.9722 | 0.9653 | 0.9657 | 0.9661 | 0.9657 | 0.065 | 0.1295 | 0.0476 | 0 | 0.0313 | 0 | 0 | 0.0007 | 0.0022 | 0.0033 | 0.0139 | 0 | 0 | 0.0068 | 0 | 0 | 0 | 0 | 0.0514 | 0.1324 | 0 | 0 | 0.0217 | 0.0554 | 0.0001 | 0.0026 | 0 | 0 | 0 | 0.0016 | 0.0013 | 0.0007 | 0 | 0.0224
355 | 14.6496 | 0.2842 | 0 | 163.3811 | 85.1025 | 0.3832 | 0.0689 | 0.069 | 0.01693 | 12.8937 | 2.3686 | 0.0284 | 0.0567 | 0.0075 | 0 | 0.6924 | 0.217 | 0.7348 | 1 | 0.4067 | 0.9721 | 0.9722 | 0.9722 | 0.9722 | 0.9653 | 0.9657 | 0.9661 | 0.9657 | 0.0647 | 0.1294 | 0.0476 | 0 | 0.0313 | 0 | 0 | 0.0007 | 0.0022 | 0.0033 | 0.0139 | 0 | 0 | 0.0068 | 0 | 0 | 0 | 0 | 0.0516 | 0.133 | 0 | 0 | 0.0217 | 0.0555 | 0.0001 | 0.0026 | 0 | 0 | 0 | 0.0016 | 0.0013 | 0.0008 | 0 | 0.0224
356 | 14.6662 | 0.2854 | 0 | 164.0022 | 85.339 | 0.3844 | 0.0691 | 0.0692 | 0.01696 | 12.894 | 2.3706 | 0.0285 | 0.0568 | 0.0074 | 0 | 0.6923 | 0.217 | 0.7348 | 1 | 0.4062 | 0.9721 | 0.9722 | 0.9722 | 0.9722 | 0.9653 | 0.9657 | 0.9661 | 0.9657 | 0.0644 | 0.1293 | 0.0475 | 0 | 0.0313 | 0 | 0 | 0.0007 | 0.0022 | 0.0033 | 0.0139 | 0 | 0 | 0.0068 | 0 | 0 | 0 | 0 | 0.0518 | 0.1335 | 0 | 0 | 0.0219 | 0.0557 | 0.0002 | 0.0026 | 0 | 0 | 0 | 0.0016 | 0.0013 | 0.0008 | 0 | 0.0225
357 | 14.6827 | 0.2864 | 0 | 164.5489 | 85.5446 | 0.3855 | 0.0694 | 0.0695 | 0.01701 | 12.8944 | 2.3726 | 0.0285 | 0.0568 | 0.0074 | 0 | 0.6923 | 0.2169 | 0.7348 | 1 | 0.4056 | 0.9721 | 0.9722 | 0.9722 | 0.9722 | 0.9653 | 0.9657 | 0.9661 | 0.9657 | 0.0641 | 0.1293 | 0.0474 | 0 | 0.0313 | 0 | 0 | 0.0007 | 0.0022 | 0.0033 | 0.0139 | 0 | 0 | 0.0068 | 0 | 0 | 0 | 0 | 0.052 | 0.134 | 0 | 0 | 0.022 | 0.0558 | 0.0002 | 0.0026 | 0 | 0 | 0 | 0.0016 | 0.0013 | 0.0008 | 0 | 0.0225
358 | 14.6992 | 0.2875 | 0 | 165.1392 | 85.7685 | 0.3866 | 0.0697 | 0.0698 | 0.01706 | 12.8947 | 2.3745 | 0.0286 | 0.0569 | 0.0074 | 0 | 0.6923 | 0.2169 | 0.7348 | 1 | 0.405 | 0.9721 | 0.9722 | 0.9722 | 0.9722 | 0.9712 | 0.9718 | 0.9718 | 0.9716 | 0.0638 | 0.1293 | 0.0474 | 0 | 0.0313 | 0 | 0 | 0.0007 | 0.0021 | 0.0032 | 0.0139 | 0 | 0 | 0.0068 | 0 | 0 | 0 | 0 | 0.0522 | 0.1345 | 0 | 0 | 0.022 | 0.056 | 0.0002 | 0.0026 | 0 | 0 | 0 | 0.0016 | 0.0013 | 0.0008 | 0 | 0.0226
359 | 14.7155 | 0.2886 | 0 | 165.7069 | 85.983 | 0.3878 | 0.0699 | 0.07 | 0.01709 | 12.895 | 2.3764 | 0.0286 | 0.057 | 0.0074 | 0 | 0.6923 | 0.2169 | 0.7348 | 1 | 0.4045 | 0.9721 | 0.9722 | 0.9722 | 0.9722 | 0.9712 | 0.9718 | 0.9718 | 0.9716 | 0.0635 | 0.1292 | 0.0473 | 0 | 0.0313 | 0 | 0 | 0.0007 | 0.0021 | 0.0032 | 0.0139 | 0 | 0 | 0.0068 | 0 | 0 | 0 | 0 | 0.0524 | 0.135 | 0 | 0 | 0.0221 | 0.0561 | 0.0002 | 0.0026 | 0 | 0 | 0 | 0.0016 | 0.0014 | 0.0008 | 0 | 0.0226
360 | 14.7317 | 0.2897 | 0 | 166.2903 | 86.2042 | 0.389 | 0.0702 | 0.0703 | 0.01712 | 12.8953 | 2.3784 | 0.0287 | 0.057 | 0.0074 | 0 | 0.6923 | 0.2169 | 0.7348 | 1 | 0.4039 | 0.9721 | 0.9722 | 0.9722 | 0.9722 | 0.9712 | 0.9718 | 0.9718 | 0.9716 | 0.0631 | 0.1291 | 0.0473 | 0 | 0.0312 | 0 | 0 | 0.0007 | 0.0021 | 0.0032 | 0.0139 | 0 | 0 | 0.0068 | 0 | 0 | 0 | 0 | 0.0526 | 0.1356 | 0 | 0 | 0.0222 | 0.0563 | 0.0002 | 0.0026 | 0 | 0 | 0 | 0.0016 | 0.0014 | 0.0008 | 0 | 0.0227
361 | 14.7479 | 0.2909 | 0 | 166.9211 | 86.4452 | 0.3901 | 0.0705 | 0.0706 | 0.01715 | 12.8956 | 2.3804 | 0.0288 | 0.0571 | 0.0074 | 0 | 0.6922 | 0.2168 | 0.7348 | 1 | 0.4033 | 0.9721 | 0.9722 | 0.9722 | 0.9722 | 0.9712 | 0.9718 | 0.9718 | 0.9716 | 0.0628 | 0.1291 | 0.0472 | 0 | 0.0312 | 0 | 0 | 0.0007 | 0.0021 | 0.0032 | 0.0139 | 0 | 0 | 0.0068 | 0 | 0 | 0 | 0 | 0.0528 | 0.1361 | 0 | 0 | 0.0222 | 0.0564 | 0.0002 | 0.0026 | 0 | 0 | 0 | 0.0016 | 0.0014 | 0.0009 | 0 | 0.0227
362 | 14.764 | 0.292 | 0 | 167.4998 | 86.6646 | 0.3913 | 0.0707 | 0.0708 | 0.01718 | 12.8959 | 2.3823 | 0.0288 | 0.0572 | 0.0074 | 0 | 0.6922 | 0.2168 | 0.7347 | 1 | 0.4028 | 0.9721 | 0.9722 | 0.9722 | 0.9722 | 0.9712 | 0.9718 | 0.9718 | 0.9716 | 0.0625 | 0.129 | 0.0472 | 0 | 0.0312 | 0 | 0 | 0.0007 | 0.0021 | 0.0032 | 0.0139 | 0 | 0 | 0.0068 | 0 | 0 | 0 | 0 | 0.053 | 0.1366 | 0 | 0 | 0.0223 | 0.0566 | 0.0002 | 0.0026 | 0 | 0 | 0 | 0.0015 | 0.0014 | 0.0009 | 0 | 0.0228
363 | 14.7799 | 0.2931 | 0 | 168.1125 | 86.8982 | 0.3925 | 0.071 | 0.0711 | 0.01721 | 12.8962 | 2.3843 | 0.0289 | 0.0572 | 0.0074 | 0 | 0.6922 | 0.2168 | 0.7347 | 1 | 0.4022 | 0.9721 | 0.9722 | 0.9722 | 0.9722 | 0.9712 | 0.9718 | 0.9718 | 0.9716 | 0.0623 | 0.129 | 0.0471 | 0 | 0.0312 | 0 | 0 | 0.0007 | 0.0021 | 0.0032 | 0.0139 | 0 | 0 | 0.0068 | 0 | 0 | 0 | 0 | 0.0532 | 0.1371 | 0 | 0 | 0.0224 | 0.0568 | 0.0002 | 0.0026 | 0 | 0 | 0 | 0.0015 | 0.0014 | 0.0009 | 0 | 0.0228
364 | 14.7958 | 0.2942 | 0 | 168.7119 | 87.1264 | 0.3937 | 0.0712 | 0.0714 | 0.01725 | 12.8965 | 2.3864 | 0.0289 | 0.0573 | 0.0074 | 0 | 0.6922 | 0.2167 | 0.7347 | 1 | 0.4016 | 0.9721 | 0.9722 | 0.9722 | 0.9722 | 0.9712 | 0.9718 | 0.9718 | 0.9716 | 0.062 | 0.1289 | 0.0471 | 0 | 0.0311 | 0 | 0 | 0.0007 | 0.002 | 0.0031 | 0.0139 | 0 | 0 | 0.0068 | 0 | 0 | 0 | 0 | 0.0534 | 0.1377 | 0 | 0 | 0.0225 | 0.057 | 0.0002 | 0.0027 | 0 | 0 | 0 | 0.0016 | 0.0014 | 0.0009 | 0 | 0.0229
365 | 14.8116 | 0.2953 | 0 | 169.3287 | 87.3619 | 0.3948 | 0.0715 | 0.0716 | 0.01728 | 12.8968 | 2.3883 | 0.029 | 0.0574 | 0.0074 | 0 | 0.6922 | 0.2167 | 0.7347 | 1 | 0.401 | 0.9721 | 0.9722 | 0.9722 | 0.9722 | 0.9712 | 0.9718 | 0.9718 | 0.9716 | 0.0617 | 0.1289 | 0.047 | 0 | 0.0311 | 0 | 0 | 0.0007 | 0.002 | 0.0031 | 0.0138 | 0 | 0 | 0.0068 | 0 | 0 | 0 | 0 | 0.0536 | 0.1381 | 0 | 0 | 0.0225 | 0.0572 | 0.0002 | 0.0027 | 0 | 0 | 0 | 0.0016 | 0.0014 | 0.0009 | 0 | 0.0229
366 | 14.8273 | 0.2963 | 0 | 169.8863 | 87.5728 | 0.3958 | 0.0718 | 0.0719 | 0.01733 | 12.8971 | 2.3902 | 0.029 | 0.0575 | 0.0073 | 0 | 0.6921 | 0.2167 | 0.7347 | 1 | 0.4005 | 0.9721 | 0.9722 | 0.9722 | 0.9722 | 0.9712 | 0.9718 | 0.9718 | 0.9716 | 0.0614 | 0.1288 | 0.047 | 0 | 0.0311 | 0 | 0 | 0.0007 | 0.002 | 0.0031 | 0.0138 | 0 | 0 | 0.0068 | 0 | 0 | 0 | 0 | 0.0538 | 0.1386 | 0 | 0 | 0.0226 | 0.0573 | 0.0002 | 0.0027 | 0 | 0 | 0 | 0.0016 | 0.0014 | 0.0009 | 0 | 0.023
367 | 14.8429 | 0.2973 | 0 | 170.4019 | 87.7664 | 0.3969 | 0.072 | 0.0721 | 0.01736 | 12.8974 | 2.392 | 0.0291 | 0.0575 | 0.0073 | 0 | 0.6921 | 0.2167 | 0.7347 | 1 | 0.4 | 0.9721 | 0.9722 | 0.9722 | 0.9722 | 0.9712 | 0.9718 | 0.9718 | 0.9716 | 0.0611 | 0.1288 | 0.0469 | 0 | 0.0311 | 0 | 0 | 0.0007 | 0.002 | 0.0031 | 0.0138 | 0 | 0 | 0.0068 | 0 | 0 | 0 | 0 | 0.054 | 0.1391 | 0 | 0 | 0.0226 | 0.0575 | 0.0002 | 0.0027 | 0 | 0 | 0 | 0.0016 | 0.0014 | 0.0009 | 0 | 0.023
368 | 14.8584 | 0.2984 | 0 | 171.0026 | 87.9955 | 0.398 | 0.0722 | 0.0723 | 0.01738 | 12.8977 | 2.3939 | 0.0292 | 0.0576 | 0.0073 | 0 | 0.6921 | 0.2166 | 0.7347 | 1 | 0.3994 | 0.9721 | 0.9722 | 0.9722 | 0.9722 | 0.9712 | 0.9718 | 0.9718 | 0.9716 | 0.0609 | 0.1287 | 0.0469 | 0 | 0.0311 | 0 | 0 | 0.0007 | 0.002 | 0.0031 | 0.0138 | 0 | 0 | 0.0068 | 0 | 0 | 0 | 0 | 0.0541 | 0.1396 | 0 | 0 | 0.0227 | 0.0576 | 0.0002 | 0.0027 | 0 | 0 | 0 | 0.0015 | 0.0014 | 0.0009 | 0 | 0.023
369 | 14.8739 | 0.2994 | 0 | 171.5176 | 88.1889 | 0.3991 | 0.0725 | 0.0726 | 0.0174 | 12.898 | 2.3957 | 0.0292 | 0.0577 | 0.0073 | 0 | 0.6921 | 0.2166 | 0.7346 | 1 | 0.3989 | 0.9721 | 0.9722 | 0.9722 | 0.9722 | 0.9712 | 0.9718 | 0.9718 | 0.9716 | 0.0606 | 0.1287 | 0.0468 | 0 | 0.031 | 0 | 0 | 0.0007 | 0.002 | 0.003 | 0.0138 | 0 | 0 | 0.0068 | 0 | 0 | 0 | 0 | 0.0543 | 0.1401 | 0 | 0 | 0.0228 | 0.0578 | 0.0002 | 0.0027 | 0 | 0 | 0 | 0.0015 | 0.0014 | 0.001 | 0 | 0.0231
370 | 14.8893 | 0.3005 | 0 | 172.0934 | 88.4078 | 0.4 | 0.0727 | 0.0728 | 0.01744 | 12.8983 | 2.3975 | 0.0293 | 0.0577 | 0.0073 | 0 | 0.692 | 0.2166 | 0.7346 | 1 | 0.3984 | 0.9721 | 0.9722 | 0.9722 | 0.9722 | 0.9712 | 0.9718 | 0.9718 | 0.9716 | 0.0603 | 0.1286 | 0.0467 | 0 | 0.031 | 0 | 0 | 0.0006 | 0.002 | 0.003 | 0.0138 | 0 | 0 | 0.0068 | 0 | 0 | 0 | 0 | 0.0545 | 0.1405 | 0 | 0 | 0.0228 | 0.0579 | 0.0002 | 0.0027 | 0 | 0 | 0 | 0.0015 | 0.0014 | 0.001 | 0 | 0.0231
371 | 14.9046 | 0.3014 | 0 | 172.5833 | 88.5909 | 0.401 | 0.073 | 0.0731 | 0.01746 | 12.8985 | 2.3992 | 0.0293 | 0.0578 | 0.0073 | 0 | 0.692 | 0.2165 | 0.7346 | 1 | 0.398 | 0.9721 | 0.9722 | 0.9722 | 0.9722 | 0.9712 | 0.9718 | 0.9718 | 0.9716 | 0.0601 | 0.1286 | 0.0467 | 0 | 0.031 | 0 | 0 | 0.0006 | 0.0019 | 0.003 | 0.0138 | 0 | 0 | 0.0068 | 0 | 0 | 0 | 0 | 0.0546 | 0.141 | 0 | 0 | 0.0229 | 0.0581 | 0.0002 | 0.0027 | 0 | 0 | 0 | 0.0015 | 0.0014 | 0.001 | 0 | 0.0231
372 | 14.9198 | 0.3023 | 0 | 173.0842 | 88.7788 | 0.4021 | 0.0732 | 0.0733 | 0.01749 | 12.8988 | 2.4009 | 0.0294 | 0.0578 | 0.0073 | 0 | 0.692 | 0.2165 | 0.7346 | 1 | 0.3974 | 0.9721 | 0.9722 | 0.9722 | 0.9722 | 0.9712 | 0.9718 | 0.9718 | 0.9716 | 0.0598 | 0.1285 | 0.0466 | 0 | 0.031 | 0 | 0 | 0.0006 | 0.0019 | 0.003 | 0.0138 | 0 | 0 | 0.0068 | 0 | 0 | 0 | 0 | 0.0548 | 0.1415 | 0 | 0 | 0.023 | 0.0582 | 0.0002 | 0.0027 | 0 | 0 | 0 | 0.0015 | 0.0014 | 0.001 | 0 | 0.0232
373 | 14.935 | 0.3033 | 0 | 173.6319 | 88.9862 | 0.4032 | 0.0734 | 0.0735 | 0.01751 | 12.8991 | 2.4027 | 0.0294 | 0.0579 | 0.0073 | 0 | 0.692 | 0.2165 | 0.7346 | 1 | 0.3969 | 0.9721 | 0.9722 | 0.9722 | 0.9722 | 0.9712 | 0.9718 | 0.9718 | 0.9716 | 0.0595 | 0.1285 | 0.0466 | 0 | 0.031 | 0 | 0 | 0.0006 | 0.0019 | 0.003 | 0.0138 | 0 | 0 | 0.0068 | 0 | 0 | 0 | 0 | 0.055 | 0.142 | 0 | 0 | 0.0231 | 0.0584 | 0.0002 | 0.0027 | 0 | 0 | 0 | 0.0015 | 0.0014 | 0.001 | 0 | 0.0232
374 | 14.9501 | 0.3044 | 0 | 174.2384 | 89.2181 | 0.4042 | 0.0737 | 0.0738 | 0.01755 | 12.8117 | 2.0701 | 0.0295 | 0.058 | 0.0103 | 0 | 0.7014 | 0.2296 | 0.7413 | 1 | 0.3964 | 0.9721 | 0.9722 | 0.9722 | 0.9722 | 0.9712 | 0.9718 | 0.9718 | 0.9716 | 0.0593 | 0.1284 | 0.0465 | 0 | 0.0309 | 0 | 0 | 0.0006 | 0.0019 | 0.003 | 0.0138 | 0 | 0 | 0.0068 | 0 | 0 | 0 | 0 | 0.0552 | 0.1424 | 0 | 0 | 0.0231 | 0.0585 | 0.0002 | 0.0028 | 0 | 0 | 0 | 0.0015 | 0.0014 | 0.001 | 0 | 0.0233
375 | 14.9651 | 0.3054 | 0 | 174.7719 | 89.4197 | 0.4051 | 0.0739 | 0.074 | 0.01757 | 12.8998 | 2.407 | 0.0295 | 0.058 | 0.0073 | 0 | 0.6919 | 0.2163 | 0.7345 | 1 | 0.396 | 0.9721 | 0.9722 | 0.9722 | 0.9722 | 0.9712 | 0.9718 | 0.9718 | 0.9716 | 0.0591 | 0.1284 | 0.0465 | 0 | 0.0309 | 0 | 0 | 0.0006 | 0.0019 | 0.0029 | 0.0138 | 0 | 0 | 0.0068 | 0 | 0 | 0 | 0 | 0.0553 | 0.1428 | 0 | 0 | 0.0232 | 0.0587 | 0.0002 | 0.0028 | 0 | 0 | 0 | 0.0015 | 0.0014 | 0.0011 | 0 | 0.0233
376 | 14.9801 | 0.3063 | 0 | 175.2591 | 89.6021 | 0.4062 | 0.0741 | 0.0742 | 0.01761 | 12.8127 | 2.0748 | 0.0296 | 0.0581 | 0.0102 | 0 | 0.7013 | 0.2294 | 0.7412 | 1 | 0.3954 | 0.9721 | 0.9722 | 0.9722 | 0.9722 | 0.9712 | 0.9718 | 0.9718 | 0.9716 | 0.0588 | 0.1283 | 0.0464 | 0 | 0.0309 | 0 | 0 | 0.0006 | 0.0019 | 0.0029 | 0.0138 | 0 | 0 | 0.0068 | 0 | 0 | 0 | 0 | 0.0555 | 0.1433 | 0 | 0 | 0.0233 | 0.0588 | 0.0002 | 0.0028 | 0 | 0 | 0 | 0.0015 | 0.0014 | 0.0011 | 0 | 0.0233
377 | 14.995 | 0.3073 | 0 | 175.7815 | 89.7992 | 0.4072 | 0.0744 | 0.0745 | 0.01765 | 12.9004 | 2.4107 | 0.0296 | 0.0582 | 0.0073 | 0 | 0.6918 | 0.2163 | 0.7345 | 1 | 0.3949 | 0.9721 | 0.9722 | 0.9722 | 0.9722 | 0.9712 | 0.9718 | 0.9718 | 0.9716 | 0.0586 | 0.1283 | 0.0464 | 0 | 0.0309 | 0 | 0 | 0.0006 | 0.0019 | 0.0029 | 0.0138 | 0 | 0 | 0.0068 | 0 | 0 | 0 | 0 | 0.0557 | 0.1437 | 0 | 0 | 0.0234 | 0.059 | 0.0002 | 0.0028 | 0 | 0 | 0 | 0.0015 | 0.0014 | 0.0011 | 0 | 0.0234
378 | 15.0098 | 0.3082 | 0 | 176.2934 | 89.9921 | 0.4081 | 0.0746 | 0.0747 | 0.01768 | 12.8138 | 2.0797 | 0.0297 | 0.0582 | 0.0102 | 0 | 0.7012 | 0.2293 | 0.7411 | 1 | 0.3944 | 0.9721 | 0.9722 | 0.9722 | 0.9722 | 0.9712 | 0.9718 | 0.9718 | 0.9716 | 0.0583 | 0.1282 | 0.0463 | 0 | 0.0309 | 0 | 0 | 0.0006 | 0.0019 | 0.0029 | 0.0138 | 0 | 0 | 0.0068 | 0 | 0 | 0 | 0 | 0.0558 | 0.1442 | 0 | 0 | 0.0235 | 0.0591 | 0.0002 | 0.0028 | 0 | 0 | 0 | 0.0015 | 0.0014 | 0.0011 | 0 | 0.0234
379 | 15.0245 | 0.3092 | 0 | 176.7599 | 90.166 | 0.409 | 0.0748 | 0.075 | 0.0177 | 12.9009 | 2.4139 | 0.0297 | 0.0583 | 0.0072 | 0 | 0.6918 | 0.2162 | 0.7344 | 1 | 0.394 | 0.9721 | 0.9722 | 0.9722 | 0.9722 | 0.9712 | 0.9718 | 0.9718 | 0.9716 | 0.0581 | 0.1282 | 0.0463 | 0 | 0.0309 | 0 | 0 | 0.0006 | 0.0018 | 0.0029 | 0.0138 | 0 | 0 | 0.0068 | 0 | 0 | 0 | 0 | 0.056 | 0.1445 | 0 | 0 | 0.0236 | 0.0593 | 0.0002 | 0.0028 | 0 | 0 | 0 | 0.0015 | 0.0014 | 0.0011 | 0 | 0.0235
380 | 15.0392 | 0.31 | 0 | 177.2253 | 90.3395 | 0.4101 | 0.0751 | 0.0752 | 0.01775 | 12.8148 | 2.0844 | 0.0298 | 0.0583 | 0.0102 | 0 | 0.701 | 0.2291 | 0.741 | 1 | 0.3934 | 0.9721 | 0.9722 | 0.9722 | 0.9722 | 0.9712 | 0.9718 | 0.9718 | 0.9716 | 0.0578 | 0.1281 | 0.0462 | 0 | 0.0308 | 0 | 0 | 0.0006 | 0.0018 | 0.0029 | 0.0138 | 0 | 0 | 0.0068 | 0 | 0 | 0 | 0 | 0.0561 | 0.145 | 0 | 0 | 0.0237 | 0.0594 | 0.0002 | 0.0028 | 0 | 0 | 0 | 0.0015 | 0.0015 | 0.0011 | 0 | 0.0235
381 | 15.0539 | 0.3111 | 0 | 177.797 | 90.5575 | 0.411 | 0.0753 | 0.0754 | 0.01776 | 12.9015 | 2.4176 | 0.0298 | 0.0584 | 0.0072 | 0 | 0.6917 | 0.2161 | 0.7344 | 1 | 0.393 | 0.9721 | 0.9722 | 0.9722 | 0.9722 | 0.9712 | 0.9718 | 0.9718 | 0.9716 | 0.0576 | 0.1281 | 0.0461 | 0 | 0.0308 | 0 | 0 | 0.0006 | 0.0018 | 0.0029 | 0.0138 | 0 | 0 | 0.0068 | 0 | 0 | 0 | 0 | 0.0563 | 0.1454 | 0 | 0 | 0.0237 | 0.0596 | 0.0002 | 0.0028 | 0 | 0 | 0 | 0.0015 | 0.0015 | 0.0011 | 0 | 0.0235
382 | 15.0685 | 0.312 | 0 | 178.2869 | 90.7413 | 0.412 | 0.0755 | 0.0756 | 0.0178 | 12.8159 | 2.0891 | 0.0299 | 0.0585 | 0.0101 | 0 | 0.7009 | 0.2289 | 0.7409 | 1 | 0.3925 | 0.9721 | 0.9722 | 0.9722 | 0.9722 | 0.9712 | 0.9718 | 0.9718 | 0.9716 | 0.0573 | 0.128 | 0.0461 | 0 | 0.0308 | 0 | 0 | 0.0006 | 0.0018 | 0.0028 | 0.0138 | 0 | 0 | 0.0068 | 0 | 0 | 0 | 0 | 0.0565 | 0.1459 | 0 | 0 | 0.0238 | 0.0598 | 0.0002 | 0.0028 | 0 | 0 | 0 | 0.0015 | 0.0015 | 0.0012 | 0 | 0.0236
383 | 15.083 | 0.313 | 0 | 178.857 | 90.9588 | 0.413 | 0.0758 | 0.0759 | 0.01784 | 12.9021 | 2.4212 | 0.0299 | 0.0585 | 0.0072 | 0 | 0.6917 | 0.2161 | 0.7344 | 1 | 0.392 | 0.9721 | 0.9722 | 0.9722 | 0.9722 | 0.9712 | 0.9718 | 0.9718 | 0.9716 | 0.0571 | 0.128 | 0.046 | 0 | 0.0308 | 0 | 0 | 0.0006 | 0.0018 | 0.0028 | 0.0137 | 0 | 0 | 0.0068 | 0 | 0 | 0 | 0 | 0.0566 | 0.1463 | 0 | 0 | 0.0239 | 0.0599 | 0.0002 | 0.0029 | 0 | 0 | 0 | 0.0015 | 0.0015 | 0.0012 | 0 | 0.0236
384 | 15.0974 | 0.3139 | 0 | 179.3348 | 91.1378 | 0.4139 | 0.076 | 0.0761 | 0.01787 | 12.8169 | 2.0938 | 0.03 | 0.0586 | 0.0101 | 0 | 0.7008 | 0.2287 | 0.7408 | 1 | 0.3915 | 0.9721 | 0.9722 | 0.9722 | 0.9722 | 0.9712 | 0.9718 | 0.9718 | 0.9716 | 0.0569 | 0.1279 | 0.046 | 0 | 0.0308 | 0 | 0 | 0.0006 | 0.0018 | 0.0028 | 0.0137 | 0 | 0 | 0.0068 | 0 | 0 | 0 | 0 | 0.0568 | 0.1467 | 0 | 0 | 0.024 | 0.06 | 0.0002 | 0.0029 | 0 | 0 | 0 | 0.0015 | 0.0015 | 0.0012 | 0 | 0.0237
385 | 15.1118 | 0.3147 | 0 | 179.7956 | 91.3097 | 0.4148 | 0.0762 | 0.0763 | 0.0179 | 12.9025 | 2.4244 | 0.03 | 0.0587 | 0.0072 | 0 | 0.6917 | 0.216 | 0.7343 | 1 | 0.3911 | 0.9721 | 0.9722 | 0.9722 | 0.9722 | 0.9712 | 0.9718 | 0.9718 | 0.9716 | 0.0566 | 0.1279 | 0.0459 | 0 | 0.0308 | 0 | 0 | 0.0006 | 0.0018 | 0.0028 | 0.0137 | 0 | 0 | 0.0068 | 0 | 0 | 0 | 0 | 0.0569 | 0.1471 | 0 | 0 | 0.0241 | 0.0602 | 0.0002 | 0.0029 | 0 | 0 | 0 | 0.0015 | 0.0015 | 0.0012 | 0 | 0.0237
386 | 15.1261 | 0.3156 | 0 | 180.2826 | 91.4926 | 0.4156 | 0.0764 | 0.0765 | 0.01793 | 12.8179 | 2.0981 | 0.0301 | 0.0587 | 0.01 | 0 | 0.7007 | 0.2285 | 0.7407 | 1 | 0.3906 | 0.9721 | 0.9722 | 0.9722 | 0.9722 | 0.9712 | 0.9718 | 0.9718 | 0.9716 | 0.0564 | 0.1278 | 0.0459 | 0 | 0.0307 | 0 | 0 | 0.0006 | 0.0018 | 0.0028 | 0.0137 | 0 | 0 | 0.0068 | 0 | 0 | 0 | 0 | 0.0571 | 0.1475 | 0 | 0 | 0.0241 | 0.0603 | 0.0002 | 0.0029 | 0 | 0 | 0 | 0.0015 | 0.0015 | 0.0012 | 0 | 0.0238
387 | 15.1404 | 0.3165 | 0 | 180.7281 | 91.6583 | 0.4165 | 0.0766 | 0.0767 | 0.01796 | 12.903 | 2.4275 | 0.0301 | 0.0588 | 0.0072 | 0 | 0.6916 | 0.216 | 0.7343 | 1 | 0.3902 | 0.9721 | 0.9722 | 0.9722 | 0.9722 | 0.9712 | 0.9718 | 0.9718 | 0.9716 | 0.0562 | 0.1278 | 0.0458 | 0 | 0.0307 | 0 | 0 | 0.0006 | 0.0018 | 0.0028 | 0.0137 | 0 | 0 | 0.0068 | 0 | 0 | 0 | 0 | 0.0572 | 0.148 | 0 | 0 | 0.0242 | 0.0604 | 0.0002 | 0.0029 | 0 | 0 | 0 | 0.0014 | 0.0015 | 0.0012 | 0 | 0.0238
388 | 15.1546 | 0.3174 | 0 | 181.1957 | 91.8332 | 0.4175 | 0.0768 | 0.0769 | 0.01798 | 12.8188 | 2.1026 | 0.0301 | 0.0588 | 0.01 | 0 | 0.7005 | 0.2284 | 0.7406 | 1 | 0.3897 | 0.9721 | 0.9722 | 0.9722 | 0.9722 | 0.9712 | 0.9718 | 0.9718 | 0.9716 | 0.0559 | 0.1277 | 0.0458 | 0 | 0.0307 | 0 | 0 | 0.0006 | 0.0018 | 0.0027 | 0.0137 | 0 | 0 | 0.0068 | 0 | 0 | 0 | 0 | 0.0574 | 0.1484 | 0 | 0 | 0.0243 | 0.0606 | 0.0002 | 0.0029 | 0 | 0 | 0 | 0.0014 | 0.0015 | 0.0012 | 0 | 0.0238
389 | 15.1688 | 0.3184 | 0 | 181.7197 | 92.0317 | 0.4185 | 0.0771 | 0.0772 | 0.01802 | 12.9036 | 2.4311 | 0.0302 | 0.0589 | 0.0072 | 0 | 0.6916 | 0.2159 | 0.7343 | 1 | 0.3892 | 0.9721 | 0.9722 | 0.9722 | 0.9722 | 0.9712 | 0.9718 | 0.9718 | 0.9716 | 0.0557 | 0.1277 | 0.0457 | 0 | 0.0307 | 0 | 0 | 0.0006 | 0.0017 | 0.0027 | 0.0137 | 0 | 0 | 0.0068 | 0 | 0 | 0 | 0 | 0.0575 | 0.1488 | 0 | 0 | 0.0243 | 0.0607 | 0.0002 | 0.0029 | 0 | 0 | 0 | 0.0014 | 0.0015 | 0.0012 | 0 | 0.0239
390 | 15.1829 | 0.3192 | 0 | 182.1718 | 92.2003 | 0.4194 | 0.0773 | 0.0774 | 0.01805 | 12.8198 | 2.1072 | 0.0302 | 0.0589 | 0.01 | 0 | 0.7004 | 0.2282 | 0.7406 | 1 | 0.3887 | 0.9721 | 0.9722 | 0.9722 | 0.9722 | 0.9712 | 0.9718 | 0.9718 | 0.9716 | 0.0555 | 0.1276 | 0.0457 | 0 | 0.0307 | 0 | 0 | 0.0006 | 0.0017 | 0.0027 | 0.0137 | 0 | 0 | 0.0068 | 0 | 0 | 0 | 0 | 0.0577 | 0.1493 | 0 | 0 | 0.0244 | 0.0608 | 0.0002 | 0.0029 | 0 | 0 | 0 | 0.0014 | 0.0015 | 0.0013 | 0 | 0.0239
391 | 15.1969 | 0.3202 | 0 | 182.6628 | 92.3852 | 0.4202 | 0.0775 | 0.0776 | 0.01808 | 12.9041 | 2.4342 | 0.0303 | 0.059 | 0.0071 | 0 | 0.6915 | 0.2158 | 0.7343 | 1 | 0.3883 | 0.9721 | 0.9722 | 0.9722 | 0.9722 | 0.9712 | 0.9718 | 0.9718 | 0.9716 | 0.0553 | 0.1276 | 0.0456 | 0 | 0.0307 | 0 | 0 | 0.0006 | 0.0017 | 0.0027 | 0.0137 | 0 | 0 | 0.0068 | 0 | 0 | 0 | 0 | 0.0578 | 0.1496 | 0 | 0 | 0.0245 | 0.0609 | 0.0002 | 0.0029 | 0 | 0 | 0 | 0.0014 | 0.0015 | 0.0013 | 0 | 0.024
392 | 15.2109 | 0.321 | 0 | 183.0982 | 92.5469 | 0.4211 | 0.0777 | 0.0778 | 0.01811 | 12.8208 | 2.1115 | 0.0303 | 0.0591 | 0.0099 | 0 | 0.7003 | 0.228 | 0.7405 | 1 | 0.3879 | 0.9721 | 0.9722 | 0.9722 | 0.9722 | 0.9758 | 0.9766 | 0.976 | 0.9761 | 0.055 | 0.1275 | 0.0456 | 0 | 0.0306 | 0 | 0 | 0.0006 | 0.0017 | 0.0027 | 0.0137 | 0 | 0 | 0.0068 | 0 | 0 | 0 | 0 | 0.058 | 0.1501 | 0 | 0 | 0.0245 | 0.0611 | 0.0002 | 0.0029 | 0 | 0 | 0 | 0.0014 | 0.0015 | 0.0013 | 0 | 0.024
393 | 15.2248 | 0.3219 | 0 | 183.6184 | 92.7441 | 0.422 | 0.0779 | 0.078 | 0.01813 | 12.9046 | 2.4375 | 0.0304 | 0.0591 | 0.0071 | 0 | 0.6915 | 0.2158 | 0.7342 | 1 | 0.3874 | 0.9721 | 0.9722 | 0.9722 | 0.9722 | 0.9758 | 0.9766 | 0.976 | 0.9761 | 0.0548 | 0.1274 | 0.0455 | 0 | 0.0306 | 0 | 0 | 0.0005 | 0.0017 | 0.0027 | 0.0137 | 0 | 0 | 0.0068 | 0 | 0 | 0 | 0 | 0.0581 | 0.1505 | 0 | 0 | 0.0246 | 0.0612 | 0.0002 | 0.0029 | 0 | 0 | 0 | 0.0014 | 0.0015 | 0.0013 | 0 | 0.024
394 | 15.2387 | 0.3227 | 0 | 184.0591 | 92.9081 | 0.4229 | 0.0781 | 0.0782 | 0.01816 | 12.8217 | 2.1159 | 0.0304 | 0.0592 | 0.0099 | 0 | 0.7002 | 0.2278 | 0.7404 | 1 | 0.3869 | 0.9721 | 0.9722 | 0.9722 | 0.9722 | 0.9758 | 0.9766 | 0.976 | 0.9761 | 0.0546 | 0.1274 | 0.0455 | 0 | 0.0306 | 0 | 0 | 0.0005 | 0.0017 | 0.0026 | 0.0137 | 0 | 0 | 0.0068 | 0 | 0 | 0 | 0 | 0.0583 | 0.1509 | 0 | 0 | 0.0247 | 0.0613 | 0.0002 | 0.0029 | 0 | 0 | 0 | 0.0014 | 0.0015 | 0.0013 | 0 | 0.0241
395 | 15.2526 | 0.3237 | 0 | 184.554 | 93.0948 | 0.4237 | 0.0783 | 0.0785 | 0.01819 | 12.9051 | 2.4408 | 0.0305 | 0.0592 | 0.0071 | 0 | 0.6914 | 0.2157 | 0.7342 | 1 | 0.3865 | 0.9721 | 0.9722 | 0.9722 | 0.9722 | 0.9758 | 0.9766 | 0.976 | 0.9761 | 0.0544 | 0.1274 | 0.0455 | 0 | 0.0306 | 0 | 0 | 0.0005 | 0.0017 | 0.0026 | 0.0137 | 0 | 0 | 0.0068 | 0 | 0 | 0 | 0 | 0.0584 | 0.1513 | 0 | 0 | 0.0247 | 0.0615 | 0.0002 | 0.0029 | 0 | 0 | 0 | 0.0014 | 0.0015 | 0.0013 | 0 | 0.0241
396 | 15.2663 | 0.3245 | 0 | 184.9644 | 93.2463 | 0.4245 | 0.0785 | 0.0787 | 0.01821 | 12.8226 | 2.1201 | 0.0305 | 0.0593 | 0.0099 | 0 | 0.7001 | 0.2277 | 0.7403 | 1 | 0.3861 | 0.9721 | 0.9722 | 0.9722 | 0.9722 | 0.9758 | 0.9766 | 0.976 | 0.9761 | 0.0542 | 0.1273 | 0.0454 | 0 | 0.0306 | 0 | 0 | 0.0005 | 0.0017 | 0.0026 | 0.0137 | 0 | 0 | 0.0068 | 0 | 0 | 0 | 0 | 0.0586 | 0.1517 | 0 | 0 | 0.0248 | 0.0616 | 0.0002 | 0.003 | 0 | 0 | 0 | 0.0014 | 0.0015 | 0.0013 | 0 | 0.0241
397 | 15.2801 | 0.3252 | 0 | 185.4129 | 93.4137 | 0.4254 | 0.0787 | 0.0788 | 0.01824 | 12.9056 | 2.4438 | 0.0306 | 0.0593 | 0.0071 | 0 | 0.6914 | 0.2157 | 0.7342 | 1 | 0.3857 | 0.9721 | 0.9722 | 0.9722 | 0.9722 | 0.9758 | 0.9766 | 0.976 | 0.9761 | 0.054 | 0.1273 | 0.0453 | 0 | 0.0306 | 0 | 0 | 0.0005 | 0.0017 | 0.0026 | 0.0137 | 0 | 0 | 0.0068 | 0 | 0 | 0 | 0 | 0.0587 | 0.1521 | 0 | 0 | 0.0249 | 0.0617 | 0.0002 | 0.003 | 0 | 0 | 0 | 0.0014 | 0.0015 | 0.0013 | 0 | 0.0242
398 | 15.2938 | 0.3261 | 0 | 185.8844 | 93.5908 | 0.4263 | 0.0789 | 0.079 | 0.01827 | 12.8236 | 2.1244 | 0.0306 | 0.0594 | 0.0098 | 0 | 0.6999 | 0.2275 | 0.7402 | 1 | 0.3852 | 0.9721 | 0.9722 | 0.9722 | 0.9722 | 0.9758 | 0.9766 | 0.976 | 0.9761 | 0.0537 | 0.1272 | 0.0453 | 0 | 0.0305 | 0 | 0 | 0.0005 | 0.0017 | 0.0026 | 0.0137 | 0 | 0 | 0.0068 | 0 | 0 | 0 | 0 | 0.0589 | 0.1525 | 0 | 0 | 0.0249 | 0.0619 | 0.0002 | 0.003 | 0 | 0 | 0 | 0.0014 | 0.0015 | 0.0014 | 0 | 0.0242
399 | 15.3074 | 0.3271 | 0 | 186.4169 | 93.7935 | 0.4272 | 0.0791 | 0.0793 | 0.0183 | 12.9061 | 2.4473 | 0.0307 | 0.0595 | 0.0071 | 0 | 0.6913 | 0.2156 | 0.7341 | 1 | 0.3847 | 0.9721 | 0.9722 | 0.9722 | 0.9722 | 0.9758 | 0.9766 | 0.976 | 0.9761 | 0.0535 | 0.1272 | 0.0452 | 0 | 0.0305 | 0 | 0 | 0.0005 | 0.0016 | 0.0025 | 0.0137 | 0 | 0 | 0.0068 | 0 | 0 | 0 | 0 | 0.059 | 0.1529 | 0 | 0 | 0.025 | 0.062 | 0.0002 | 0.003 | 0 | 0 | 0 | 0.0014 | 0.0015 | 0.0014 | 0 | 0.0242
400 | 15.321 | 0.3279 | 0 | 186.8659 | 93.9613 | 0.4281 | 0.0794 | 0.0795 | 0.01833 | 12.8245 | 2.1288 | 0.0307 | 0.0595 | 0.0098 | 0 | 0.6998 | 0.2273 | 0.7401 | 1 | 0.3843 | 0.9721 | 0.9722 | 0.9722 | 0.9722 | 0.9758 | 0.9766 | 0.976 | 0.9761 | 0.0533 | 0.1271 | 0.0452 | 0 | 0.0305 | 0 | 0 | 0.0005 | 0.0016 | 0.0025 | 0.0136 | 0 | 0 | 0.0068 | 0 | 0 | 0 | 0 | 0.0592 | 0.1533 | 0 | 0 | 0.0251 | 0.0621 | 0.0002 | 0.003 | 0 | 0 | 0 | 0.0014 | 0.0015 | 0.0014 | 0 | 0.0243
401 | 15.3345 | 0.3288 | 0 | 187.3414 | 94.1402 | 0.4288 | 0.0796 | 0.0797 | 0.01835 | 12.9066 | 2.4503 | 0.0307 | 0.0596 | 0.0071 | 0 | 0.6913 | 0.2155 | 0.7341 | 1 | 0.3839 | 0.9557 | 0.9556 | 0.9556 | 0.9556 | 0.9758 | 0.9766 | 0.976 | 0.9761 | 0.0531 | 0.1271 | 0.0452 | 0 | 0.0305 | 0 | 0 | 0.0005 | 0.0016 | 0.0025 | 0.0136 | 0 | 0 | 0.0068 | 0 | 0 | 0 | 0 | 0.0593 | 0.1536 | 0 | 0 | 0.0251 | 0.0622 | 0.0002 | 0.003 | 0 | 0 | 0 | 0.0014 | 0.0015 | 0.0014 | 0 | 0.0243
402 | 15.348 | 0.3296 | 0 | 187.7333 | 94.2842 | 0.4296 | 0.0798 | 0.0799 | 0.01839 | 12.8254 | 2.1328 | 0.0308 | 0.0596 | 0.0098 | 0 | 0.6997 | 0.2272 | 0.7401 | 1 | 0.3835 | 0.9557 | 0.9556 | 0.9556 | 0.9556 | 0.9758 | 0.9766 | 0.976 | 0.9761 | 0.0529 | 0.127 | 0.0451 | 0 | 0.0305 | 0 | 0 | 0.0005 | 0.0016 | 0.0025 | 0.0136 | 0 | 0 | 0.0068 | 0 | 0 | 0 | 0 | 0.0594 | 0.154 | 0 | 0 | 0.0252 | 0.0623 | 0.0002 | 0.003 | 0 | 0 | 0 | 0.0014 | 0.0015 | 0.0014 | 0 | 0.0244
403 | 15.3614 | 0.3304 | 0 | 188.1449 | 94.4365 | 0.4304 | 0.0799 | 0.0801 | 0.0184 | 12.907 | 2.4532 | 0.0308 | 0.0597 | 0.0071 | 0 | 0.6912 | 0.2155 | 0.7341 | 1 | 0.3831 | 0.9557 | 0.9556 | 0.9556 | 0.9556 | 0.9758 | 0.9766 | 0.976 | 0.9761 | 0.0527 | 0.127 | 0.0451 | 0 | 0.0305 | 0 | 0 | 0.0005 | 0.0016 | 0.0025 | 0.0136 | 0 | 0 | 0.0068 | 0 | 0 | 0 | 0 | 0.0596 | 0.1544 | 0 | 0 | 0.0253 | 0.0624 | 0.0002 | 0.003 | 0 | 0 | 0 | 0.0014 | 0.0015 | 0.0014 | 0 | 0.0244
404 | 15.3748 | 0.3311 | 0 | 188.5654 | 94.5926 | 0.4312 | 0.0801 | 0.0803 | 0.01842 | 12.8262 | 2.1366 | 0.0309 | 0.0597 | 0.0097 | 0 | 0.6996 | 0.227 | 0.74 | 1 | 0.3827 | 0.9557 | 0.9556 | 0.9556 | 0.9556 | 0.9758 | 0.9766 | 0.976 | 0.9761 | 0.0525 | 0.1269 | 0.045 | 0 | 0.0304 | 0 | 0 | 0.0005 | 0.0016 | 0.0025 | 0.0136 | 0 | 0 | 0.0068 | 0 | 0 | 0 | 0 | 0.0597 | 0.1548 | 0 | 0 | 0.0253 | 0.0625 | 0.0002 | 0.003 | 0 | 0 | 0 | 0.0014 | 0.0015 | 0.0014 | 0 | 0.0244
405 | 15.3882 | 0.332 | 0 | 189.0181 | 94.7621 | 0.432 | 0.0803 | 0.0805 | 0.01844 | 12.9075 | 2.4562 | 0.0309 | 0.0598 | 0.007 | 0 | 0.6912 | 0.2154 | 0.734 | 1 | 0.3823 | 0.9557 | 0.9556 | 0.9556 | 0.9556 | 0.9758 | 0.9766 | 0.976 | 0.9761 | 0.0523 | 0.1269 | 0.045 | 0 | 0.0304 | 0 | 0 | 0.0005 | 0.0016 | 0.0025 | 0.0136 | 0 | 0 | 0.0068 | 0 | 0 | 0 | 0 | 0.0598 | 0.1552 | 0 | 0 | 0.0254 | 0.0626 | 0.0002 | 0.003 | 0 | 0 | 0 | 0.0014 | 0.0016 | 0.0014 | 0 | 0.0244
406 | 15.4015 | 0.3328 | 0 | 189.3918 | 94.8987 | 0.4327 | 0.0805 | 0.0806 | 0.01847 | 12.827 | 2.1405 | 0.0309 | 0.0598 | 0.0097 | 0 | 0.6995 | 0.2269 | 0.7399 | 1 | 0.3819 | 0.9557 | 0.9556 | 0.9556 | 0.9556 | 0.9758 | 0.9766 | 0.976 | 0.9761 | 0.0521 | 0.1268 | 0.0449 | 0 | 0.0304 | 0 | 0 | 0.0005 | 0.0016 | 0.0024 | 0.0136 | 0 | 0 | 0.0068 | 0 | 0 | 0 | 0 | 0.06 | 0.1556 | 0 | 0 | 0.0255 | 0.0627 | 0.0002 | 0.003 | 0 | 0 | 0 | 0.0014 | 0.0016 | 0.0015 | 0 | 0.0245
407 | 15.4148 | 0.3336 | 0 | 189.8717 | 95.0798 | 0.4334 | 0.0807 | 0.0808 | 0.01849 | 12.9079 | 2.459 | 0.031 | 0.0599 | 0.007 | 0 | 0.6912 | 0.2154 | 0.734 | 1 | 0.3816 | 0.9557 | 0.9556 | 0.9556 | 0.9556 | 0.9758 | 0.9766 | 0.976 | 0.9761 | 0.0519 | 0.1268 | 0.0449 | 0 | 0.0304 | 0 | 0 | 0.0005 | 0.0016 | 0.0024 | 0.0136 | 0 | 0 | 0.0068 | 0 | 0 | 0 | 0 | 0.0601 | 0.1559 | 0 | 0 | 0.0255 | 0.0628 | 0.0002 | 0.0031 | 0 | 0 | 0 | 0.0014 | 0.0016 | 0.0015 | 0 | 0.0245
408 | 15.428 | 0.3343 | 0 | 190.2645 | 95.2243 | 0.4342 | 0.0809 | 0.081 | 0.01852 | 12.8278 | 2.1442 | 0.031 | 0.0599 | 0.0097 | 0 | 0.6994 | 0.2268 | 0.7398 | 1 | 0.3812 | 0.9557 | 0.9556 | 0.9556 | 0.9556 | 0.9758 | 0.9766 | 0.976 | 0.9761 | 0.0517 | 0.1267 | 0.0448 | 0 | 0.0304 | 0 | 0 | 0.0005 | 0.0016 | 0.0024 | 0.0136 | 0 | 0 | 0.0068 | 0 | 0 | 0 | 0 | 0.0602 | 0.1563 | 0 | 0 | 0.0256 | 0.0629 | 0.0002 | 0.0031 | 0 | 0 | 0 | 0.0014 | 0.0016 | 0.0015 | 0 | 0.0245
409 | 15.4412 | 0.3352 | 0 | 190.7253 | 95.3975 | 0.435 | 0.0811 | 0.0812 | 0.01854 | 12.9084 | 2.462 | 0.0311 | 0.06 | 0.007 | 0 | 0.6911 | 0.2153 | 0.734 | 1 | 0.3808 | 0.9557 | 0.9556 | 0.9556 | 0.9556 | 0.9758 | 0.9766 | 0.976 | 0.9761 | 0.0515 | 0.1267 | 0.0448 | 0 | 0.0304 | 0 | 0 | 0.0005 | 0.0016 | 0.0024 | 0.0136 | 0 | 0 | 0.0068 | 0 | 0 | 0 | 0 | 0.0604 | 0.1566 | 0 | 0 | 0.0257 | 0.063 | 0.0003 | 0.0031 | 0 | 0 | 0 | 0.0014 | 0.0016 | 0.0015 | 0 | 0.0246
410 | 15.4544 | 0.3359 | 0 | 191.1107 | 95.5391 | 0.4357 | 0.0813 | 0.0814 | 0.01858 | 12.8287 | 2.1481 | 0.0311 | 0.06 | 0.0096 | 0 | 0.6993 | 0.2266 | 0.7398 | 1 | 0.3804 | 0.9557 | 0.9556 | 0.9556 | 0.9556 | 0.9758 | 0.9766 | 0.976 | 0.9761 | 0.0513 | 0.1266 | 0.0447 | 0 | 0.0304 | 0 | 0 | 0.0005 | 0.0016 | 0.0024 | 0.0136 | 0 | 0 | 0.0068 | 0 | 0 | 0 | 0 | 0.0605 | 0.157 | 0 | 0 | 0.0257 | 0.0631 | 0.0003 | 0.0031 | 0 | 0 | 0 | 0.0014 | 0.0016 | 0.0015 | 0 | 0.0246
411 | 15.4675 | 0.3367 | 0 | 191.5269 | 95.6936 | 0.4365 | 0.0815 | 0.0816 | 0.0186 | 12.9089 | 2.4649 | 0.0311 | 0.0601 | 0.007 | 0 | 0.6911 | 0.2152 | 0.7339 | 1 | 0.38 | 0.9557 | 0.9556 | 0.9556 | 0.9556 | 0.9758 | 0.9766 | 0.976 | 0.9761 | 0.0511 | 0.1266 | 0.0447 | 0 | 0.0304 | 0 | 0 | 0.0005 | 0.0016 | 0.0024 | 0.0136 | 0 | 0 | 0.0068 | 0 | 0 | 0 | 0 | 0.0606 | 0.1573 | 0 | 0 | 0.0258 | 0.0632 | 0.0002 | 0.0031 | 0 | 0 | 0 | 0.0014 | 0.0016 | 0.0015 | 0 | 0.0247
412 | 15.4805 | 0.3374 | 0 | 191.9214 | 95.8391 | 0.4373 | 0.0816 | 0.0818 | 0.01863 | 12.8295 | 2.152 | 0.0312 | 0.0601 | 0.0096 | 0 | 0.6992 | 0.2265 | 0.7397 | 1 | 0.3796 | 0.9557 | 0.9556 | 0.9556 | 0.9556 | 0.9758 | 0.9766 | 0.976 | 0.9761 | 0.0509 | 0.1265 | 0.0446 | 0 | 0.0303 | 0 | 0 | 0.0005 | 0.0015 | 0.0024 | 0.0136 | 0 | 0 | 0.0068 | 0 | 0 | 0 | 0 | 0.0608 | 0.1577 | 0 | 0 | 0.0258 | 0.0634 | 0.0002 | 0.0031 | 0 | 0 | 0 | 0.0014 | 0.0016 | 0.0015 | 0 | 0.0247
413 | 15.4936 | 0.3383 | 0 | 192.381 | 96.012 | 0.438 | 0.0818 | 0.082 | 0.01864 | 12.9093 | 2.4678 | 0.0312 | 0.0602 | 0.007 | 0 | 0.691 | 0.2152 | 0.7339 | 1 | 0.3792 | 0.9557 | 0.9556 | 0.9556 | 0.9556 | 0.9758 | 0.9766 | 0.976 | 0.9761 | 0.0507 | 0.1265 | 0.0446 | 0 | 0.0303 | 0 | 0 | 0.0005 | 0.0015 | 0.0024 | 0.0136 | 0 | 0 | 0.0068 | 0 | 0 | 0 | 0 | 0.0609 | 0.1581 | 0 | 0 | 0.0259 | 0.0635 | 0.0003 | 0.0031 | 0 | 0 | 0 | 0.0014 | 0.0016 | 0.0015 | 0 | 0.0247
414 | 15.5066 | 0.339 | 0 | 192.797 | 96.1665 | 0.4388 | 0.082 | 0.0821 | 0.01867 | 12.8303 | 2.156 | 0.0313 | 0.0602 | 0.0096 | 0 | 0.6991 | 0.2263 | 0.7396 | 1 | 0.3788 | 0.9557 | 0.9556 | 0.9556 | 0.9556 | 0.9758 | 0.9766 | 0.976 | 0.9761 | 0.0505 | 0.1264 | 0.0445 | 0 | 0.0303 | 0 | 0 | 0.0005 | 0.0015 | 0.0023 | 0.0136 | 0 | 0 | 0.0068 | 0 | 0 | 0 | 0 | 0.061 | 0.1585 | 0 | 0 | 0.026 | 0.0636 | 0.0003 | 0.0031 | 0 | 0 | 0 | 0.0014 | 0.0016 | 0.0016 | 0 | 0.0247
415 | 15.5195 | 0.3399 | 0 | 193.2502 | 96.3368 | 0.4395 | 0.0822 | 0.0823 | 0.01869 | 12.9098 | 2.4708 | 0.0313 | 0.0603 | 0.007 | 0 | 0.691 | 0.2151 | 0.7339 | 1 | 0.3784 | 0.9557 | 0.9556 | 0.9556 | 0.9556 | 0.9758 | 0.9766 | 0.976 | 0.9761 | 0.0504 | 0.1264 | 0.0445 | 0 | 0.0303 | 0 | 0 | 0.0005 | 0.0015 | 0.0023 | 0.0136 | 0 | 0 | 0.0068 | 0 | 0 | 0 | 0 | 0.0611 | 0.1588 | 0 | 0 | 0.0261 | 0.0637 | 0.0003 | 0.0031 | 0 | 0 | 0 | 0.0014 | 0.0016 | 0.0016 | 0 | 0.0248
416 | 15.5324 | 0.3406 | 0 | 193.6054 | 96.4659 | 0.4403 | 0.0824 | 0.0825 | 0.01872 | 12.8311 | 2.1596 | 0.0313 | 0.0603 | 0.0095 | 0 | 0.699 | 0.2262 | 0.7395 | 1 | 0.378 | 0.9557 | 0.9556 | 0.9556 | 0.9556 | 0.9758 | 0.9766 | 0.976 | 0.9761 | 0.0502 | 0.1263 | 0.0444 | 0 | 0.0303 | 0 | 0 | 0.0005 | 0.0015 | 0.0023 | 0.0136 | 0 | 0 | 0.0068 | 0 | 0 | 0 | 0 | 0.0612 | 0.1591 | 0 | 0 | 0.0262 | 0.0638 | 0.0003 | 0.0031 | 0 | 0 | 0 | 0.0013 | 0.0016 | 0.0016 | 0 | 0.0248
417 | 15.5453 | 0.3413 | 0 | 193.9797 | 96.6031 | 0.441 | 0.0826 | 0.0827 | 0.01874 | 12.9102 | 2.4736 | 0.0314 | 0.0604 | 0.007 | 0 | 0.6909 | 0.215 | 0.7338 | 1 | 0.3776 | 0.9557 | 0.9556 | 0.9556 | 0.9556 | 0.9758 | 0.9766 | 0.976 | 0.9761 | 0.05 | 0.1263 | 0.0444 | 0 | 0.0303 | 0 | 0 | 0.0005 | 0.0015 | 0.0023 | 0.0136 | 0 | 0 | 0.0068 | 0 | 0 | 0 | 0 | 0.0614 | 0.1595 | 0 | 0 | 0.0262 | 0.0639 | 0.0003 | 0.0031 | 0 | 0 | 0 | 0.0013 | 0.0016 | 0.0016 | 0 | 0.0248
418 | 15.5581 | 0.3421 | 0 | 194.4135 | 96.7654 | 0.4418 | 0.0828 | 0.0829 | 0.01877 | 12.8319 | 2.1635 | 0.0314 | 0.0604 | 0.0095 | 0 | 0.6989 | 0.226 | 0.7395 | 1 | 0.3772 | 0.9557 | 0.9556 | 0.9556 | 0.9556 | 0.9758 | 0.9766 | 0.976 | 0.9761 | 0.0498 | 0.1262 | 0.0443 | 0 | 0.0303 | 0 | 0 | 0.0005 | 0.0015 | 0.0023 | 0.0135 | 0 | 0 | 0.0068 | 0 | 0 | 0 | 0 | 0.0615 | 0.1599 | 0 | 0 | 0.0263 | 0.064 | 0.0003 | 0.0031 | 0 | 0 | 0 | 0.0013 | 0.0016 | 0.0016 | 0 | 0.0249
419 | 15.5709 | 0.3429 | 0 | 194.8654 | 96.9352 | 0.4425 | 0.083 | 0.0831 | 0.0188 | 12.9107 | 2.4765 | 0.0315 | 0.0605 | 0.007 | 0 | 0.6909 | 0.215 | 0.7338 | 1 | 0.3768 | 0.9557 | 0.9556 | 0.9556 | 0.9556 | 0.9758 | 0.9766 | 0.976 | 0.9761 | 0.0496 | 0.1262 | 0.0443 | 0 | 0.0303 | 0 | 0 | 0.0005 | 0.0015 | 0.0023 | 0.0135 | 0 | 0 | 0.0068 | 0 | 0 | 0 | 0 | 0.0616 | 0.1602 | 0 | 0 | 0.0264 | 0.0641 | 0.0003 | 0.0031 | 0 | 0 | 0 | 0.0013 | 0.0016 | 0.0016 | 0 | 0.0249
420 | 15.5837 | 0.3437 | 0 | 195.26 | 97.081 | 0.4434 | 0.0831 | 0.0833 | 0.01883 | 12.8327 | 2.1674 | 0.0315 | 0.0605 | 0.0095 | 0 | 0.6988 | 0.2259 | 0.7394 | 1 | 0.3764 | 0.9557 | 0.9556 | 0.9556 | 0.9556 | 0.9758 | 0.9766 | 0.976 | 0.9761 | 0.0494 | 0.1261 | 0.0442 | 0 | 0.0302 | 0 | 0 | 0.0005 | 0.0015 | 0.0023 | 0.0135 | 0 | 0 | 0.0068 | 0 | 0 | 0 | 0 | 0.0618 | 0.1606 | 0 | 0 | 0.0264 | 0.0642 | 0.0003 | 0.0032 | 0 | 0 | 0 | 0.0013 | 0.0016 | 0.0017 | 0 | 0.025
421 | 15.5964 | 0.3445 | 0 | 195.7105 | 97.2504 | 0.444 | 0.0834 | 0.0835 | 0.01884 | 12.9111 | 2.4795 | 0.0315 | 0.0606 | 0.0069 | 0 | 0.6908 | 0.2149 | 0.7338 | 1 | 0.3761 | 0.9557 | 0.9556 | 0.9556 | 0.9556 | 0.9758 | 0.9766 | 0.976 | 0.9761 | 0.0492 | 0.1261 | 0.0442 | 0 | 0.0302 | 0 | 0 | 0.0005 | 0.0015 | 0.0023 | 0.0135 | 0 | 0 | 0.0068 | 0 | 0 | 0 | 0 | 0.0619 | 0.161 | 0 | 0 | 0.0265 | 0.0642 | 0.0003 | 0.0032 | 0 | 0 | 0 | 0.0013 | 0.0016 | 0.0017 | 0 | 0.025
422 | 15.6091 | 0.3453 | 0 | 196.1111 | 97.3988 | 0.4448 | 0.0835 | 0.0837 | 0.01887 | 12.8335 | 2.1711 | 0.0316 | 0.0606 | 0.0095 | 0 | 0.6987 | 0.2257 | 0.7393 | 1 | 0.3757 | 0.9557 | 0.9556 | 0.9556 | 0.9556 | 0.9758 | 0.9766 | 0.976 | 0.9761 | 0.049 | 0.126 | 0.0441 | 0 | 0.0302 | 0 | 0 | 0.0005 | 0.0015 | 0.0023 | 0.0135 | 0 | 0 | 0.0068 | 0 | 0 | 0 | 0 | 0.062 | 0.1613 | 0 | 0 | 0.0266 | 0.0643 | 0.0003 | 0.0032 | 0 | 0 | 0 | 0.0013 | 0.0016 | 0.0017 | 0 | 0.025
423 | 15.6217 | 0.346 | 0 | 196.5347 | 97.557 | 0.4455 | 0.0837 | 0.0838 | 0.0189 | 12.9116 | 2.4823 | 0.0316 | 0.0607 | 0.0069 | 0 | 0.6908 | 0.2149 | 0.7337 | 1 | 0.3753 | 0.9557 | 0.9556 | 0.9556 | 0.9556 | 0.9758 | 0.9766 | 0.976 | 0.9761 | 0.0488 | 0.126 | 0.0441 | 0 | 0.0302 | 0 | 0 | 0.0005 | 0.0015 | 0.0022 | 0.0135 | 0 | 0 | 0.0068 | 0 | 0 | 0 | 0 | 0.0621 | 0.1616 | 0 | 0 | 0.0266 | 0.0644 | 0.0003 | 0.0032 | 0 | 0 | 0 | 0.0013 | 0.0016 | 0.0017 | 0 | 0.025
424 | 15.6343 | 0.3468 | 0 | 196.9095 | 97.6947 | 0.4462 | 0.0839 | 0.084 | 0.01892 | 12.8343 | 2.1749 | 0.0317 | 0.0607 | 0.0094 | 0 | 0.6986 | 0.2256 | 0.7392 | 1 | 0.3749 | 0.9557 | 0.9556 | 0.9556 | 0.9556 | 0.9758 | 0.9766 | 0.976 | 0.9761 | 0.0487 | 0.1259 | 0.044 | 0 | 0.0302 | 0 | 0 | 0.0005 | 0.0015 | 0.0022 | 0.0135 | 0 | 0 | 0.0068 | 0 | 0 | 0 | 0 | 0.0622 | 0.162 | 0 | 0 | 0.0267 | 0.0646 | 0.0003 | 0.0032 | 0 | 0 | 0 | 0.0013 | 0.0016 | 0.0017 | 0 | 0.0251
425 | 15.6469 | 0.3475 | 0 | 197.3258 | 97.8498 | 0.4469 | 0.0841 | 0.0842 | 0.01895 | 12.912 | 2.4852 | 0.0317 | 0.0608 | 0.0069 | 0 | 0.6907 | 0.2148 | 0.7337 | 1 | 0.3746 | 0.9557 | 0.9556 | 0.9556 | 0.9556 | 0.9758 | 0.9766 | 0.976 | 0.9761 | 0.0485 | 0.1259 | 0.044 | 0 | 0.0302 | 0 | 0 | 0.0005 | 0.0015 | 0.0022 | 0.0135 | 0 | 0 | 0.0068 | 0 | 0 | 0 | 0 | 0.0624 | 0.1623 | 0 | 0 | 0.0268 | 0.0646 | 0.0003 | 0.0032 | 0 | 0 | 0 | 0.0013 | 0.0016 | 0.0017 | 0 | 0.0251
426 | 15.6594 | 0.3482 | 0 | 197.6967 | 97.986 | 0.4476 | 0.0843 | 0.0844 | 0.01898 | 12.8351 | 2.1785 | 0.0317 | 0.0608 | 0.0094 | 0 | 0.6985 | 0.2254 | 0.7392 | 1 | 0.3742 | 0.9557 | 0.9556 | 0.9556 | 0.9556 | 0.9758 | 0.9766 | 0.976 | 0.9761 | 0.0483 | 0.1258 | 0.0439 | 0 | 0.0302 | 0 | 0 | 0.0005 | 0.0015 | 0.0022 | 0.0135 | 0 | 0 | 0.0068 | 0 | 0 | 0 | 0 | 0.0625 | 0.1627 | 0 | 0 | 0.0269 | 0.0647 | 0.0003 | 0.0032 | 0 | 0 | 0 | 0.0013 | 0.0016 | 0.0018 | 0 | 0.0251
427 | 15.6719 | 0.349 | 0 | 198.1065 | 98.1385 | 0.4484 | 0.0845 | 0.0846 | 0.019 | 12.9125 | 2.4881 | 0.0318 | 0.0609 | 0.0069 | 0 | 0.6907 | 0.2147 | 0.7337 | 1 | 0.3738 | 0.9557 | 0.9556 | 0.9556 | 0.9556 | 0.9758 | 0.9766 | 0.976 | 0.9761 | 0.0481 | 0.1258 | 0.0439 | 0 | 0.0301 | 0 | 0 | 0.0005 | 0.0015 | 0.0022 | 0.0135 | 0 | 0 | 0.0068 | 0 | 0 | 0 | 0 | 0.0626 | 0.163 | 0 | 0 | 0.027 | 0.0648 | 0.0003 | 0.0032 | 0 | 0 | 0 | 0.0013 | 0.0016 | 0.0018 | 0 | 0.0252
428 | 15.6844 | 0.3497 | 0 | 198.4831 | 98.277 | 0.4491 | 0.0846 | 0.0848 | 0.01903 | 12.8359 | 2.1823 | 0.0318 | 0.0609 | 0.0094 | 0 | 0.6984 | 0.2253 | 0.7391 | 1 | 0.3734 | 0.9557 | 0.9556 | 0.9556 | 0.9556 | 0.9758 | 0.9766 | 0.976 | 0.9761 | 0.048 | 0.1257 | 0.0438 | 0 | 0.0301 | 0 | 0 | 0.0005 | 0.0015 | 0.0022 | 0.0135 | 0 | 0 | 0.0068 | 0 | 0 | 0 | 0 | 0.0627 | 0.1634 | 0 | 0 | 0.0271 | 0.0649 | 0.0003 | 0.0032 | 0 | 0 | 0 | 0.0013 | 0.0016 | 0.0018 | 0 | 0.0252
429 | 15.6968 | 0.3505 | 0 | 198.9104 | 98.437 | 0.4498 | 0.0848 | 0.085 | 0.01904 | 12.9129 | 2.4909 | 0.0319 | 0.0609 | 0.0069 | 0 | 0.6906 | 0.2147 | 0.7336 | 1 | 0.373 | 0.9557 | 0.9556 | 0.9556 | 0.9556 | 0.9758 | 0.9766 | 0.976 | 0.9761 | 0.0478 | 0.1257 | 0.0438 | 0 | 0.0301 | 0 | 0 | 0.0004 | 0.0014 | 0.0022 | 0.0135 | 0 | 0 | 0.0068 | 0 | 0 | 0 | 0 | 0.0628 | 0.1637 | 0 | 0 | 0.0271 | 0.065 | 0.0003 | 0.0032 | 0 | 0 | 0 | 0.0013 | 0.0016 | 0.0018 | 0 | 0.0252
430 | 15.7092 | 0.3512 | 0 | 199.2579 | 98.5634 | 0.4505 | 0.085 | 0.0851 | 0.01907 | 12.8366 | 2.1859 | 0.0319 | 0.061 | 0.0093 | 0 | 0.6983 | 0.2252 | 0.739 | 1 | 0.3727 | 0.9557 | 0.9556 | 0.9556 | 0.9556 | 0.9758 | 0.9766 | 0.976 | 0.9761 | 0.0476 | 0.1256 | 0.0437 | 0 | 0.0301 | 0 | 0 | 0.0004 | 0.0014 | 0.0022 | 0.0135 | 0 | 0 | 0.0068 | 0 | 0 | 0 | 0 | 0.063 | 0.1641 | 0 | 0 | 0.0272 | 0.0651 | 0.0003 | 0.0032 | 0 | 0 | 0 | 0.0013 | 0.0016 | 0.0018 | 0 | 0.0253
431 | 15.7215 | 0.352 | 0 | 199.6537 | 98.7102 | 0.4512 | 0.0852 | 0.0853 | 0.01909 | 12.9133 | 2.4937 | 0.0319 | 0.061 | 0.0069 | 0 | 0.6906 | 0.2146 | 0.7336 | 1 | 0.3723 | 0.9557 | 0.9556 | 0.9556 | 0.9556 | 0.9797 | 0.9802 | 0.9799 | 0.9799 | 0.0475 | 0.1256 | 0.0437 | 0 | 0.0301 | 0 | 0 | 0.0004 | 0.0014 | 0.0021 | 0.0135 | 0 | 0 | 0.0068 | 0 | 0 | 0 | 0 | 0.0631 | 0.1644 | 0 | 0 | 0.0273 | 0.0652 | 0.0003 | 0.0032 | 0 | 0 | 0 | 0.0013 | 0.0016 | 0.0018 | 0 | 0.0253
432 | 15.7339 | 0.3526 | 0 | 199.9818 | 98.8285 | 0.4519 | 0.0854 | 0.0855 | 0.01913 | 12.8373 | 2.1894 | 0.032 | 0.0611 | 0.0093 | 0 | 0.6982 | 0.225 | 0.7389 | 1 | 0.3719 | 0.9557 | 0.9556 | 0.9556 | 0.9556 | 0.9797 | 0.9802 | 0.9799 | 0.9799 | 0.0472 | 0.1255 | 0.0437 | 0 | 0.0301 | 0 | 0 | 0.0004 | 0.0014 | 0.0021 | 0.0135 | 0 | 0 | 0.0068 | 0 | 0 | 0 | 0 | 0.0632 | 0.1648 | 0 | 0 | 0.0274 | 0.0653 | 0.0003 | 0.0032 | 0 | 0 | 0 | 0.0013 | 0.0016 | 0.0018 | 0 | 0.0253
433 | 15.7462 | 0.3534 | 0 | 200.396 | 98.983 | 0.4525 | 0.0855 | 0.0857 | 0.01915 | 12.9138 | 2.4963 | 0.032 | 0.0611 | 0.0069 | 0 | 0.6906 | 0.2145 | 0.7336 | 1 | 0.3716 | 0.9557 | 0.9556 | 0.9556 | 0.9556 | 0.9797 | 0.9802 | 0.9799 | 0.9799 | 0.0471 | 0.1255 | 0.0436 | 0 | 0.0301 | 0 | 0 | 0.0004 | 0.0014 | 0.0021 | 0.0135 | 0 | 0 | 0.0068 | 0 | 0 | 0 | 0 | 0.0633 | 0.1651 | 0 | 0 | 0.0274 | 0.0653 | 0.0003 | 0.0032 | 0 | 0 | 0 | 0.0013 | 0.0017 | 0.0018 | 0 | 0.0254
434 | 15.7584 | 0.3541 | 0 | 200.7541 | 99.114 | 0.4532 | 0.0857 | 0.0858 | 0.01916 | 12.838 | 2.1927 | 0.032 | 0.0612 | 0.0093 | 0 | 0.6981 | 0.2249 | 0.7389 | 1 | 0.3713 | 0.9557 | 0.9556 | 0.9556 | 0.9556 | 0.9797 | 0.9802 | 0.9799 | 0.9799 | 0.0469 | 0.1254 | 0.0436 | 0 | 0.0301 | 0 | 0 | 0.0004 | 0.0014 | 0.0021 | 0.0135 | 0 | 0 | 0.0068 | 0 | 0 | 0 | 0 | 0.0634 | 0.1654 | 0 | 0 | 0.0275 | 0.0654 | 0.0003 | 0.0033 | 0 | 0 | 0 | 0.0013 | 0.0017 | 0.0019 | 0 | 0.0254
435 | 15.7707 | 0.3548 | 0 | 201.1381 | 99.2559 | 0.4538 | 0.0859 | 0.086 | 0.01919 | 12.8353 | 2.1864 | 0.0321 | 0.0612 | 0.0099 | 0 | 0.6905 | 0.2145 | 0.7335 | 1 | 0.3709 | 0.9557 | 0.9556 | 0.9556 | 0.9556 | 0.9797 | 0.9802 | 0.9799 | 0.9799 | 0.0468 | 0.1254 | 0.0435 | 0 | 0.03 | 0 | 0 | 0.0004 | 0.0014 | 0.0021 | 0.0135 | 0 | 0 | 0.0068 | 0 | 0 | 0 | 0 | 0.0635 | 0.1657 | 0 | 0 | 0.0275 | 0.0655 | 0.0003 | 0.0033 | 0 | 0 | 0 | 0.0012 | 0.0017 | 0.0019 | 0 | 0.0254
436 | 15.7829 | 0.3555 | 0 | 201.4965 | 99.3871 | 0.4544 | 0.086 | 0.0862 | 0.01921 | 12.9182 | 2.5177 | 0.0321 | 0.0613 | 0.0068 | 0 | 0.6887 | 0.2121 | 0.7323 | 1 | 0.3706 | 0.9557 | 0.9556 | 0.9556 | 0.9556 | 0.9797 | 0.9802 | 0.9799 | 0.9799 | 0.0466 | 0.1253 | 0.0435 | 0 | 0.03 | 0 | 0 | 0.0004 | 0.0014 | 0.0021 | 0.0135 | 0 | 0 | 0.0068 | 0 | 0 | 0 | 0 | 0.0636 | 0.166 | 0 | 0 | 0.0276 | 0.0656 | 0.0003 | 0.0033 | 0 | 0 | 0 | 0.0013 | 0.0017 | 0.0019 | 0 | 0.0255
437 | 15.7951 | 0.3561 | 0 | 201.8091 | 99.499 | 0.4551 | 0.0862 | 0.0863 | 0.01924 | 12.8391 | 2.1979 | 0.0321 | 0.0613 | 0.0092 | 0 | 0.6981 | 0.2249 | 0.7389 | 1 | 0.3702 | 0.9557 | 0.9556 | 0.9556 | 0.9556 | 0.9797 | 0.9802 | 0.9799 | 0.9799 | 0.0465 | 0.1253 | 0.0434 | 0 | 0.03 | 0 | 0 | 0.0004 | 0.0014 | 0.0021 | 0.0134 | 0 | 0 | 0.0068 | 0 | 0 | 0 | 0 | 0.0638 | 0.1663 | 0 | 0 | 0.0277 | 0.0657 | 0.0003 | 0.0033 | 0 | 0 | 0 | 0.0012 | 0.0017 | 0.0019 | 0 | 0.0255
438 | 15.8072 | 0.3569 | 0 | 202.2267 | 99.6552 | 0.4558 | 0.0864 | 0.0865 | 0.01926 | 12.8363 | 2.1915 | 0.0322 | 0.0614 | 0.0098 | 0 | 0.6905 | 0.2144 | 0.7335 | 1 | 0.3699 | 0.9557 | 0.9556 | 0.9556 | 0.9556 | 0.9797 | 0.9802 | 0.9799 | 0.9799 | 0.0463 | 0.1252 | 0.0434 | 0 | 0.03 | 0 | 0 | 0.0004 | 0.0014 | 0.0021 | 0.0134 | 0 | 0 | 0.0068 | 0 | 0 | 0 | 0 | 0.0639 | 0.1666 | 0 | 0 | 0.0277 | 0.0658 | 0.0003 | 0.0033 | 0 | 0 | 0 | 0.0012 | 0.0017 | 0.0019 | 0 | 0.0255
439 | 15.8194 | 0.3576 | 0 | 202.6087 | 99.7964 | 0.4565 | 0.0865 | 0.0867 | 0.01928 | 12.9187 | 2.5215 | 0.0322 | 0.0614 | 0.0068 | 0 | 0.6887 | 0.212 | 0.7323 | 1 | 0.3695 | 0.9557 | 0.9556 | 0.9556 | 0.9556 | 0.9797 | 0.9802 | 0.9799 | 0.9799 | 0.0461 | 0.1252 | 0.0433 | 0 | 0.03 | 0 | 0 | 0.0004 | 0.0014 | 0.0021 | 0.0134 | 0 | 0 | 0.0068 | 0 | 0 | 0 | 0 | 0.064 | 0.167 | 0 | 0 | 0.0278 | 0.0659 | 0.0003 | 0.0033 | 0 | 0 | 0 | 0.0012 | 0.0017 | 0.0019 | 0 | 0.0255
440 | 15.8315 | 0.3582 | 0 | 202.9605 | 99.925 | 0.4571 | 0.0867 | 0.0868 | 0.0193 | 12.8402 | 2.2032 | 0.0322 | 0.0614 | 0.0092 | 0 | 0.6979 | 0.2247 | 0.7388 | 1 | 0.3692 | 0.9557 | 0.9556 | 0.9556 | 0.9556 | 0.9797 | 0.9802 | 0.9799 | 0.9799 | 0.0459 | 0.1251 | 0.0433 | 0 | 0.03 | 0 | 0 | 0.0004 | 0.0014 | 0.0021 | 0.0134 | 0 | 0 | 0.0068 | 0 | 0 | 0 | 0 | 0.0641 | 0.1673 | 0 | 0 | 0.0279 | 0.0659 | 0.0003 | 0.0033 | 0 | 0 | 0 | 0.0012 | 0.0017 | 0.002 | 0 | 0.0256
441 | 15.8435 | 0.359 | 0 | 203.3604 | 100.0738 | 0.4578 | 0.0869 | 0.087 | 0.01931 | 12.8374 | 2.1967 | 0.0323 | 0.0615 | 0.0098 | 0 | 0.6904 | 0.2143 | 0.7335 | 1 | 0.3688 | 0.9557 | 0.9556 | 0.9556 | 0.9556 | 0.9797 | 0.9802 | 0.9799 | 0.9799 | 0.0458 | 0.1251 | 0.0433 | 0 | 0.03 | 0 | 0 | 0.0004 | 0.0014 | 0.0021 | 0.0134 | 0 | 0 | 0.0068 | 0 | 0 | 0 | 0 | 0.0642 | 0.1676 | 0 | 0 | 0.0279 | 0.066 | 0.0003 | 0.0033 | 0 | 0 | 0 | 0.0012 | 0.0017 | 0.002 | 0 | 0.0256
442 | 15.8556 | 0.3597 | 0 | 203.7217 | 100.2064 | 0.4584 | 0.087 | 0.0872 | 0.01933 | 12.9193 | 2.5252 | 0.0323 | 0.0615 | 0.0068 | 0 | 0.6887 | 0.212 | 0.7323 | 1 | 0.3685 | 0.9557 | 0.9556 | 0.9556 | 0.9556 | 0.9797 | 0.9802 | 0.9799 | 0.9799 | 0.0456 | 0.125 | 0.0432 | 0 | 0.03 | 0 | 0 | 0.0004 | 0.0014 | 0.002 | 0.0134 | 0 | 0 | 0.0068 | 0 | 0 | 0 | 0 | 0.0643 | 0.168 | 0 | 0 | 0.028 | 0.0661 | 0.0003 | 0.0033 | 0 | 0 | 0 | 0.0012 | 0.0017 | 0.002 | 0 | 0.0256
443 | 15.8676 | 0.3603 | 0 | 204.0552 | 100.3272 | 0.4592 | 0.0872 | 0.0873 | 0.01936 | 12.8412 | 2.2082 | 0.0323 | 0.0616 | 0.0092 | 0 | 0.6978 | 0.2245 | 0.7387 | 1 | 0.3681 | 0.9557 | 0.9556 | 0.9556 | 0.9556 | 0.9797 | 0.9802 | 0.9799 | 0.9799 | 0.0454 | 0.125 | 0.0432 | 0 | 0.0299 | 0 | 0 | 0.0004 | 0.0014 | 0.002 | 0.0134 | 0 | 0 | 0.0068 | 0 | 0 | 0 | 0 | 0.0644 | 0.1683 | 0 | 0 | 0.0281 | 0.0662 | 0.0003 | 0.0033 | 0 | 0 | 0 | 0.0012 | 0.0017 | 0.002 | 0 | 0.0257
444 | 15.8795 | 0.3611 | 0 | 204.435 | 100.4677 | 0.4598 | 0.0874 | 0.0875 | 0.01939 | 12.8385 | 2.2019 | 0.0324 | 0.0616 | 0.0097 | 0 | 0.6903 | 0.2142 | 0.7334 | 1 | 0.3678 | 0.9557 | 0.9556 | 0.9556 | 0.9556 | 0.9797 | 0.9802 | 0.9799 | 0.9799 | 0.0453 | 0.1249 | 0.0431 | 0 | 0.0299 | 0 | 0 | 0.0004 | 0.0014 | 0.002 | 0.0134 | 0 | 0 | 0.0068 | 0 | 0 | 0 | 0 | 0.0646 | 0.1686 | 0 | 0 | 0.0282 | 0.0663 | 0.0003 | 0.0033 | 0 | 0 | 0 | 0.0012 | 0.0017 | 0.002 | 0 | 0.0257
445 | 15.8915 | 0.3617 | 0 | 204.7659 | 100.5875 | 0.4605 | 0.0876 | 0.0877 | 0.01942 | 12.9198 | 2.529 | 0.0324 | 0.0617 | 0.0068 | 0 | 0.6886 | 0.2119 | 0.7322 | 1 | 0.3674 | 0.9557 | 0.9556 | 0.9556 | 0.9556 | 0.9797 | 0.9802 | 0.9799 | 0.9799 | 0.0451 | 0.1249 | 0.0431 | 0 | 0.0299 | 0 | 0 | 0.0004 | 0.0014 | 0.002 | 0.0134 | 0 | 0 | 0.0068 | 0 | 0 | 0 | 0 | 0.0647 | 0.1689 | 0 | 0 | 0.0282 | 0.0664 | 0.0003 | 0.0033 | 0 | 0 | 0 | 0.0012 | 0.0017 | 0.002 | 0 | 0.0257
446 | 15.9034 | 0.3625 | 0 | 205.1516 | 100.7305 | 0.4611 | 0.0877 | 0.0879 | 0.01945 | 12.8423 | 2.2133 | 0.0325 | 0.0617 | 0.0091 | 0 | 0.6976 | 0.2243 | 0.7386 | 1 | 0.3671 | 0.9557 | 0.9556 | 0.9556 | 0.9556 | 0.9797 | 0.9802 | 0.9799 | 0.9799 | 0.0449 | 0.1248 | 0.043 | 0 | 0.0299 | 0 | 0 | 0.0004 | 0.0013 | 0.002 | 0.0134 | 0 | 0 | 0.0068 | 0 | 0 | 0 | 0 | 0.0648 | 0.1693 | 0 | 0 | 0.0283 | 0.0664 | 0.0003 | 0.0033 | 0 | 0 | 0 | 0.0012 | 0.0017 | 0.002 | 0 | 0.0258
447 | 15.9153 | 0.3632 | 0 | 205.5511 | 100.8794 | 0.4617 | 0.0879 | 0.088 | 0.01947 | 12.8396 | 2.207 | 0.0325 | 0.0618 | 0.0097 | 0 | 0.6903 | 0.2141 | 0.7334 | 1 | 0.3668 | 0.9557 | 0.9556 | 0.9556 | 0.9556 | 0.9797 | 0.9802 | 0.9799 | 0.9799 | 0.0448 | 0.1248 | 0.043 | 0 | 0.0299 | 0 | 0 | 0.0004 | 0.0013 | 0.002 | 0.0134 | 0 | 0 | 0.0068 | 0 | 0 | 0 | 0 | 0.0649 | 0.1696 | 0 | 0 | 0.0283 | 0.0665 | 0.0003 | 0.0033 | 0 | 0 | 0 | 0.0012 | 0.0017 | 0.002 | 0 | 0.0258
448 | 15.9272 | 0.3638 | 0 | 205.8907 | 101.003 | 0.4623 | 0.0881 | 0.0882 | 0.01949 | 12.9204 | 2.5326 | 0.0325 | 0.0618 | 0.0068 | 0 | 0.6886 | 0.2119 | 0.7322 | 1 | 0.3664 | 0.9557 | 0.9556 | 0.9556 | 0.9556 | 0.9797 | 0.9802 | 0.9799 | 0.9799 | 0.0446 | 0.1247 | 0.043 | 0 | 0.0299 | 0 | 0 | 0.0004 | 0.0013 | 0.002 | 0.0134 | 0 | 0 | 0.0068 | 0 | 0 | 0 | 0 | 0.065 | 0.1699 | 0 | 0 | 0.0284 | 0.0666 | 0.0003 | 0.0034 | 0 | 0 | 0 | 0.0012 | 0.0017 | 0.0021 | 0 | 0.0258
449 | 15.939 | 0.3645 | 0 | 206.2603 | 101.1393 | 0.463 | 0.0882 | 0.0884 | 0.0195 | 12.8433 | 2.2183 | 0.0326 | 0.0618 | 0.0091 | 0 | 0.6975 | 0.2241 | 0.7385 | 1 | 0.3661 | 0.9557 | 0.9556 | 0.9556 | 0.9556 | 0.9797 | 0.9802 | 0.9799 | 0.9799 | 0.0445 | 0.1247 | 0.0429 | 0 | 0.0299 | 0 | 0 | 0.0004 | 0.0013 | 0.002 | 0.0134 | 0 | 0 | 0.0068 | 0 | 0 | 0 | 0 | 0.0651 | 0.1703 | 0 | 0 | 0.0284 | 0.0667 | 0.0003 | 0.0034 | 0 | 0 | 0 | 0.0012 | 0.0017 | 0.0021 | 0 | 0.0258
450 | 15.9508 | 0.3653 | 0 | 206.6374 | 101.2788 | 0.4636 | 0.0884 | 0.0885 | 0.01953 | 12.8406 | 2.212 | 0.0326 | 0.0619 | 0.0096 | 0 | 0.6902 | 0.2141 | 0.7333 | 1 | 0.3658 | 0.9557 | 0.9556 | 0.9556 | 0.9556 | 0.9797 | 0.9802 | 0.9799 | 0.9799 | 0.0443 | 0.1246 | 0.0429 | 0 | 0.0299 | 0 | 0 | 0.0004 | 0.0013 | 0.002 | 0.0134 | 0 | 0 | 0.0068 | 0 | 0 | 0 | 0 | 0.0652 | 0.1705 | 0 | 0 | 0.0285 | 0.0667 | 0.0003 | 0.0034 | 0 | 0 | 0 | 0.0012 | 0.0017 | 0.0021 | 0 | 0.0259
451 | 15.9626 | 0.3659 | 0 | 206.9747 | 101.4015 | 0.4642 | 0.0886 | 0.0887 | 0.01955 | 12.9209 | 2.5362 | 0.0326 | 0.0619 | 0.0067 | 0 | 0.6885 | 0.2118 | 0.7322 | 1 | 0.3654 | 0.9557 | 0.9556 | 0.9556 | 0.9556 | 0.9797 | 0.9802 | 0.9799 | 0.9799 | 0.0442 | 0.1246 | 0.0428 | 0 | 0.0298 | 0 | 0 | 0.0004 | 0.0013 | 0.002 | 0.0133 | 0 | 0 | 0.0068 | 0 | 0 | 0 | 0 | 0.0654 | 0.1709 | 0 | 0 | 0.0285 | 0.0668 | 0.0003 | 0.0034 | 0 | 0 | 0 | 0.0012 | 0.0017 | 0.0021 | 0 | 0.0259
452 | 15.9744 | 0.3666 | 0 | 207.339 | 101.5357 | 0.4649 | 0.0887 | 0.0889 | 0.01957 | 12.8443 | 2.2233 | 0.0327 | 0.062 | 0.0091 | 0 | 0.6974 | 0.2239 | 0.7384 | 1 | 0.3651 | 0.9557 | 0.9556 | 0.9556 | 0.9556 | 0.9797 | 0.9802 | 0.9799 | 0.9799 | 0.044 | 0.1245 | 0.0428 | 0 | 0.0298 | 0 | 0 | 0.0004 | 0.0013 | 0.002 | 0.0133 | 0 | 0 | 0.0068 | 0 | 0 | 0 | 0 | 0.0655 | 0.1712 | 0 | 0 | 0.0286 | 0.0669 | 0.0003 | 0.0034 | 0 | 0 | 0 | 0.0011 | 0.0017 | 0.0021 | 0 | 0.0259
453 | 15.9861 | 0.3674 | 0 | 207.7678 | 101.697 | 0.4655 | 0.0889 | 0.089 | 0.01958 | 12.8417 | 2.2172 | 0.0327 | 0.062 | 0.0096 | 0 | 0.6901 | 0.2139 | 0.7333 | 1 | 0.3647 | 0.9557 | 0.9556 | 0.9556 | 0.9556 | 0.9797 | 0.9802 | 0.9799 | 0.9799 | 0.0438 | 0.1245 | 0.0427 | 0 | 0.0298 | 0 | 0 | 0.0004 | 0.0013 | 0.0019 | 0.0133 | 0 | 0 | 0.0068 | 0 | 0 | 0 | 0 | 0.0656 | 0.1715 | 0 | 0 | 0.0287 | 0.067 | 0.0003 | 0.0034 | 0 | 0 | 0 | 0.0011 | 0.0017 | 0.0021 | 0 | 0.026
454 | 15.9978 | 0.368 | 0 | 208.092 | 101.8143 | 0.4661 | 0.0891 | 0.0892 | 0.0196 | 12.9215 | 2.54 | 0.0327 | 0.0621 | 0.0067 | 0 | 0.6885 | 0.2117 | 0.7321 | 1 | 0.3644 | 0.9557 | 0.9556 | 0.9556 | 0.9556 | 0.9797 | 0.9802 | 0.9799 | 0.9799 | 0.0437 | 0.1245 | 0.0427 | 0 | 0.0298 | 0 | 0 | 0.0004 | 0.0013 | 0.0019 | 0.0133 | 0 | 0 | 0.0068 | 0 | 0 | 0 | 0 | 0.0657 | 0.1718 | 0 | 0 | 0.0288 | 0.0671 | 0.0003 | 0.0034 | 0 | 0 | 0 | 0.0011 | 0.0017 | 0.0021 | 0 | 0.026
455 | 16.0094 | 0.3686 | 0 | 208.4281 | 101.9367 | 0.4668 | 0.0892 | 0.0894 | 0.01962 | 12.8453 | 2.2282 | 0.0328 | 0.0621 | 0.009 | 0 | 0.6972 | 0.2237 | 0.7383 | 1 | 0.3641 | 0.9557 | 0.9556 | 0.9556 | 0.9556 | 0.9797 | 0.9802 | 0.9799 | 0.9799 | 0.0435 | 0.1244 | 0.0426 | 0 | 0.0298 | 0 | 0 | 0.0004 | 0.0013 | 0.0019 | 0.0133 | 0 | 0 | 0.0068 | 0 | 0 | 0 | 0 | 0.0658 | 0.1721 | 0 | 0 | 0.0288 | 0.0672 | 0.0003 | 0.0034 | 0 | 0 | 0 | 0.0011 | 0.0017 | 0.0022 | 0 | 0.026
456 | 16.0211 | 0.3693 | 0 | 208.7943 | 102.0717 | 0.4673 | 0.0894 | 0.0895 | 0.01965 | 12.8427 | 2.2219 | 0.0328 | 0.0621 | 0.0096 | 0 | 0.6901 | 0.2139 | 0.7332 | 1 | 0.3638 | 0.9557 | 0.9556 | 0.9556 | 0.9556 | 0.9797 | 0.9802 | 0.9799 | 0.9799 | 0.0434 | 0.1244 | 0.0426 | 0 | 0.0298 | 0 | 0 | 0.0004 | 0.0013 | 0.0019 | 0.0133 | 0 | 0 | 0.0068 | 0 | 0 | 0 | 0 | 0.0659 | 0.1723 | 0 | 0 | 0.0289 | 0.0673 | 0.0003 | 0.0034 | 0 | 0 | 0 | 0.0011 | 0.0017 | 0.0022 | 0 | 0.026
457 | 16.0327 | 0.3698 | 0 | 209.1002 | 102.1814 | 0.4678 | 0.0895 | 0.0897 | 0.01967 | 12.922 | 2.5434 | 0.0328 | 0.0622 | 0.0067 | 0 | 0.6884 | 0.2117 | 0.7321 | 1 | 0.3635 | 0.9557 | 0.9556 | 0.9556 | 0.9556 | 0.9797 | 0.9802 | 0.9799 | 0.9799 | 0.0433 | 0.1243 | 0.0425 | 0 | 0.0298 | 0 | 0 | 0.0004 | 0.0013 | 0.0019 | 0.0133 | 0 | 0 | 0.0068 | 0 | 0 | 0 | 0 | 0.0659 | 0.1726 | 0 | 0 | 0.029 | 0.0673 | 0.0003 | 0.0034 | 0 | 0 | 0 | 0.0011 | 0.0017 | 0.0022 | 0 | 0.0261
458 | 16.0443 | 0.3704 | 0 | 209.3892 | 102.2839 | 0.4684 | 0.0897 | 0.0898 | 0.0197 | 12.8462 | 2.2326 | 0.0329 | 0.0622 | 0.009 | 0 | 0.6971 | 0.2236 | 0.7382 | 1 | 0.3632 | 0.9557 | 0.9556 | 0.9556 | 0.9556 | 0.9797 | 0.9802 | 0.9799 | 0.9799 | 0.0431 | 0.1243 | 0.0425 | 0 | 0.0298 | 0 | 0 | 0.0004 | 0.0013 | 0.0019 | 0.0133 | 0 | 0 | 0.0068 | 0 | 0 | 0 | 0 | 0.066 | 0.1729 | 0 | 0 | 0.029 | 0.0674 | 0.0003 | 0.0034 | 0 | 0 | 0 | 0.0011 | 0.0017 | 0.0022 | 0 | 0.0261
459 | 16.0559 | 0.371 | 0 | 209.7152 | 102.4021 | 0.4689 | 0.0898 | 0.09 | 0.01972 | 12.8436 | 2.2262 | 0.0329 | 0.0623 | 0.0095 | 0 | 0.69 | 0.2138 | 0.7332 | 1 | 0.3629 | 0.9557 | 0.9556 | 0.9556 | 0.9556 | 0.9797 | 0.9802 | 0.9799 | 0.9799 | 0.043 | 0.1242 | 0.0425 | 0 | 0.0298 | 0 | 0 | 0.0004 | 0.0013 | 0.0019 | 0.0133 | 0 | 0 | 0.0068 | 0 | 0 | 0 | 0 | 0.0661 | 0.1731 | 0 | 0 | 0.0291 | 0.0674 | 0.0003 | 0.0034 | 0 | 0 | 0 | 0.0011 | 0.0017 | 0.0022 | 0 | 0.0261
460 | 16.0675 | 0.3716 | 0 | 210.0194 | 102.5111 | 0.4695 | 0.09 | 0.0901 | 0.01974 | 12.9225 | 2.5466 | 0.0329 | 0.0623 | 0.0067 | 0 | 0.6884 | 0.2116 | 0.7321 | 1 | 0.3626 | 0.9557 | 0.9556 | 0.9556 | 0.9556 | 0.9797 | 0.9802 | 0.9799 | 0.9799 | 0.0429 | 0.1242 | 0.0424 | 0 | 0.0297 | 0 | 0 | 0.0004 | 0.0013 | 0.0019 | 0.0133 | 0 | 0 | 0.0068 | 0 | 0 | 0 | 0 | 0.0662 | 0.1734 | 0 | 0 | 0.0292 | 0.0675 | 0.0003 | 0.0034 | 0 | 0 | 0 | 0.0011 | 0.0017 | 0.0022 | 0 | 0.0262
461 | 16.079 | 0.3722 | 0 | 210.3694 | 102.6394 | 0.4701 | 0.0901 | 0.0903 | 0.01976 | 12.8471 | 2.2372 | 0.033 | 0.0623 | 0.009 | 0 | 0.697 | 0.2234 | 0.7381 | 1 | 0.3623 | 0.9557 | 0.9556 | 0.9556 | 0.9556 | 0.9797 | 0.9802 | 0.9799 | 0.9799 | 0.0427 | 0.1241 | 0.0424 | 0 | 0.0297 | 0 | 0 | 0.0004 | 0.0013 | 0.0019 | 0.0133 | 0 | 0 | 0.0068 | 0 | 0 | 0 | 0 | 0.0663 | 0.1737 | 0 | 0 | 0.0292 | 0.0676 | 0.0003 | 0.0034 | 0 | 0 | 0 | 0.0011 | 0.0017 | 0.0022 | 0 | 0.0262
462 | 16.0905 | 0.3729 | 0 | 210.7464 | 102.7792 | 0.4707 | 0.0903 | 0.0904 | 0.01978 | 12.8446 | 2.2309 | 0.033 | 0.0624 | 0.0095 | 0 | 0.6899 | 0.2137 | 0.7331 | 1 | 0.362 | 0.9557 | 0.9556 | 0.9556 | 0.9556 | 0.9797 | 0.9802 | 0.9799 | 0.9799 | 0.0426 | 0.1241 | 0.0423 | 0 | 0.0297 | 0 | 0 | 0.0004 | 0.0013 | 0.0019 | 0.0133 | 0 | 0 | 0.0068 | 0 | 0 | 0 | 0 | 0.0664 | 0.174 | 0 | 0 | 0.0293 | 0.0677 | 0.0003 | 0.0034 | 0 | 0 | 0 | 0.0011 | 0.0017 | 0.0023 | 0 | 0.0262
463 | 16.102 | 0.3736 | 0 | 211.074 | 102.8981 | 0.4713 | 0.0904 | 0.0906 | 0.01981 | 12.8442 | 2.2307 | 0.033 | 0.0624 | 0.0096 | 0 | 0.6883 | 0.2116 | 0.732 | 1 | 0.3617 | 0.9557 | 0.9556 | 0.9556 | 0.9556 | 0.9797 | 0.9802 | 0.9799 | 0.9799 | 0.0424 | 0.1241 | 0.0423 | 0 | 0.0297 | 0 | 0 | 0.0004 | 0.0013 | 0.0019 | 0.0133 | 0 | 0 | 0.0068 | 0 | 0 | 0 | 0 | 0.0665 | 0.1743 | 0 | 0 | 0.0294 | 0.0677 | 0.0003 | 0.0034 | 0 | 0 | 0 | 0.0011 | 0.0017 | 0.0023 | 0 | 0.0263
464 | 16.1135 | 0.3742 | 0 | 211.4243 | 103.0266 | 0.4718 | 0.0906 | 0.0907 | 0.01983 | 12.924 | 2.5549 | 0.033 | 0.0625 | 0.0067 | 0 | 0.688 | 0.211 | 0.7318 | 1 | 0.3614 | 0.9557 | 0.9556 | 0.9556 | 0.9556 | 0.9797 | 0.9802 | 0.9799 | 0.9799 | 0.0423 | 0.124 | 0.0422 | 0 | 0.0297 | 0 | 0 | 0.0004 | 0.0013 | 0.0018 | 0.0133 | 0 | 0 | 0.0068 | 0 | 0 | 0 | 0 | 0.0666 | 0.1746 | 0 | 0 | 0.0294 | 0.0678 | 0.0003 | 0.0035 | 0 | 0 | 0 | 0.0011 | 0.0017 | 0.0023 | 0 | 0.0263
465 | 16.1249 | 0.3748 | 0 | 211.7565 | 103.1475 | 0.4725 | 0.0907 | 0.0909 | 0.01984 | 12.8484 | 2.2435 | 0.0331 | 0.0625 | 0.0089 | 0 | 0.6968 | 0.2232 | 0.738 | 1 | 0.361 | 0.9557 | 0.9556 | 0.9556 | 0.9556 | 0.9797 | 0.9802 | 0.9799 | 0.9799 | 0.0421 | 0.124 | 0.0422 | 0 | 0.0297 | 0 | 0 | 0.0004 | 0.0013 | 0.0018 | 0.0133 | 0 | 0 | 0.0068 | 0 | 0 | 0 | 0 | 0.0668 | 0.1749 | 0 | 0 | 0.0295 | 0.0679 | 0.0003 | 0.0035 | 0 | 0 | 0 | 0.0011 | 0.0018 | 0.0023 | 0 | 0.0263
466 | 16.1363 | 0.3756 | 0 | 212.1624 | 103.2996 | 0.4731 | 0.0909 | 0.0911 | 0.01987 | 12.8459 | 2.2373 | 0.0331 | 0.0625 | 0.0094 | 0 | 0.6898 | 0.2136 | 0.7331 | 1 | 0.3607 | 0.9557 | 0.9556 | 0.9556 | 0.9556 | 0.9797 | 0.9802 | 0.9799 | 0.9799 | 0.0419 | 0.1239 | 0.0421 | 0 | 0.0297 | 0 | 0 | 0.0004 | 0.0013 | 0.0018 | 0.0133 | 0 | 0 | 0.0068 | 0 | 0 | 0 | 0 | 0.0669 | 0.1752 | 0 | 0 | 0.0295 | 0.0679 | 0.0003 | 0.0035 | 0 | 0 | 0 | 0.0011 | 0.0018 | 0.0023 | 0 | 0.0263
467 | 16.1477 | 0.3762 | 0 | 212.4656 | 103.4084 | 0.4736 | 0.0911 | 0.0912 | 0.01989 | 12.8455 | 2.237 | 0.0331 | 0.0626 | 0.0095 | 0 | 0.6883 | 0.2115 | 0.732 | 1 | 0.3604 | 0.9557 | 0.9556 | 0.9556 | 0.9556 | 0.9797 | 0.9802 | 0.9799 | 0.9799 | 0.0418 | 0.1239 | 0.0421 | 0 | 0.0297 | 0 | 0 | 0.0004 | 0.0013 | 0.0018 | 0.0132 | 0 | 0 | 0.0068 | 0 | 0 | 0 | 0 | 0.067 | 0.1755 | 0 | 0 | 0.0296 | 0.068 | 0.0003 | 0.0035 | 0 | 0 | 0 | 0.0011 | 0.0018 | 0.0023 | 0 | 0.0264
468 | 16.1591 | 0.3768 | 0 | 212.7661 | 103.516 | 0.4741 | 0.0912 | 0.0914 | 0.01991 | 12.8457 | 2.2381 | 0.0332 | 0.0626 | 0.0096 | 0 | 0.6879 | 0.211 | 0.7317 | 1 | 0.3601 | 0.9557 | 0.9556 | 0.9556 | 0.9556 | 0.9797 | 0.9802 | 0.9799 | 0.9799 | 0.0417 | 0.1238 | 0.0421 | 0 | 0.0297 | 0 | 0 | 0.0004 | 0.0013 | 0.0018 | 0.0132 | 0 | 0 | 0.0068 | 0 | 0 | 0 | 0 | 0.067 | 0.1758 | 0 | 0 | 0.0297 | 0.0681 | 0.0004 | 0.0035 | 0 | 0 | 0 | 0.0011 | 0.0018 | 0.0023 | 0 | 0.0264
469 | 16.1704 | 0.3773 | 0 | 213.0752 | 103.6272 | 0.4747 | 0.0914 | 0.0915 | 0.01992 | 12.846 | 2.2395 | 0.0332 | 0.0627 | 0.0096 | 0 | 0.6878 | 0.2109 | 0.7317 | 1 | 0.3598 | 0.9557 | 0.9556 | 0.9556 | 0.9556 | 0.9797 | 0.9802 | 0.9799 | 0.9799 | 0.0415 | 0.1238 | 0.042 | 0 | 0.0296 | 0 | 0 | 0.0004 | 0.0013 | 0.0018 | 0.0132 | 0 | 0 | 0.0068 | 0 | 0 | 0 | 0 | 0.0671 | 0.176 | 0 | 0 | 0.0297 | 0.0681 | 0.0003 | 0.0035 | 0 | 0 | 0 | 0.0011 | 0.0018 | 0.0024 | 0 | 0.0264
470 | 16.1818 | 0.378 | 0 | 213.4126 | 103.7505 | 0.4753 | 0.0915 | 0.0917 | 0.01994 | 12.8463 | 2.241 | 0.0332 | 0.0627 | 0.0095 | 0 | 0.6878 | 0.2108 | 0.7316 | 1 | 0.3595 | 0.9557 | 0.9556 | 0.9556 | 0.9556 | 0.9797 | 0.9802 | 0.9799 | 0.9799 | 0.0414 | 0.1238 | 0.042 | 0 | 0.0296 | 0 | 0 | 0.0004 | 0.0013 | 0.0018 | 0.0132 | 0 | 0 | 0.0068 | 0 | 0 | 0 | 0 | 0.0672 | 0.1763 | 0 | 0 | 0.0298 | 0.0683 | 0.0003 | 0.0035 | 0 | 0 | 0 | 0.001 | 0.0018 | 0.0024 | 0 | 0.0264
471 | 16.1931 | 0.3786 | 0 | 213.7511 | 103.8742 | 0.4758 | 0.0917 | 0.0918 | 0.01996 | 12.8466 | 2.2424 | 0.0333 | 0.0627 | 0.0095 | 0 | 0.6878 | 0.2108 | 0.7316 | 1 | 0.3592 | 0.9557 | 0.9556 | 0.9556 | 0.9556 | 0.9797 | 0.9802 | 0.9799 | 0.9799 | 0.0413 | 0.1237 | 0.0419 | 0 | 0.0296 | 0 | 0 | 0.0004 | 0.0012 | 0.0018 | 0.0132 | 0 | 0 | 0.0068 | 0 | 0 | 0 | 0 | 0.0673 | 0.1766 | 0 | 0 | 0.0299 | 0.0683 | 0.0003 | 0.0035 | 0 | 0 | 0 | 0.001 | 0.0018 | 0.0024 | 0 | 0.0264
472 | 16.2043 | 0.3792 | 0 | 214.0658 | 103.9879 | 0.4764 | 0.0918 | 0.0919 | 0.01997 | 12.8469 | 2.2439 | 0.0333 | 0.0628 | 0.0095 | 0 | 0.6878 | 0.2108 | 0.7316 | 1 | 0.3589 | 0.9557 | 0.9556 | 0.9556 | 0.9556 | 0.9797 | 0.9802 | 0.9799 | 0.9799 | 0.0411 | 0.1237 | 0.0419 | 0 | 0.0296 | 0 | 0 | 0.0004 | 0.0012 | 0.0018 | 0.0132 | 0 | 0 | 0.0068 | 0 | 0 | 0 | 0 | 0.0674 | 0.1769 | 0 | 0 | 0.0299 | 0.0684 | 0.0003 | 0.0035 | 0 | 0 | 0 | 0.001 | 0.0018 | 0.0024 | 0 | 0.0265
473 | 16.2156 | 0.3798 | 0 | 214.3933 | 104.107 | 0.4769 | 0.0919 | 0.0921 | 0.01999 | 12.8472 | 2.2454 | 0.0333 | 0.0628 | 0.0095 | 0 | 0.6877 | 0.2107 | 0.7316 | 1 | 0.3586 | 0.9557 | 0.9556 | 0.9556 | 0.9556 | 0.9797 | 0.9802 | 0.9799 | 0.9799 | 0.041 | 0.1236 | 0.0418 | 0 | 0.0296 | 0 | 0 | 0.0004 | 0.0012 | 0.0018 | 0.0132 | 0 | 0 | 0.0068 | 0 | 0 | 0 | 0 | 0.0675 | 0.1772 | 0 | 0 | 0.03 | 0.0684 | 0.0003 | 0.0035 | 0 | 0 | 0 | 0.001 | 0.0018 | 0.0024 | 0 | 0.0265
474 | 16.2269 | 0.3804 | 0 | 214.7101 | 104.2216 | 0.4775 | 0.0921 | 0.0922 | 0.02 | 12.8475 | 2.2469 | 0.0334 | 0.0628 | 0.0095 | 0 | 0.6877 | 0.2107 | 0.7316 | 1 | 0.3583 | 0.9557 | 0.9556 | 0.9556 | 0.9556 | 0.9823 | 0.9825 | 0.9825 | 0.9824 | 0.0408 | 0.1236 | 0.0418 | 0 | 0.0296 | 0 | 0 | 0.0004 | 0.0012 | 0.0018 | 0.0132 | 0 | 0 | 0.0068 | 0 | 0 | 0 | 0 | 0.0676 | 0.1775 | 0 | 0 | 0.0301 | 0.0685 | 0.0003 | 0.0035 | 0 | 0 | 0 | 0.001 | 0.0018 | 0.0024 | 0 | 0.0265
475 | 16.2381 | 0.3811 | 0 | 215.0404 | 104.342 | 0.478 | 0.0923 | 0.0924 | 0.02002 | 12.8478 | 2.2483 | 0.0334 | 0.0629 | 0.0095 | 0 | 0.6877 | 0.2107 | 0.7316 | 1 | 0.358 | 0.9557 | 0.9556 | 0.9556 | 0.9556 | 0.9823 | 0.9825 | 0.9825 | 0.9824 | 0.0407 | 0.1235 | 0.0418 | 0 | 0.0296 | 0 | 0 | 0.0004 | 0.0012 | 0.0018 | 0.0132 | 0 | 0 | 0.0068 | 0 | 0 | 0 | 0 | 0.0677 | 0.1778 | 0 | 0 | 0.0301 | 0.0685 | 0.0003 | 0.0035 | 0 | 0 | 0 | 0.001 | 0.0018 | 0.0024 | 0 | 0.0265
476 | 16.2493 | 0.3816 | 0 | 215.3396 | 104.4492 | 0.4785 | 0.0924 | 0.0925 | 0.02004 | 12.8481 | 2.2497 | 0.0334 | 0.0629 | 0.0095 | 0 | 0.6877 | 0.2107 | 0.7316 | 1 | 0.3578 | 0.9557 | 0.9556 | 0.9556 | 0.9556 | 0.9823 | 0.9825 | 0.9825 | 0.9824 | 0.0405 | 0.1235 | 0.0417 | 0 | 0.0296 | 0 | 0 | 0.0004 | 0.0012 | 0.0018 | 0.0132 | 0 | 0 | 0.0068 | 0 | 0 | 0 | 0 | 0.0678 | 0.178 | 0 | 0 | 0.0302 | 0.0686 | 0.0003 | 0.0035 | 0 | 0 | 0 | 0.001 | 0.0018 | 0.0024 | 0 | 0.0266
477 | 16.2605 | 0.3822 | 0 | 215.6397 | 104.5568 | 0.4791 | 0.0925 | 0.0927 | 0.02006 | 12.8483 | 2.2511 | 0.0334 | 0.063 | 0.0095 | 0 | 0.6877 | 0.2107 | 0.7316 | 1 | 0.3575 | 0.9557 | 0.9556 | 0.9556 | 0.9556 | 0.9823 | 0.9825 | 0.9825 | 0.9824 | 0.0404 | 0.1234 | 0.0417 | 0 | 0.0296 | 0 | 0 | 0.0004 | 0.0012 | 0.0018 | 0.0132 | 0 | 0 | 0.0068 | 0 | 0 | 0 | 0 | 0.0679 | 0.1783 | 0 | 0 | 0.0302 | 0.0686 | 0.0003 | 0.0035 | 0 | 0 | 0 | 0.001 | 0.0018 | 0.0025 | 0 | 0.0266
478 | 16.2716 | 0.3828 | 0 | 215.9519 | 104.6696 | 0.4796 | 0.0927 | 0.0928 | 0.02008 | 12.8487 | 2.2526 | 0.0335 | 0.063 | 0.0094 | 0 | 0.6877 | 0.2107 | 0.7316 | 1 | 0.3572 | 0.9557 | 0.9556 | 0.9556 | 0.9556 | 0.9823 | 0.9825 | 0.9825 | 0.9824 | 0.0403 | 0.1234 | 0.0416 | 0 | 0.0296 | 0 | 0 | 0.0004 | 0.0012 | 0.0017 | 0.0132 | 0 | 0 | 0.0068 | 0 | 0 | 0 | 0 | 0.068 | 0.1786 | 0 | 0 | 0.0303 | 0.0687 | 0.0003 | 0.0035 | 0 | 0 | 0 | 0.001 | 0.0018 | 0.0025 | 0 | 0.0266
479 | 16.2828 | 0.3834 | 0 | 216.2669 | 104.7835 | 0.4802 | 0.0928 | 0.093 | 0.0201 | 12.849 | 2.2541 | 0.0335 | 0.063 | 0.0094 | 0 | 0.6877 | 0.2106 | 0.7316 | 1 | 0.3569 | 0.9557 | 0.9556 | 0.9556 | 0.9556 | 0.9823 | 0.9825 | 0.9825 | 0.9824 | 0.0401 | 0.1233 | 0.0416 | 0 | 0.0296 | 0 | 0 | 0.0004 | 0.0012 | 0.0017 | 0.0132 | 0 | 0 | 0.0068 | 0 | 0 | 0 | 0 | 0.0681 | 0.1789 | 0 | 0 | 0.0304 | 0.0688 | 0.0003 | 0.0035 | 0 | 0 | 0 | 0.001 | 0.0018 | 0.0025 | 0 | 0.0266
480 | 16.2939 | 0.3841 | 0 | 216.6019 | 104.906 | 0.4808 | 0.093 | 0.0931 | 0.02012 | 12.8493 | 2.2557 | 0.0335 | 0.0631 | 0.0094 | 0 | 0.6876 | 0.2106 | 0.7315 | 1 | 0.3566 | 0.9557 | 0.9556 | 0.9556 | 0.9556 | 0.9823 | 0.9825 | 0.9825 | 0.9824 | 0.04 | 0.1233 | 0.0416 | 0 | 0.0295 | 0 | 0 | 0.0004 | 0.0012 | 0.0017 | 0.0132 | 0 | 0 | 0.0068 | 0 | 0 | 0 | 0 | 0.0682 | 0.1792 | 0 | 0 | 0.0304 | 0.0689 | 0.0003 | 0.0035 | 0 | 0 | 0 | 0.001 | 0.0018 | 0.0025 | 0 | 0.0267
481 | 16.305 | 0.3847 | 0 | 216.9315 | 105.0261 | 0.4813 | 0.0931 | 0.0933 | 0.02014 | 12.8496 | 2.2572 | 0.0336 | 0.0631 | 0.0094 | 0 | 0.6876 | 0.2106 | 0.7315 | 1 | 0.3562 | 0.9557 | 0.9556 | 0.9556 | 0.9556 | 0.9823 | 0.9825 | 0.9825 | 0.9824 | 0.0399 | 0.1232 | 0.0415 | 0 | 0.0295 | 0 | 0 | 0.0004 | 0.0012 | 0.0017 | 0.0131 | 0 | 0 | 0.0068 | 0 | 0 | 0 | 0 | 0.0683 | 0.1795 | 0 | 0 | 0.0305 | 0.069 | 0.0003 | 0.0036 | 0 | 0 | 0 | 0.001 | 0.0018 | 0.0025 | 0 | 0.0267
482 | 16.3161 | 0.3853 | 0 | 217.2516 | 105.1423 | 0.4818 | 0.0933 | 0.0934 | 0.02017 | 12.8499 | 2.2586 | 0.0336 | 0.0632 | 0.0094 | 0 | 0.6876 | 0.2106 | 0.7315 | 1 | 0.356 | 0.9557 | 0.9556 | 0.9556 | 0.9556 | 0.9823 | 0.9825 | 0.9825 | 0.9824 | 0.0398 | 0.1232 | 0.0415 | 0 | 0.0295 | 0 | 0 | 0.0004 | 0.0012 | 0.0017 | 0.0131 | 0 | 0 | 0.0068 | 0 | 0 | 0 | 0 | 0.0683 | 0.1797 | 0 | 0 | 0.0306 | 0.0691 | 0.0003 | 0.0036 | 0 | 0 | 0 | 0.001 | 0.0018 | 0.0025 | 0 | 0.0267
483 | 16.3272 | 0.3858 | 0 | 217.5344 | 105.2427 | 0.4823 | 0.0934 | 0.0936 | 0.02019 | 12.8502 | 2.2599 | 0.0336 | 0.0632 | 0.0094 | 0 | 0.6876 | 0.2106 | 0.7315 | 1 | 0.3557 | 0.9557 | 0.9556 | 0.9556 | 0.9556 | 0.9823 | 0.9825 | 0.9825 | 0.9824 | 0.0396 | 0.1231 | 0.0414 | 0 | 0.0295 | 0 | 0 | 0.0003 | 0.0012 | 0.0017 | 0.0131 | 0 | 0 | 0.0068 | 0 | 0 | 0 | 0 | 0.0684 | 0.1799 | 0 | 0 | 0.0306 | 0.0691 | 0.0003 | 0.0036 | 0 | 0 | 0 | 0.001 | 0.0018 | 0.0025 | 0 | 0.0267
484 | 16.3382 | 0.3864 | 0 | 217.8274 | 105.3474 | 0.4829 | 0.0935 | 0.0937 | 0.0202 | 12.8504 | 2.2614 | 0.0337 | 0.0632 | 0.0094 | 0 | 0.6876 | 0.2105 | 0.7315 | 1 | 0.3554 | 0.9341 | 0.9341 | 0.9341 | 0.9341 | 0.9823 | 0.9825 | 0.9825 | 0.9824 | 0.0395 | 0.1231 | 0.0414 | 0 | 0.0295 | 0 | 0 | 0.0003 | 0.0012 | 0.0017 | 0.0131 | 0 | 0 | 0.0068 | 0 | 0 | 0 | 0 | 0.0685 | 0.1802 | 0 | 0 | 0.0307 | 0.0692 | 0.0003 | 0.0036 | 0 | 0 | 0 | 0.001 | 0.0018 | 0.0025 | 0 | 0.0268
485 | 16.3493 | 0.3869 | 0 | 218.1302 | 105.4564 | 0.4834 | 0.0937 | 0.0938 | 0.02023 | 12.8507 | 2.2628 | 0.0337 | 0.0633 | 0.0094 | 0 | 0.6876 | 0.2105 | 0.7315 | 1 | 0.3551 | 0.9341 | 0.9341 | 0.9341 | 0.9341 | 0.9823 | 0.9825 | 0.9825 | 0.9824 | 0.0394 | 0.1231 | 0.0413 | 0 | 0.0295 | 0 | 0 | 0.0003 | 0.0012 | 0.0017 | 0.0131 | 0 | 0 | 0.0068 | 0 | 0 | 0 | 0 | 0.0686 | 0.1805 | 0 | 0 | 0.0307 | 0.0692 | 0.0003 | 0.0036 | 0 | 0 | 0 | 0.001 | 0.0018 | 0.0026 | 0 | 0.0268
486 | 16.3603 | 0.3876 | 0 | 218.4553 | 105.5747 | 0.4839 | 0.0938 | 0.094 | 0.02024 | 12.851 | 2.2642 | 0.0337 | 0.0633 | 0.0094 | 0 | 0.6876 | 0.2105 | 0.7315 | 1 | 0.3549 | 0.9341 | 0.9341 | 0.9341 | 0.9341 | 0.9823 | 0.9825 | 0.9825 | 0.9824 | 0.0393 | 0.123 | 0.0413 | 0 | 0.0295 | 0 | 0 | 0.0003 | 0.0012 | 0.0017 | 0.0131 | 0 | 0 | 0.0068 | 0 | 0 | 0 | 0 | 0.0687 | 0.1808 | 0 | 0 | 0.0308 | 0.0692 | 0.0004 | 0.0036 | 0 | 0 | 0 | 0.001 | 0.0018 | 0.0026 | 0 | 0.0268
487 | 16.3713 | 0.3881 | 0 | 218.7232 | 105.6689 | 0.4843 | 0.094 | 0.0941 | 0.02026 | 12.8513 | 2.2655 | 0.0337 | 0.0633 | 0.0093 | 0 | 0.6876 | 0.2105 | 0.7315 | 1 | 0.3546 | 0.9341 | 0.9341 | 0.9341 | 0.9341 | 0.9823 | 0.9825 | 0.9825 | 0.9824 | 0.0392 | 0.123 | 0.0413 | 0 | 0.0295 | 0 | 0 | 0.0003 | 0.0012 | 0.0017 | 0.0131 | 0 | 0 | 0.0068 | 0 | 0 | 0 | 0 | 0.0688 | 0.181 | 0 | 0 | 0.0309 | 0.0693 | 0.0003 | 0.0036 | 0 | 0 | 0 | 0.001 | 0.0018 | 0.0026 | 0 | 0.0268
488 | 16.3822 | 0.3886 | 0 | 218.9838 | 105.76 | 0.4848 | 0.0941 | 0.0942 | 0.02027 | 12.8515 | 2.2667 | 0.0338 | 0.0634 | 0.0093 | 0 | 0.6875 | 0.2105 | 0.7315 | 1 | 0.3543 | 0.9341 | 0.9341 | 0.9341 | 0.9341 | 0.9823 | 0.9825 | 0.9825 | 0.9824 | 0.039 | 0.1229 | 0.0412 | 0 | 0.0295 | 0 | 0 | 0.0003 | 0.0012 | 0.0017 | 0.0131 | 0 | 0 | 0.0068 | 0 | 0 | 0 | 0 | 0.0689 | 0.1812 | 0 | 0 | 0.0309 | 0.0694 | 0.0003 | 0.0036 | 0 | 0 | 0 | 0.0009 | 0.0018 | 0.0026 | 0 | 0.0269
489 | 16.3932 | 0.3892 | 0 | 219.3046 | 105.8765 | 0.4853 | 0.0942 | 0.0944 | 0.02029 | 12.8518 | 2.2681 | 0.0338 | 0.0634 | 0.0093 | 0 | 0.6875 | 0.2105 | 0.7315 | 1 | 0.3541 | 0.9341 | 0.9341 | 0.9341 | 0.9341 | 0.9823 | 0.9825 | 0.9825 | 0.9824 | 0.0389 | 0.1229 | 0.0412 | 0 | 0.0294 | 0 | 0 | 0.0003 | 0.0012 | 0.0017 | 0.0131 | 0 | 0 | 0.0068 | 0 | 0 | 0 | 0 | 0.0689 | 0.1815 | 0 | 0 | 0.031 | 0.0694 | 0.0003 | 0.0036 | 0 | 0 | 0 | 0.0009 | 0.0018 | 0.0026 | 0 | 0.0269
490 | 16.4042 | 0.3898 | 0 | 219.6295 | 105.9949 | 0.4859 | 0.0944 | 0.0945 | 0.0203 | 12.8521 | 2.2697 | 0.0338 | 0.0634 | 0.0093 | 0 | 0.6875 | 0.2104 | 0.7314 | 1 | 0.3538 | 0.9341 | 0.9341 | 0.9341 | 0.9341 | 0.9823 | 0.9825 | 0.9825 | 0.9824 | 0.0387 | 0.1228 | 0.0411 | 0 | 0.0294 | 0 | 0 | 0.0003 | 0.0012 | 0.0017 | 0.0131 | 0 | 0 | 0.0068 | 0 | 0 | 0 | 0 | 0.069 | 0.1818 | 0 | 0 | 0.031 | 0.0695 | 0.0004 | 0.0036 | 0 | 0 | 0 | 0.0009 | 0.0018 | 0.0026 | 0 | 0.0269
491 | 16.4151 | 0.3904 | 0 | 219.9747 | 106.1219 | 0.4865 | 0.0945 | 0.0947 | 0.02032 | 12.8524 | 2.2712 | 0.0339 | 0.0635 | 0.0093 | 0 | 0.6875 | 0.2104 | 0.7314 | 1 | 0.3534 | 0.9341 | 0.9341 | 0.9341 | 0.9341 | 0.9823 | 0.9825 | 0.9825 | 0.9824 | 0.0386 | 0.1228 | 0.0411 | 0 | 0.0294 | 0 | 0 | 0.0003 | 0.0012 | 0.0016 | 0.0131 | 0 | 0 | 0.0068 | 0 | 0 | 0 | 0 | 0.0691 | 0.1821 | 0 | 0 | 0.0311 | 0.0696 | 0.0004 | 0.0036 | 0 | 0 | 0 | 0.0009 | 0.0018 | 0.0026 | 0 | 0.0269
492 | 16.426 | 0.391 | 0 | 220.2786 | 106.2314 | 0.487 | 0.0947 | 0.0948 | 0.02034 | 12.8527 | 2.2727 | 0.0339 | 0.0635 | 0.0093 | 0 | 0.6875 | 0.2104 | 0.7314 | 1 | 0.3532 | 0.9341 | 0.9341 | 0.9341 | 0.9341 | 0.9823 | 0.9825 | 0.9825 | 0.9824 | 0.0385 | 0.1227 | 0.041 | 0 | 0.0294 | 0 | 0 | 0.0003 | 0.0012 | 0.0016 | 0.0131 | 0 | 0 | 0.0068 | 0 | 0 | 0 | 0 | 0.0692 | 0.1824 | 0 | 0 | 0.0312 | 0.0697 | 0.0004 | 0.0036 | 0 | 0 | 0 | 0.0009 | 0.0018 | 0.0026 | 0 | 0.027
493 | 16.4369 | 0.3916 | 0 | 220.6072 | 106.3514 | 0.4874 | 0.0948 | 0.095 | 0.02036 | 12.853 | 2.2741 | 0.0339 | 0.0636 | 0.0093 | 0 | 0.6875 | 0.2104 | 0.7314 | 1 | 0.3529 | 0.9341 | 0.9341 | 0.9341 | 0.9341 | 0.9823 | 0.9825 | 0.9825 | 0.9824 | 0.0384 | 0.1227 | 0.041 | 0 | 0.0294 | 0 | 0 | 0.0003 | 0.0012 | 0.0016 | 0.0131 | 0 | 0 | 0.0068 | 0 | 0 | 0 | 0 | 0.0693 | 0.1826 | 0 | 0 | 0.0312 | 0.0697 | 0.0004 | 0.0036 | 0 | 0 | 0 | 0.0009 | 0.0018 | 0.0026 | 0 | 0.027
494 | 16.4478 | 0.3921 | 0 | 220.8757 | 106.4459 | 0.4879 | 0.0949 | 0.0951 | 0.02039 | 12.8533 | 2.2754 | 0.0339 | 0.0636 | 0.0093 | 0 | 0.6875 | 0.2104 | 0.7314 | 1 | 0.3526 | 0.9341 | 0.9341 | 0.9341 | 0.9341 | 0.9823 | 0.9825 | 0.9825 | 0.9824 | 0.0383 | 0.1227 | 0.041 | 0 | 0.0294 | 0 | 0 | 0.0003 | 0.0012 | 0.0016 | 0.0131 | 0 | 0 | 0.0068 | 0 | 0 | 0 | 0 | 0.0694 | 0.1828 | 0 | 0 | 0.0313 | 0.0698 | 0.0004 | 0.0036 | 0 | 0 | 0 | 0.0009 | 0.0018 | 0.0027 | 0 | 0.027
495 | 16.4586 | 0.3926 | 0 | 221.1502 | 106.5429 | 0.4884 | 0.0951 | 0.0952 | 0.0204 | 12.8536 | 2.2767 | 0.034 | 0.0636 | 0.0092 | 0 | 0.6874 | 0.2103 | 0.7314 | 1 | 0.3524 | 0.9341 | 0.9341 | 0.9341 | 0.9341 | 0.9823 | 0.9825 | 0.9825 | 0.9824 | 0.0381 | 0.1226 | 0.0409 | 0 | 0.0294 | 0 | 0 | 0.0003 | 0.0012 | 0.0016 | 0.0131 | 0 | 0 | 0.0068 | 0 | 0 | 0 | 0 | 0.0695 | 0.1831 | 0 | 0 | 0.0313 | 0.0698 | 0.0004 | 0.0036 | 0 | 0 | 0 | 0.0009 | 0.0018 | 0.0027 | 0 | 0.027
496 | 16.4695 | 0.3932 | 0 | 221.4438 | 106.6481 | 0.4889 | 0.0952 | 0.0954 | 0.02043 | 12.8538 | 2.278 | 0.034 | 0.0637 | 0.0092 | 0 | 0.6874 | 0.2103 | 0.7314 | 1 | 0.3521 | 0.9341 | 0.9341 | 0.9341 | 0.9341 | 0.9823 | 0.9825 | 0.9825 | 0.9824 | 0.038 | 0.1226 | 0.0409 | 0 | 0.0294 | 0 | 0 | 0.0003 | 0.0012 | 0.0016 | 0.0131 | 0 | 0 | 0.0068 | 0 | 0 | 0 | 0 | 0.0696 | 0.1834 | 0 | 0 | 0.0314 | 0.0698 | 0.0004 | 0.0036 | 0 | 0 | 0 | 0.0009 | 0.0018 | 0.0027 | 0 | 0.0271
497 | 16.4803 | 0.3937 | 0 | 221.7231 | 106.7473 | 0.4894 | 0.0954 | 0.0955 | 0.02045 | 12.8541 | 2.2794 | 0.034 | 0.0637 | 0.0092 | 0 | 0.6874 | 0.2103 | 0.7314 | 1 | 0.3518 | 0.9341 | 0.9341 | 0.9341 | 0.9341 | 0.9823 | 0.9825 | 0.9825 | 0.9824 | 0.0379 | 0.1225 | 0.0408 | 0 | 0.0294 | 0 | 0 | 0.0003 | 0.0012 | 0.0016 | 0.0131 | 0 | 0 | 0.0068 | 0 | 0 | 0 | 0 | 0.0696 | 0.1836 | 0 | 0 | 0.0315 | 0.0699 | 0.0004 | 0.0036 | 0 | 0 | 0 | 0.0009 | 0.0018 | 0.0027 | 0 | 0.0271
498 | 16.4911 | 0.3943 | 0 | 221.9912 | 106.8417 | 0.4898 | 0.0955 | 0.0956 | 0.02048 | 12.8544 | 2.2806 | 0.034 | 0.0637 | 0.0092 | 0 | 0.6874 | 0.2103 | 0.7314 | 1 | 0.3516 | 0.9341 | 0.9341 | 0.9341 | 0.9341 | 0.9823 | 0.9825 | 0.9825 | 0.9824 | 0.0378 | 0.1225 | 0.0408 | 0 | 0.0294 | 0 | 0 | 0.0003 | 0.0011 | 0.0016 | 0.013 | 0 | 0 | 0.0068 | 0 | 0 | 0 | 0 | 0.0697 | 0.1839 | 0 | 0 | 0.0315 | 0.0699 | 0.0004 | 0.0036 | 0 | 0 | 0 | 0.0009 | 0.0018 | 0.0027 | 0 | 0.0271
499 | 16.5019 | 0.3948 | 0 | 222.2434 | 106.9294 | 0.4903 | 0.0956 | 0.0958 | 0.02049 | 12.8546 | 2.282 | 0.0341 | 0.0638 | 0.0092 | 0 | 0.6874 | 0.2103 | 0.7314 | 1 | 0.3513 | 0.9341 | 0.9341 | 0.9341 | 0.9341 | 0.9823 | 0.9825 | 0.9825 | 0.9824 | 0.0377 | 0.1224 | 0.0408 | 0 | 0.0294 | 0 | 0 | 0.0003 | 0.0011 | 0.0016 | 0.013 | 0 | 0 | 0.0068 | 0 | 0 | 0 | 0 | 0.0698 | 0.1841 | 0 | 0 | 0.0316 | 0.07 | 0.0004 | 0.0036 | 0 | 0 | 0 | 0.0009 | 0.0018 | 0.0027 | 0 | 0.0272
500 | 16.5127 | 0.3953 | 0 | 222.5452 | 107.0381 | 0.4908 | 0.0957 | 0.0959 | 0.02052 | 12.8549 | 2.2834 | 0.0341 | 0.0638 | 0.0092 | 0 | 0.6874 | 0.2102 | 0.7313 | 1 | 0.351 | 0.9341 | 0.9341 | 0.9341 | 0.9341 | 0.9823 | 0.9825 | 0.9825 | 0.9824 | 0.0376 | 0.1224 | 0.0407 | 0 | 0.0293 | 0 | 0 | 0.0003 | 0.0011 | 0.0016 | 0.013 | 0 | 0 | 0.0068 | 0 | 0 | 0 | 0 | 0.0699 | 0.1844 | 0 | 0 | 0.0316 | 0.0701 | 0.0004 | 0.0037 | 0 | 0 | 0 | 0.0009 | 0.0018 | 0.0028 | 0 | 0.0272
501 | 16.5235 | 0.3959 | 0 | 222.8634 | 107.1538 | 0.4912 | 0.0959 | 0.096 | 0.02053 | 12.8552 | 2.2846 | 0.0341 | 0.0638 | 0.0092 | 0 | 0.6874 | 0.2102 | 0.7313 | 1 | 0.3508 | 0.9341 | 0.9341 | 0.9341 | 0.9341 | 0.9823 | 0.9825 | 0.9825 | 0.9824 | 0.0375 | 0.1223 | 0.0407 | 0 | 0.0293 | 0 | 0 | 0.0003 | 0.0011 | 0.0016 | 0.013 | 0 | 0 | 0.0068 | 0 | 0 | 0 | 0 | 0.07 | 0.1846 | 0 | 0 | 0.0317 | 0.0701 | 0.0004 | 0.0037 | 0 | 0 | 0 | 0.0009 | 0.0018 | 0.0028 | 0 | 0.0272
502 | 16.5342 | 0.3964 | 0 | 223.0982 | 107.2341 | 0.4917 | 0.096 | 0.0961 | 0.02055 | 12.8554 | 2.2858 | 0.0342 | 0.0639 | 0.0092 | 0 | 0.6873 | 0.2102 | 0.7313 | 1 | 0.3505 | 0.9341 | 0.9341 | 0.9341 | 0.9341 | 0.9823 | 0.9825 | 0.9825 | 0.9824 | 0.0374 | 0.1223 | 0.0407 | 0 | 0.0293 | 0 | 0 | 0.0003 | 0.0011 | 0.0016 | 0.013 | 0 | 0 | 0.0068 | 0 | 0 | 0 | 0 | 0.07 | 0.1848 | 0 | 0 | 0.0318 | 0.0702 | 0.0004 | 0.0037 | 0 | 0 | 0 | 0.0009 | 0.0018 | 0.0028 | 0 | 0.0272
503 | 16.5449 | 0.3969 | 0 | 223.3555 | 107.324 | 0.4922 | 0.0961 | 0.0963 | 0.02057 | 12.8557 | 2.2872 | 0.0342 | 0.0639 | 0.0092 | 0 | 0.6873 | 0.2102 | 0.7313 | 1 | 0.3502 | 0.9341 | 0.9341 | 0.9341 | 0.9341 | 0.9823 | 0.9825 | 0.9825 | 0.9824 | 0.0372 | 0.1222 | 0.0406 | 0 | 0.0293 | 0 | 0 | 0.0003 | 0.0011 | 0.0016 | 0.013 | 0 | 0 | 0.0068 | 0 | 0 | 0 | 0 | 0.0701 | 0.1851 | 0 | 0 | 0.0318 | 0.0702 | 0.0004 | 0.0037 | 0 | 0 | 0 | 0.0009 | 0.0019 | 0.0028 | 0 | 0.0273
504 | 16.5557 | 0.3975 | 0 | 223.6731 | 107.4395 | 0.4927 | 0.0963 | 0.0964 | 0.02058 | 12.8559 | 2.2885 | 0.0342 | 0.0639 | 0.0092 | 0 | 0.6873 | 0.2102 | 0.7313 | 1 | 0.35 | 0.9341 | 0.9341 | 0.9341 | 0.9341 | 0.9823 | 0.9825 | 0.9825 | 0.9824 | 0.0371 | 0.1222 | 0.0406 | 0 | 0.0293 | 0 | 0 | 0.0003 | 0.0011 | 0.0016 | 0.013 | 0 | 0 | 0.0068 | 0 | 0 | 0 | 0 | 0.0702 | 0.1853 | 0 | 0 | 0.0318 | 0.0703 | 0.0004 | 0.0037 | 0 | 0 | 0 | 0.0009 | 0.0019 | 0.0028 | 0 | 0.0273
505 | 16.5664 | 0.398 | 0 | 223.9437 | 107.5351 | 0.4931 | 0.0964 | 0.0965 | 0.0206 | 12.8562 | 2.2897 | 0.0342 | 0.064 | 0.0091 | 0 | 0.6873 | 0.2102 | 0.7313 | 1 | 0.3498 | 0.9341 | 0.9341 | 0.9341 | 0.9341 | 0.9823 | 0.9825 | 0.9825 | 0.9824 | 0.037 | 0.1222 | 0.0405 | 0 | 0.0293 | 0 | 0 | 0.0003 | 0.0011 | 0.0016 | 0.013 | 0 | 0 | 0.0068 | 0 | 0 | 0 | 0 | 0.0703 | 0.1855 | 0 | 0 | 0.0319 | 0.0704 | 0.0004 | 0.0037 | 0 | 0 | 0 | 0.0009 | 0.0019 | 0.0028 | 0 | 0.0273
506 | 16.5771 | 0.3985 | 0 | 224.1946 | 107.6223 | 0.4936 | 0.0965 | 0.0967 | 0.02062 | 12.8565 | 2.2911 | 0.0343 | 0.064 | 0.0091 | 0 | 0.6873 | 0.2101 | 0.7313 | 1 | 0.3495 | 0.9341 | 0.9341 | 0.9341 | 0.9341 | 0.9823 | 0.9825 | 0.9825 | 0.9824 | 0.0369 | 0.1221 | 0.0405 | 0 | 0.0293 | 0 | 0 | 0.0003 | 0.0011 | 0.0015 | 0.013 | 0 | 0 | 0.0068 | 0 | 0 | 0 | 0 | 0.0704 | 0.1857 | 0 | 0 | 0.032 | 0.0704 | 0.0004 | 0.0037 | 0 | 0 | 0 | 0.0009 | 0.0019 | 0.0028 | 0 | 0.0273
507 | 16.5878 | 0.399 | 0 | 224.4883 | 107.7277 | 0.494 | 0.0967 | 0.0968 | 0.02065 | 12.8567 | 2.2923 | 0.0343 | 0.064 | 0.0091 | 0 | 0.6873 | 0.2101 | 0.7313 | 1 | 0.3492 | 0.9341 | 0.9341 | 0.9341 | 0.9341 | 0.9823 | 0.9825 | 0.9825 | 0.9824 | 0.0368 | 0.1221 | 0.0404 | 0 | 0.0293 | 0 | 0 | 0.0003 | 0.0011 | 0.0015 | 0.013 | 0 | 0 | 0.0068 | 0 | 0 | 0 | 0 | 0.0704 | 0.186 | 0 | 0 | 0.032 | 0.0704 | 0.0004 | 0.0037 | 0 | 0 | 0 | 0.0009 | 0.0019 | 0.0028 | 0 | 0.0274
508 | 16.5985 | 0.3996 | 0 | 224.7692 | 107.8276 | 0.4945 | 0.0968 | 0.0969 | 0.02066 | 12.857 | 2.2937 | 0.0343 | 0.0641 | 0.0091 | 0 | 0.6873 | 0.2101 | 0.7313 | 1 | 0.349 | 0.9341 | 0.9341 | 0.9341 | 0.9341 | 0.9823 | 0.9825 | 0.9825 | 0.9824 | 0.0367 | 0.122 | 0.0404 | 0 | 0.0292 | 0 | 0 | 0.0003 | 0.0011 | 0.0015 | 0.013 | 0 | 0 | 0.0068 | 0 | 0 | 0 | 0 | 0.0705 | 0.1862 | 0 | 0 | 0.0321 | 0.0705 | 0.0004 | 0.0037 | 0 | 0 | 0 | 0.0009 | 0.0019 | 0.0029 | 0 | 0.0274
509 | 16.6091 | 0.4001 | 0 | 225.0568 | 107.9304 | 0.495 | 0.0969 | 0.0971 | 0.02069 | 12.8573 | 2.2952 | 0.0343 | 0.0641 | 0.0091 | 0 | 0.6872 | 0.2101 | 0.7313 | 1 | 0.3487 | 0.9341 | 0.9341 | 0.9341 | 0.9341 | 0.9823 | 0.9825 | 0.9825 | 0.9824 | 0.0366 | 0.122 | 0.0404 | 0 | 0.0292 | 0 | 0 | 0.0003 | 0.0011 | 0.0015 | 0.013 | 0 | 0 | 0.0068 | 0 | 0 | 0 | 0 | 0.0706 | 0.1865 | 0 | 0 | 0.0322 | 0.0706 | 0.0004 | 0.0037 | 0 | 0 | 0 | 0.0009 | 0.0019 | 0.0029 | 0 | 0.0274
510 | 16.6198 | 0.4006 | 0 | 225.3387 | 108.0308 | 0.4955 | 0.0971 | 0.0972 | 0.0207 | 12.8575 | 2.2963 | 0.0344 | 0.0641 | 0.0091 | 0 | 0.6872 | 0.2101 | 0.7313 | 1 | 0.3484 | 0.9341 | 0.9341 | 0.9341 | 0.9341 | 0.9823 | 0.9825 | 0.9825 | 0.9824 | 0.0365 | 0.122 | 0.0403 | 0 | 0.0292 | 0 | 0 | 0.0003 | 0.0011 | 0.0015 | 0.013 | 0 | 0 | 0.0068 | 0 | 0 | 0 | 0 | 0.0707 | 0.1867 | 0 | 0 | 0.0323 | 0.0706 | 0.0004 | 0.0037 | 0 | 0 | 0 | 0.0009 | 0.0019 | 0.0029 | 0 | 0.0274
511 | 16.6304 | 0.4011 | 0 | 225.5958 | 108.1207 | 0.4959 | 0.0972 | 0.0973 | 0.02072 | 12.8578 | 2.2976 | 0.0344 | 0.0642 | 0.0091 | 0 | 0.6872 | 0.21 | 0.7312 | 1 | 0.3482 | 0.9341 | 0.9341 | 0.9341 | 0.9341 | 0.9823 | 0.9825 | 0.9825 | 0.9824 | 0.0364 | 0.1219 | 0.0403 | 0 | 0.0292 | 0 | 0 | 0.0003 | 0.0011 | 0.0015 | 0.013 | 0 | 0 | 0.0068 | 0 | 0 | 0 | 0 | 0.0707 | 0.1869 | 0 | 0 | 0.0323 | 0.0707 | 0.0004 | 0.0037 | 0 | 0 | 0 | 0.0009 | 0.0019 | 0.0029 | 0 | 0.0275
512 | 16.641 | 0.4016 | 0 | 225.8754 | 108.2202 | 0.4963 | 0.0973 | 0.0975 | 0.02074 | 12.858 | 2.2987 | 0.0344 | 0.0642 | 0.0091 | 0 | 0.6872 | 0.21 | 0.7312 | 1 | 0.348 | 0.9341 | 0.9341 | 0.9341 | 0.9341 | 0.9823 | 0.9825 | 0.9825 | 0.9824 | 0.0363 | 0.1219 | 0.0402 | 0 | 0.0292 | 0 | 0 | 0.0003 | 0.0011 | 0.0015 | 0.013 | 0 | 0 | 0.0068 | 0 | 0 | 0 | 0 | 0.0708 | 0.1871 | 0 | 0 | 0.0324 | 0.0707 | 0.0004 | 0.0037 | 0 | 0 | 0 | 0.0009 | 0.0019 | 0.0029 | 0 | 0.0275
513 | 16.6516 | 0.4021 | 0 | 226.1523 | 108.3185 | 0.4967 | 0.0974 | 0.0976 | 0.02075 | 12.8582 | 2.2999 | 0.0344 | 0.0642 | 0.0091 | 0 | 0.6872 | 0.21 | 0.7312 | 1 | 0.3478 | 0.9341 | 0.9341 | 0.9341 | 0.9341 | 0.9823 | 0.9825 | 0.9825 | 0.9824 | 0.0362 | 0.1218 | 0.0402 | 0 | 0.0292 | 0 | 0 | 0.0003 | 0.0011 | 0.0015 | 0.013 | 0 | 0 | 0.0068 | 0 | 0 | 0 | 0 | 0.0709 | 0.1874 | 0 | 0 | 0.0324 | 0.0708 | 0.0004 | 0.0037 | 0 | 0 | 0 | 0.0009 | 0.0019 | 0.0029 | 0 | 0.0275
514 | 16.6622 | 0.4026 | 0 | 226.4278 | 108.4162 | 0.4972 | 0.0975 | 0.0977 | 0.02077 | 12.8585 | 2.3011 | 0.0345 | 0.0643 | 0.0091 | 0 | 0.6872 | 0.21 | 0.7312 | 1 | 0.3475 | 0.9341 | 0.9341 | 0.9341 | 0.9341 | 0.9823 | 0.9825 | 0.9825 | 0.9824 | 0.036 | 0.1218 | 0.0401 | 0 | 0.0292 | 0 | 0 | 0.0003 | 0.0011 | 0.0015 | 0.0129 | 0 | 0 | 0.0068 | 0 | 0 | 0 | 0 | 0.071 | 0.1876 | 0 | 0 | 0.0324 | 0.0708 | 0.0004 | 0.0037 | 0 | 0 | 0 | 0.0009 | 0.0019 | 0.0029 | 0 | 0.0275
515 | 16.6728 | 0.4032 | 0 | 226.7492 | 108.5335 | 0.4976 | 0.0977 | 0.0978 | 0.02078 | 12.8587 | 2.3024 | 0.0345 | 0.0643 | 0.009 | 0 | 0.6872 | 0.21 | 0.7312 | 1 | 0.3473 | 0.9341 | 0.9341 | 0.9341 | 0.9341 | 0.9823 | 0.9825 | 0.9825 | 0.9824 | 0.0359 | 0.1217 | 0.0401 | 0 | 0.0292 | 0 | 0 | 0.0003 | 0.0011 | 0.0015 | 0.0129 | 0 | 0 | 0.0068 | 0 | 0 | 0 | 0 | 0.071 | 0.1879 | 0 | 0 | 0.0325 | 0.0709 | 0.0004 | 0.0037 | 0 | 0 | 0 | 0.0009 | 0.0019 | 0.0029 | 0 | 0.0275
516 | 16.6833 | 0.4037 | 0 | 227.001 | 108.6212 | 0.4981 | 0.0978 | 0.0979 | 0.02081 | 12.859 | 2.3037 | 0.0345 | 0.0643 | 0.009 | 0 | 0.6871 | 0.21 | 0.7312 | 1 | 0.347 | 0.9341 | 0.9341 | 0.9341 | 0.9341 | 0.9823 | 0.9825 | 0.9825 | 0.9824 | 0.0358 | 0.1217 | 0.0401 | 0 | 0.0292 | 0 | 0 | 0.0003 | 0.0011 | 0.0015 | 0.0129 | 0 | 0 | 0.0068 | 0 | 0 | 0 | 0 | 0.0711 | 0.1881 | 0 | 0 | 0.0326 | 0.0709 | 0.0004 | 0.0038 | 0 | 0 | 0 | 0.0009 | 0.0019 | 0.003 | 0 | 0.0276
517 | 16.6939 | 0.4043 | 0 | 227.308 | 108.7323 | 0.4985 | 0.0979 | 0.0981 | 0.02082 | 12.8592 | 2.305 | 0.0345 | 0.0644 | 0.009 | 0 | 0.6871 | 0.2099 | 0.7312 | 1 | 0.3467 | 0.9341 | 0.9341 | 0.9341 | 0.9341 | 0.9823 | 0.9825 | 0.9825 | 0.9824 | 0.0357 | 0.1216 | 0.04 | 0 | 0.0292 | 0 | 0 | 0.0003 | 0.0011 | 0.0015 | 0.0129 | 0 | 0 | 0.0068 | 0 | 0 | 0 | 0 | 0.0712 | 0.1884 | 0 | 0 | 0.0326 | 0.0709 | 0.0004 | 0.0038 | 0 | 0 | 0 | 0.0008 | 0.0019 | 0.003 | 0 | 0.0276
518 | 16.7044 | 0.4048 | 0 | 227.5904 | 108.833 | 0.499 | 0.0981 | 0.0982 | 0.02084 | 12.8595 | 2.3063 | 0.0346 | 0.0644 | 0.009 | 0 | 0.6871 | 0.2099 | 0.7312 | 1 | 0.3465 | 0.9341 | 0.9341 | 0.9341 | 0.9341 | 0.9823 | 0.9825 | 0.9825 | 0.9824 | 0.0356 | 0.1216 | 0.04 | 0 | 0.0292 | 0 | 0 | 0.0003 | 0.0011 | 0.0015 | 0.0129 | 0 | 0 | 0.0068 | 0 | 0 | 0 | 0 | 0.0713 | 0.1886 | 0 | 0 | 0.0327 | 0.071 | 0.0004 | 0.0038 | 0 | 0 | 0 | 0.0008 | 0.0019 | 0.003 | 0 | 0.0276
519 | 16.7149 | 0.4053 | 0 | 227.856 | 108.9267 | 0.4994 | 0.0982 | 0.0983 | 0.02085 | 12.8597 | 2.3074 | 0.0346 | 0.0644 | 0.009 | 0 | 0.6871 | 0.2099 | 0.7312 | 1 | 0.3463 | 0.9341 | 0.9341 | 0.9341 | 0.9341 | 0.9823 | 0.9825 | 0.9825 | 0.9824 | 0.0355 | 0.1215 | 0.0399 | 0 | 0.0291 | 0 | 0 | 0.0003 | 0.0011 | 0.0015 | 0.0129 | 0 | 0 | 0.0068 | 0 | 0 | 0 | 0 | 0.0713 | 0.1888 | 0 | 0 | 0.0327 | 0.071 | 0.0004 | 0.0038 | 0 | 0 | 0 | 0.0008 | 0.0019 | 0.003 | 0 | 0.0276
520 | 16.7254 | 0.4058 | 0 | 228.0924 | 109.0079 | 0.4998 | 0.0983 | 0.0984 | 0.02087 | 12.8599 | 2.3086 | 0.0346 | 0.0645 | 0.009 | 0 | 0.6871 | 0.2099 | 0.7312 | 1 | 0.346 | 0.9341 | 0.9341 | 0.9341 | 0.9341 | 0.9823 | 0.9825 | 0.9825 | 0.9824 | 0.0354 | 0.1215 | 0.0399 | 0 | 0.0291 | 0 | 0 | 0.0003 | 0.0011 | 0.0015 | 0.0129 | 0 | 0 | 0.0068 | 0 | 0 | 0 | 0 | 0.0714 | 0.189 | 0 | 0 | 0.0328 | 0.0711 | 0.0004 | 0.0038 | 0 | 0 | 0 | 0.0008 | 0.0019 | 0.003 | 0 | 0.0277
521 | 16.7359 | 0.4063 | 0 | 228.3396 | 109.0937 | 0.5002 | 0.0984 | 0.0986 | 0.02089 | 12.8602 | 2.3098 | 0.0346 | 0.0645 | 0.009 | 0 | 0.6871 | 0.2099 | 0.7311 | 1 | 0.3458 | 0.9341 | 0.9341 | 0.9341 | 0.9341 | 0.9841 | 0.9844 | 0.9843 | 0.9843 | 0.0354 | 0.1214 | 0.0398 | 0 | 0.0291 | 0 | 0 | 0.0003 | 0.0011 | 0.0015 | 0.0129 | 0 | 0 | 0.0068 | 0 | 0 | 0 | 0 | 0.0715 | 0.1892 | 0 | 0 | 0.0329 | 0.0711 | 0.0004 | 0.0038 | 0 | 0 | 0 | 0.0008 | 0.0019 | 0.003 | 0 | 0.0277
522 | 16.7464 | 0.4068 | 0 | 228.5771 | 109.1753 | 0.5006 | 0.0985 | 0.0987 | 0.0209 | 12.8604 | 2.311 | 0.0347 | 0.0645 | 0.009 | 0 | 0.6871 | 0.2098 | 0.7311 | 1 | 0.3456 | 0.9341 | 0.9341 | 0.9341 | 0.9341 | 0.9841 | 0.9844 | 0.9843 | 0.9843 | 0.0353 | 0.1214 | 0.0398 | 0 | 0.0291 | 0 | 0 | 0.0003 | 0.0011 | 0.0015 | 0.0129 | 0 | 0 | 0.0068 | 0 | 0 | 0 | 0 | 0.0715 | 0.1895 | 0 | 0 | 0.033 | 0.0711 | 0.0004 | 0.0038 | 0 | 0 | 0 | 0.0008 | 0.0019 | 0.003 | 0 | 0.0277
523 | 16.7569 | 0.4072 | 0 | 228.829 | 109.2632 | 0.5012 | 0.0987 | 0.0988 | 0.02092 | 12.8607 | 2.3123 | 0.0347 | 0.0645 | 0.009 | 0 | 0.687 | 0.2098 | 0.7311 | 1 | 0.3453 | 0.9341 | 0.9341 | 0.9341 | 0.9341 | 0.9841 | 0.9844 | 0.9843 | 0.9843 | 0.0352 | 0.1214 | 0.0398 | 0 | 0.0291 | 0 | 0 | 0.0003 | 0.0011 | 0.0015 | 0.0129 | 0 | 0 | 0.0068 | 0 | 0 | 0 | 0 | 0.0716 | 0.1897 | 0 | 0 | 0.033 | 0.0712 | 0.0004 | 0.0038 | 0 | 0 | 0 | 0.0008 | 0.0019 | 0.0031 | 0 | 0.0277
524 | 16.7674 | 0.4078 | 0 | 229.1088 | 109.3628 | 0.5016 | 0.0988 | 0.099 | 0.02094 | 12.8609 | 2.3135 | 0.0347 | 0.0646 | 0.009 | 0 | 0.687 | 0.2098 | 0.7311 | 1 | 0.345 | 0.9341 | 0.9341 | 0.9341 | 0.9341 | 0.9841 | 0.9844 | 0.9843 | 0.9843 | 0.0351 | 0.1213 | 0.0397 | 0 | 0.0291 | 0 | 0 | 0.0003 | 0.0011 | 0.0015 | 0.0129 | 0 | 0 | 0.0068 | 0 | 0 | 0 | 0 | 0.0717 | 0.1899 | 0 | 0 | 0.0331 | 0.0712 | 0.0004 | 0.0038 | 0 | 0 | 0 | 0.0008 | 0.0019 | 0.0031 | 0 | 0.0277
525 | 16.7778 | 0.4083 | 0 | 229.3491 | 109.4457 | 0.5021 | 0.0989 | 0.0991 | 0.02096 | 12.8612 | 2.3148 | 0.0347 | 0.0646 | 0.009 | 0 | 0.687 | 0.2098 | 0.7311 | 1 | 0.3448 | 0.9341 | 0.9341 | 0.9341 | 0.9341 | 0.9841 | 0.9844 | 0.9843 | 0.9843 | 0.035 | 0.1213 | 0.0397 | 0 | 0.0291 | 0 | 0 | 0.0003 | 0.0011 | 0.0014 | 0.0129 | 0 | 0 | 0.0068 | 0 | 0 | 0 | 0 | 0.0717 | 0.1902 | 0 | 0 | 0.0332 | 0.0713 | 0.0004 | 0.0038 | 0 | 0 | 0 | 0.0008 | 0.0019 | 0.0031 | 0 | 0.0278
526 | 16.7883 | 0.4088 | 0 | 229.6216 | 109.5423 | 0.5025 | 0.0991 | 0.0992 | 0.02099 | 12.8614 | 2.3161 | 0.0348 | 0.0646 | 0.0089 | 0 | 0.687 | 0.2098 | 0.7311 | 1 | 0.3445 | 0.9341 | 0.9341 | 0.9341 | 0.9341 | 0.9841 | 0.9844 | 0.9843 | 0.9843 | 0.0348 | 0.1212 | 0.0396 | 0 | 0.0291 | 0 | 0 | 0.0003 | 0.0011 | 0.0014 | 0.0129 | 0 | 0 | 0.0068 | 0 | 0 | 0 | 0 | 0.0718 | 0.1904 | 0 | 0 | 0.0333 | 0.0713 | 0.0004 | 0.0038 | 0 | 0 | 0 | 0.0008 | 0.0019 | 0.0031 | 0 | 0.0278
527 | 16.7987 | 0.4093 | 0 | 229.8952 | 109.6394 | 0.5029 | 0.0992 | 0.0994 | 0.02101 | 12.8617 | 2.3173 | 0.0348 | 0.0647 | 0.0089 | 0 | 0.687 | 0.2097 | 0.7311 | 1 | 0.3443 | 0.9341 | 0.9341 | 0.9341 | 0.9341 | 0.9841 | 0.9844 | 0.9843 | 0.9843 | 0.0348 | 0.1212 | 0.0396 | 0 | 0.0291 | 0 | 0 | 0.0003 | 0.0011 | 0.0014 | 0.0129 | 0 | 0 | 0.0068 | 0 | 0 | 0 | 0 | 0.0719 | 0.1906 | 0 | 0 | 0.0333 | 0.0714 | 0.0004 | 0.0038 | 0 | 0 | 0 | 0.0008 | 0.0019 | 0.0031 | 0 | 0.0278
528 | 16.8091 | 0.4099 | 0 | 230.1507 | 109.7288 | 0.5033 | 0.0993 | 0.0995 | 0.02103 | 12.8619 | 2.3185 | 0.0348 | 0.0647 | 0.0089 | 0 | 0.687 | 0.2097 | 0.7311 | 1 | 0.344 | 0.9341 | 0.9341 | 0.9341 | 0.9341 | 0.9841 | 0.9844 | 0.9843 | 0.9843 | 0.0346 | 0.1211 | 0.0396 | 0 | 0.0291 | 0 | 0 | 0.0003 | 0.0011 | 0.0014 | 0.0129 | 0 | 0 | 0.0068 | 0 | 0 | 0 | 0 | 0.072 | 0.1909 | 0 | 0 | 0.0334 | 0.0714 | 0.0004 | 0.0038 | 0 | 0 | 0 | 0.0008 | 0.0019 | 0.0031 | 0 | 0.0279
529 | 16.8195 | 0.4104 | 0 | 230.4156 | 109.8222 | 0.5037 | 0.0995 | 0.0996 | 0.02104 | 12.8622 | 2.3197 | 0.0348 | 0.0647 | 0.0089 | 0 | 0.687 | 0.2097 | 0.7311 | 1 | 0.3438 | 0.9341 | 0.9341 | 0.9341 | 0.9341 | 0.9841 | 0.9844 | 0.9843 | 0.9843 | 0.0346 | 0.1211 | 0.0395 | 0 | 0.029 | 0 | 0 | 0.0003 | 0.0011 | 0.0014 | 0.0129 | 0 | 0 | 0.0068 | 0 | 0 | 0 | 0 | 0.072 | 0.1911 | 0 | 0 | 0.0334 | 0.0715 | 0.0004 | 0.0038 | 0 | 0 | 0 | 0.0008 | 0.0019 | 0.0031 | 0 | 0.0279
530 | 16.8299 | 0.4108 | 0 | 230.6689 | 109.9106 | 0.5041 | 0.0996 | 0.0997 | 0.02105 | 12.8624 | 2.3209 | 0.0349 | 0.0648 | 0.0089 | 0 | 0.6869 | 0.2097 | 0.7311 | 1 | 0.3436 | 0.9341 | 0.9341 | 0.9341 | 0.9341 | 0.9841 | 0.9844 | 0.9843 | 0.9843 | 0.0345 | 0.121 | 0.0395 | 0 | 0.029 | 0 | 0 | 0.0003 | 0.0011 | 0.0014 | 0.0129 | 0 | 0 | 0.0068 | 0 | 0 | 0 | 0 | 0.0721 | 0.1913 | 0 | 0 | 0.0335 | 0.0715 | 0.0004 | 0.0038 | 0 | 0 | 0 | 0.0008 | 0.0019 | 0.0031 | 0 | 0.0279
531 | 16.8403 | 0.4113 | 0 | 230.9236 | 109.9997 | 0.5045 | 0.0997 | 0.0998 | 0.02107 | 12.8626 | 2.322 | 0.0349 | 0.0648 | 0.0089 | 0 | 0.6869 | 0.2097 | 0.731 | 1 | 0.3434 | 0.9341 | 0.9341 | 0.9341 | 0.9341 | 0.9841 | 0.9844 | 0.9843 | 0.9843 | 0.0344 | 0.121 | 0.0394 | 0 | 0.029 | 0 | 0 | 0.0003 | 0.0011 | 0.0014 | 0.0129 | 0 | 0 | 0.0068 | 0 | 0 | 0 | 0 | 0.0722 | 0.1915 | 0 | 0 | 0.0336 | 0.0715 | 0.0004 | 0.0038 | 0 | 0 | 0 | 0.0008 | 0.0019 | 0.0032 | 0 | 0.0279
532 | 16.8507 | 0.4118 | 0 | 231.18 | 110.0895 | 0.505 | 0.0998 | 0.0999 | 0.02108 | 12.8628 | 2.3232 | 0.0349 | 0.0648 | 0.0089 | 0 | 0.6869 | 0.2096 | 0.731 | 1 | 0.3431 | 0.9341 | 0.9341 | 0.9341 | 0.9341 | 0.9841 | 0.9844 | 0.9843 | 0.9843 | 0.0343 | 0.1209 | 0.0394 | 0 | 0.029 | 0 | 0 | 0.0003 | 0.0011 | 0.0014 | 0.0128 | 0 | 0 | 0.0068 | 0 | 0 | 0 | 0 | 0.0722 | 0.1918 | 0 | 0 | 0.0336 | 0.0716 | 0.0004 | 0.0038 | 0 | 0 | 0 | 0.0008 | 0.0019 | 0.0032 | 0 | 0.0279
533 | 16.861 | 0.4124 | 0 | 231.4577 | 110.1884 | 0.5055 | 0.0999 | 0.1001 | 0.02109 | 12.8631 | 2.3245 | 0.0349 | 0.0649 | 0.0089 | 0 | 0.6869 | 0.2096 | 0.731 | 1 | 0.3429 | 0.9341 | 0.9341 | 0.9341 | 0.9341 | 0.9841 | 0.9844 | 0.9843 | 0.9843 | 0.0342 | 0.1209 | 0.0394 | 0 | 0.029 | 0 | 0 | 0.0003 | 0.0011 | 0.0014 | 0.0128 | 0 | 0 | 0.0068 | 0 | 0 | 0 | 0 | 0.0723 | 0.192 | 0 | 0 | 0.0337 | 0.0716 | 0.0004 | 0.0038 | 0 | 0 | 0 | 0.0008 | 0.0019 | 0.0032 | 0 | 0.028
534 | 16.8714 | 0.4129 | 0 | 231.7273 | 110.2839 | 0.5059 | 0.1001 | 0.1002 | 0.02112 | 12.8633 | 2.3257 | 0.035 | 0.0649 | 0.0089 | 0 | 0.6869 | 0.2096 | 0.731 | 1 | 0.3426 | 0.9341 | 0.9341 | 0.9341 | 0.9341 | 0.9841 | 0.9844 | 0.9843 | 0.9843 | 0.0341 | 0.1208 | 0.0393 | 0 | 0.029 | 0 | 0 | 0.0003 | 0.0011 | 0.0014 | 0.0128 | 0 | 0 | 0.0068 | 0 | 0 | 0 | 0 | 0.0724 | 0.1923 | 0 | 0 | 0.0337 | 0.0717 | 0.0004 | 0.0038 | 0 | 0 | 0 | 0.0008 | 0.0019 | 0.0032 | 0 | 0.028
535 | 16.8817 | 0.4134 | 0 | 232.0084 | 110.3842 | 0.5063 | 0.1002 | 0.1003 | 0.02114 | 12.8636 | 2.327 | 0.035 | 0.0649 | 0.0089 | 0 | 0.6869 | 0.2096 | 0.731 | 1 | 0.3424 | 0.9341 | 0.9341 | 0.9341 | 0.9341 | 0.9841 | 0.9844 | 0.9843 | 0.9843 | 0.034 | 0.1208 | 0.0393 | 0 | 0.029 | 0 | 0 | 0.0003 | 0.001 | 0.0014 | 0.0128 | 0 | 0 | 0.0068 | 0 | 0 | 0 | 0 | 0.0725 | 0.1925 | 0 | 0 | 0.0338 | 0.0717 | 0.0005 | 0.0038 | 0 | 0 | 0 | 0.0008 | 0.0019 | 0.0032 | 0 | 0.028
536 | 16.892 | 0.4139 | 0 | 232.2696 | 110.4761 | 0.5067 | 0.1003 | 0.1005 | 0.02115 | 12.8638 | 2.3281 | 0.035 | 0.065 | 0.0089 | 0 | 0.6869 | 0.2096 | 0.731 | 1 | 0.3421 | 0.9341 | 0.9341 | 0.9341 | 0.9341 | 0.9841 | 0.9844 | 0.9843 | 0.9843 | 0.0339 | 0.1207 | 0.0392 | 0 | 0.029 | 0 | 0 | 0.0003 | 0.001 | 0.0014 | 0.0128 | 0 | 0 | 0.0068 | 0 | 0 | 0 | 0 | 0.0725 | 0.1927 | 0 | 0 | 0.0338 | 0.0717 | 0.0005 | 0.0038 | 0 | 0 | 0 | 0.0008 | 0.0019 | 0.0032 | 0 | 0.028
537 | 16.9023 | 0.4144 | 0 | 232.542 | 110.5728 | 0.5071 | 0.1004 | 0.1006 | 0.02117 | 12.864 | 2.3293 | 0.035 | 0.065 | 0.0088 | 0 | 0.6868 | 0.2095 | 0.731 | 1 | 0.3419 | 0.9341 | 0.9341 | 0.9341 | 0.9341 | 0.9841 | 0.9844 | 0.9843 | 0.9843 | 0.0338 | 0.1207 | 0.0392 | 0 | 0.029 | 0 | 0 | 0.0003 | 0.001 | 0.0014 | 0.0128 | 0 | 0 | 0.0068 | 0 | 0 | 0 | 0 | 0.0726 | 0.1929 | 0 | 0 | 0.0339 | 0.0718 | 0.0005 | 0.0038 | 0 | 0 | 0 | 0.0008 | 0.0019 | 0.0032 | 0 | 0.028
538 | 16.9126 | 0.4149 | 0 | 232.8274 | 110.675 | 0.5075 | 0.1005 | 0.1007 | 0.02118 | 12.8643 | 2.3304 | 0.0351 | 0.065 | 0.0088 | 0 | 0.6868 | 0.2095 | 0.731 | 1 | 0.3417 | 0.9341 | 0.9341 | 0.9341 | 0.9341 | 0.9841 | 0.9844 | 0.9843 | 0.9843 | 0.0337 | 0.1206 | 0.0392 | 0 | 0.029 | 0 | 0 | 0.0003 | 0.001 | 0.0014 | 0.0128 | 0 | 0 | 0.0068 | 0 | 0 | 0 | 0 | 0.0727 | 0.1932 | 0 | 0 | 0.0339 | 0.0718 | 0.0005 | 0.0039 | 0 | 0 | 0 | 0.0008 | 0.0019 | 0.0032 | 0 | 0.0281
539 | 16.9229 | 0.4154 | 0 | 233.0868 | 110.7662 | 0.5079 | 0.1006 | 0.1008 | 0.0212 | 12.8645 | 2.3316 | 0.0351 | 0.0651 | 0.0088 | 0 | 0.6868 | 0.2095 | 0.731 | 1 | 0.3415 | 0.9341 | 0.9341 | 0.9341 | 0.9341 | 0.9841 | 0.9844 | 0.9843 | 0.9843 | 0.0336 | 0.1206 | 0.0391 | 0 | 0.029 | 0 | 0 | 0.0003 | 0.001 | 0.0014 | 0.0128 | 0 | 0 | 0.0068 | 0 | 0 | 0 | 0 | 0.0727 | 0.1934 | 0 | 0 | 0.034 | 0.0719 | 0.0005 | 0.0039 | 0 | 0 | 0 | 0.0008 | 0.0019 | 0.0032 | 0 | 0.0281
540 | 16.9332 | 0.4159 | 0 | 233.3246 | 110.8482 | 0.5083 | 0.1008 | 0.1009 | 0.02121 | 12.8647 | 2.3327 | 0.0351 | 0.0651 | 0.0088 | 0 | 0.6868 | 0.2095 | 0.731 | 1 | 0.3413 | 0.9341 | 0.9341 | 0.9341 | 0.9341 | 0.9841 | 0.9844 | 0.9843 | 0.9843 | 0.0335 | 0.1206 | 0.0391 | 0 | 0.0289 | 0 | 0 | 0.0003 | 0.001 | 0.0014 | 0.0128 | 0 | 0 | 0.0068 | 0 | 0 | 0 | 0 | 0.0728 | 0.1936 | 0 | 0 | 0.034 | 0.0719 | 0.0005 | 0.0039 | 0 | 0 | 0 | 0.0008 | 0.0019 | 0.0033 | 0 | 0.0281
541 | 16.9434 | 0.4164 | 0 | 233.6041 | 110.9479 | 0.5087 | 0.1009 | 0.101 | 0.02122 | 12.8649 | 2.3339 | 0.0351 | 0.0651 | 0.0088 | 0 | 0.6868 | 0.2095 | 0.7309 | 1 | 0.341 | 0.9341 | 0.9341 | 0.9341 | 0.9341 | 0.9841 | 0.9844 | 0.9843 | 0.9843 | 0.0334 | 0.1205 | 0.039 | 0 | 0.0289 | 0 | 0 | 0.0003 | 0.001 | 0.0014 | 0.0128 | 0 | 0 | 0.0068 | 0 | 0 | 0 | 0 | 0.0729 | 0.1938 | 0 | 0 | 0.0341 | 0.072 | 0.0005 | 0.0039 | 0 | 0 | 0 | 0.0007 | 0.0019 | 0.0033 | 0 | 0.0281
542 | 16.9537 | 0.4169 | 0 | 233.8471 | 111.0321 | 0.5091 | 0.101 | 0.1012 | 0.02125 | 12.8652 | 2.335 | 0.0352 | 0.0651 | 0.0088 | 0 | 0.6868 | 0.2095 | 0.7309 | 1 | 0.3408 | 0.9341 | 0.9341 | 0.9341 | 0.9341 | 0.9841 | 0.9844 | 0.9843 | 0.9843 | 0.0333 | 0.1205 | 0.039 | 0 | 0.0289 | 0 | 0 | 0.0003 | 0.001 | 0.0014 | 0.0128 | 0 | 0 | 0.0068 | 0 | 0 | 0 | 0 | 0.0729 | 0.194 | 0 | 0 | 0.0342 | 0.072 | 0.0005 | 0.0039 | 0 | 0 | 0 | 0.0007 | 0.0019 | 0.0033 | 0 | 0.0282
543 | 16.9639 | 0.4173 | 0 | 234.0509 | 111.0996 | 0.5095 | 0.1011 | 0.1013 | 0.02126 | 12.8654 | 2.3361 | 0.0352 | 0.0652 | 0.0088 | 0 | 0.6868 | 0.2094 | 0.7309 | 1 | 0.3406 | 0.9341 | 0.9341 | 0.9341 | 0.9341 | 0.9841 | 0.9844 | 0.9843 | 0.9843 | 0.0332 | 0.1204 | 0.0389 | 0 | 0.0289 | 0 | 0 | 0.0003 | 0.001 | 0.0014 | 0.0128 | 0 | 0 | 0.0068 | 0 | 0 | 0 | 0 | 0.073 | 0.1942 | 0 | 0 | 0.0342 | 0.072 | 0.0005 | 0.0039 | 0 | 0 | 0 | 0.0007 | 0.0019 | 0.0033 | 0 | 0.0282
544 | 16.9742 | 0.4178 | 0 | 234.3254 | 111.1973 | 0.51 | 0.1012 | 0.1014 | 0.02128 | 12.8656 | 2.3374 | 0.0352 | 0.0652 | 0.0088 | 0 | 0.6867 | 0.2094 | 0.7309 | 1 | 0.3403 | 0.9341 | 0.9341 | 0.9341 | 0.9341 | 0.9841 | 0.9844 | 0.9843 | 0.9843 | 0.0331 | 0.1204 | 0.0389 | 0 | 0.0289 | 0 | 0 | 0.0003 | 0.001 | 0.0014 | 0.0128 | 0 | 0 | 0.0068 | 0 | 0 | 0 | 0 | 0.0731 | 0.1944 | 0 | 0 | 0.0343 | 0.0721 | 0.0005 | 0.0039 | 0 | 0 | 0 | 0.0007 | 0.0019 | 0.0033 | 0 | 0.0282
545 | 16.9844 | 0.4183 | 0 | 234.6273 | 111.3066 | 0.5104 | 0.1014 | 0.1015 | 0.0213 | 12.8659 | 2.3386 | 0.0352 | 0.0652 | 0.0088 | 0 | 0.6867 | 0.2094 | 0.7309 | 1 | 0.3401 | 0.9341 | 0.9341 | 0.9341 | 0.9341 | 0.9841 | 0.9844 | 0.9843 | 0.9843 | 0.033 | 0.1203 | 0.0389 | 0 | 0.0289 | 0 | 0 | 0.0003 | 0.001 | 0.0013 | 0.0128 | 0 | 0 | 0.0068 | 0 | 0 | 0 | 0 | 0.0732 | 0.1947 | 0 | 0 | 0.0343 | 0.0721 | 0.0005 | 0.0039 | 0 | 0 | 0 | 0.0007 | 0.0019 | 0.0033 | 0 | 0.0282
546 | 16.9946 | 0.4188 | 0 | 234.8746 | 111.3927 | 0.5108 | 0.1015 | 0.1016 | 0.02131 | 12.8661 | 2.3398 | 0.0353 | 0.0653 | 0.0088 | 0 | 0.6867 | 0.2094 | 0.7309 | 1 | 0.3398 | 0.9341 | 0.9341 | 0.9341 | 0.9341 | 0.9841 | 0.9844 | 0.9843 | 0.9843 | 0.0329 | 0.1203 | 0.0388 | 0 | 0.0289 | 0 | 0 | 0.0003 | 0.001 | 0.0013 | 0.0128 | 0 | 0 | 0.0068 | 0 | 0 | 0 | 0 | 0.0732 | 0.1949 | 0 | 0 | 0.0344 | 0.0722 | 0.0005 | 0.0039 | 0 | 0 | 0 | 0.0007 | 0.0019 | 0.0033 | 0 | 0.0282
547 | 17.0048 | 0.4193 | 0 | 235.1333 | 111.4836 | 0.5112 | 0.1016 | 0.1018 | 0.02134 | 12.8663 | 2.341 | 0.0353 | 0.0653 | 0.0088 | 0 | 0.6867 | 0.2094 | 0.7309 | 1 | 0.3396 | 0.9341 | 0.9341 | 0.9341 | 0.9341 | 0.9841 | 0.9844 | 0.9843 | 0.9843 | 0.0328 | 0.1202 | 0.0388 | 0 | 0.0289 | 0 | 0 | 0.0003 | 0.001 | 0.0013 | 0.0127 | 0 | 0 | 0.0068 | 0 | 0 | 0 | 0 | 0.0733 | 0.1951 | 0 | 0 | 0.0345 | 0.0722 | 0.0005 | 0.0039 | 0 | 0 | 0 | 0.0007 | 0.002 | 0.0034 | 0 | 0.0283
548 | 17.015 | 0.4198 | 0 | 235.3789 | 111.569 | 0.5116 | 0.1017 | 0.1019 | 0.02135 | 12.8666 | 2.3422 | 0.0353 | 0.0653 | 0.0088 | 0 | 0.6867 | 0.2093 | 0.7309 | 1 | 0.3394 | 0.9341 | 0.9341 | 0.9341 | 0.9341 | 0.9841 | 0.9844 | 0.9843 | 0.9843 | 0.0327 | 0.1202 | 0.0387 | 0 | 0.0289 | 0 | 0 | 0.0003 | 0.001 | 0.0013 | 0.0127 | 0 | 0 | 0.0068 | 0 | 0 | 0 | 0 | 0.0734 | 0.1953 | 0 | 0 | 0.0345 | 0.0723 | 0.0004 | 0.0039 | 0 | 0 | 0 | 0.0007 | 0.002 | 0.0034 | 0 | 0.0283
549 | 17.0251 | 0.4203 | 0 | 235.621 | 111.6529 | 0.512 | 0.1019 | 0.102 | 0.02136 | 12.8668 | 2.3433 | 0.0353 | 0.0654 | 0.0087 | 0 | 0.6867 | 0.2093 | 0.7309 | 1 | 0.3391 | 0.9341 | 0.9341 | 0.9341 | 0.9341 | 0.9841 | 0.9844 | 0.9843 | 0.9843 | 0.0326 | 0.1202 | 0.0387 | 0 | 0.0289 | 0 | 0 | 0.0003 | 0.001 | 0.0013 | 0.0127 | 0 | 0 | 0.0068 | 0 | 0 | 0 | 0 | 0.0734 | 0.1955 | 0 | 0 | 0.0346 | 0.0723 | 0.0005 | 0.0039 | 0 | 0 | 0 | 0.0007 | 0.002 | 0.0034 | 0 | 0.0283
550 | 17.0353 | 0.4208 | 0 | 235.9071 | 111.7556 | 0.5124 | 0.102 | 0.1021 | 0.02138 | 12.867 | 2.3446 | 0.0354 | 0.0654 | 0.0087 | 0 | 0.6866 | 0.2093 | 0.7308 | 1 | 0.3389 | 0.9341 | 0.9341 | 0.9341 | 0.9341 | 0.9841 | 0.9844 | 0.9843 | 0.9843 | 0.0326 | 0.1201 | 0.0387 | 0 | 0.0288 | 0 | 0 | 0.0003 | 0.001 | 0.0013 | 0.0127 | 0 | 0 | 0.0068 | 0 | 0 | 0 | 0 | 0.0735 | 0.1957 | 0 | 0 | 0.0347 | 0.0724 | 0.0005 | 0.0039 | 0 | 0 | 0 | 0.0007 | 0.002 | 0.0034 | 0 | 0.0283
551 | 17.0454 | 0.4212 | 0 | 236.1348 | 111.8333 | 0.5129 | 0.1021 | 0.1022 | 0.02141 | 12.8673 | 2.3458 | 0.0354 | 0.0654 | 0.0087 | 0 | 0.6866 | 0.2093 | 0.7308 | 1 | 0.3387 | 0.9341 | 0.9341 | 0.9341 | 0.9341 | 0.9841 | 0.9844 | 0.9843 | 0.9843 | 0.0325 | 0.1201 | 0.0386 | 0 | 0.0288 | 0 | 0 | 0.0003 | 0.001 | 0.0013 | 0.0127 | 0 | 0 | 0.0068 | 0 | 0 | 0 | 0 | 0.0736 | 0.1959 | 0 | 0 | 0.0347 | 0.0724 | 0.0005 | 0.0039 | 0 | 0 | 0 | 0.0007 | 0.002 | 0.0034 | 0 | 0.0284
552 | 17.0556 | 0.4218 | 0 | 236.4263 | 111.9383 | 0.5132 | 0.1022 | 0.1024 | 0.02143 | 12.8675 | 2.347 | 0.0354 | 0.0655 | 0.0087 | 0 | 0.6866 | 0.2092 | 0.7308 | 1 | 0.3384 | 0.9341 | 0.9341 | 0.9341 | 0.9341 | 0.9841 | 0.9844 | 0.9843 | 0.9843 | 0.0324 | 0.12 | 0.0386 | 0 | 0.0288 | 0 | 0 | 0.0003 | 0.001 | 0.0013 | 0.0127 | 0 | 0 | 0.0068 | 0 | 0 | 0 | 0 | 0.0736 | 0.1962 | 0 | 0 | 0.0348 | 0.0724 | 0.0005 | 0.0039 | 0 | 0 | 0 | 0.0007 | 0.002 | 0.0034 | 0 | 0.0284
553 | 17.0657 | 0.4222 | 0 | 236.6715 | 112.0236 | 0.5136 | 0.1023 | 0.1025 | 0.02145 | 12.8677 | 2.3481 | 0.0354 | 0.0655 | 0.0087 | 0 | 0.6866 | 0.2092 | 0.7308 | 1 | 0.3382 | 0.9341 | 0.9341 | 0.9341 | 0.9341 | 0.9841 | 0.9844 | 0.9843 | 0.9843 | 0.0323 | 0.12 | 0.0385 | 0 | 0.0288 | 0 | 0 | 0.0003 | 0.001 | 0.0013 | 0.0127 | 0 | 0 | 0.0068 | 0 | 0 | 0 | 0 | 0.0737 | 0.1964 | 0 | 0 | 0.0349 | 0.0725 | 0.0005 | 0.0039 | 0 | 0 | 0 | 0.0007 | 0.002 | 0.0034 | 0 | 0.0284
554 | 17.0758 | 0.4227 | 0 | 236.9011 | 112.1022 | 0.514 | 0.1025 | 0.1026 | 0.02147 | 12.8679 | 2.3491 | 0.0354 | 0.0655 | 0.0087 | 0 | 0.6866 | 0.2092 | 0.7308 | 1 | 0.338 | 0.9341 | 0.9341 | 0.9341 | 0.9341 | 0.9841 | 0.9844 | 0.9843 | 0.9843 | 0.0322 | 0.1199 | 0.0385 | 0 | 0.0288 | 0 | 0 | 0.0003 | 0.001 | 0.0013 | 0.0127 | 0 | 0 | 0.0068 | 0 | 0 | 0 | 0 | 0.0737 | 0.1965 | 0 | 0 | 0.0349 | 0.0725 | 0.0005 | 0.0039 | 0 | 0 | 0 | 0.0007 | 0.002 | 0.0034 | 0 | 0.0284
555 | 17.0859 | 0.4231 | 0 | 237.1349 | 112.1826 | 0.5144 | 0.1026 | 0.1027 | 0.02149 | 12.8681 | 2.3503 | 0.0355 | 0.0655 | 0.0087 | 0 | 0.6866 | 0.2092 | 0.7308 | 1 | 0.3378 | 0.9341 | 0.9341 | 0.9341 | 0.9341 | 0.9841 | 0.9844 | 0.9843 | 0.9843 | 0.0321 | 0.1199 | 0.0384 | 0 | 0.0288 | 0 | 0 | 0.0003 | 0.001 | 0.0013 | 0.0127 | 0 | 0 | 0.0068 | 0 | 0 | 0 | 0 | 0.0738 | 0.1968 | 0 | 0 | 0.035 | 0.0726 | 0.0005 | 0.004 | 0 | 0 | 0 | 0.0007 | 0.002 | 0.0035 | 0 | 0.0285
556 | 17.096 | 0.4236 | 0 | 237.37 | 112.2636 | 0.5148 | 0.1027 | 0.1028 | 0.0215 | 12.8684 | 2.3514 | 0.0355 | 0.0656 | 0.0087 | 0 | 0.6866 | 0.2092 | 0.7308 | 1 | 0.3376 | 0.9341 | 0.9341 | 0.9341 | 0.9341 | 0.9841 | 0.9844 | 0.9843 | 0.9843 | 0.032 | 0.1199 | 0.0384 | 0 | 0.0288 | 0 | 0 | 0.0003 | 0.001 | 0.0013 | 0.0127 | 0 | 0 | 0.0068 | 0 | 0 | 0 | 0 | 0.0739 | 0.1969 | 0 | 0 | 0.035 | 0.0726 | 0.0005 | 0.004 | 0 | 0 | 0 | 0.0007 | 0.002 | 0.0035 | 0 | 0.0285
557 | 17.1061 | 0.424 | 0 | 237.6343 | 112.357 | 0.5151 | 0.1028 | 0.103 | 0.02151 | 12.8686 | 2.3525 | 0.0355 | 0.0656 | 0.0087 | 0 | 0.6865 | 0.2092 | 0.7308 | 1 | 0.3374 | 0.9341 | 0.9341 | 0.9341 | 0.9341 | 0.9841 | 0.9844 | 0.9843 | 0.9843 | 0.0319 | 0.1198 | 0.0384 | 0 | 0.0288 | 0 | 0 | 0.0003 | 0.001 | 0.0013 | 0.0127 | 0 | 0 | 0.0068 | 0 | 0 | 0 | 0 | 0.0739 | 0.1971 | 0 | 0 | 0.0351 | 0.0726 | 0.0005 | 0.004 | 0 | 0 | 0 | 0.0007 | 0.002 | 0.0035 | 0 | 0.0285
558 | 17.1162 | 0.4245 | 0 | 237.8576 | 112.4329 | 0.5155 | 0.1029 | 0.1031 | 0.02154 | 12.8688 | 2.3536 | 0.0355 | 0.0656 | 0.0087 | 0 | 0.6865 | 0.2091 | 0.7308 | 1 | 0.3371 | 0.9341 | 0.9341 | 0.9341 | 0.9341 | 0.9841 | 0.9844 | 0.9843 | 0.9843 | 0.0319 | 0.1198 | 0.0383 | 0 | 0.0288 | 0 | 0 | 0.0003 | 0.001 | 0.0013 | 0.0127 | 0 | 0 | 0.0068 | 0 | 0 | 0 | 0 | 0.074 | 0.1973 | 0 | 0 | 0.0352 | 0.0727 | 0.0005 | 0.004 | 0 | 0 | 0 | 0.0007 | 0.002 | 0.0035 | 0 | 0.0285
559 | 17.1262 | 0.4249 | 0 | 238.079 | 112.5081 | 0.5159 | 0.103 | 0.1032 | 0.02156 | 12.869 | 2.3548 | 0.0356 | 0.0657 | 0.0087 | 0 | 0.6865 | 0.2091 | 0.7308 | 1 | 0.3369 | 0.9341 | 0.9341 | 0.9341 | 0.9341 | 0.9841 | 0.9844 | 0.9843 | 0.9843 | 0.0318 | 0.1197 | 0.0383 | 0 | 0.0288 | 0 | 0 | 0.0003 | 0.001 | 0.0013 | 0.0127 | 0 | 0 | 0.0068 | 0 | 0 | 0 | 0 | 0.0741 | 0.1975 | 0 | 0 | 0.0353 | 0.0727 | 0.0005 | 0.004 | 0 | 0 | 0 | 0.0007 | 0.002 | 0.0035 | 0 | 0.0286
560 | 17.1363 | 0.4254 | 0 | 238.3262 | 112.5942 | 0.5163 | 0.1031 | 0.1033 | 0.02158 | 12.8692 | 2.3559 | 0.0356 | 0.0657 | 0.0087 | 0 | 0.6865 | 0.2091 | 0.7307 | 1 | 0.3367 | 0.9341 | 0.9341 | 0.9341 | 0.9341 | 0.9841 | 0.9844 | 0.9843 | 0.9843 | 0.0317 | 0.1197 | 0.0382 | 0 | 0.0288 | 0 | 0 | 0.0003 | 0.001 | 0.0013 | 0.0127 | 0 | 0 | 0.0068 | 0 | 0 | 0 | 0 | 0.0741 | 0.1977 | 0 | 0 | 0.0353 | 0.0727 | 0.0005 | 0.004 | 0 | 0 | 0 | 0.0007 | 0.002 | 0.0035 | 0 | 0.0286
561 | 17.1464 | 0.4259 | 0 | 238.5753 | 112.6812 | 0.5167 | 0.1033 | 0.1034 | 0.0216 | 12.8694 | 2.357 | 0.0356 | 0.0657 | 0.0086 | 0 | 0.6865 | 0.2091 | 0.7307 | 1 | 0.3365 | 0.9341 | 0.9341 | 0.9341 | 0.9341 | 0.9841 | 0.9844 | 0.9843 | 0.9843 | 0.0316 | 0.1196 | 0.0382 | 0 | 0.0288 | 0 | 0 | 0.0003 | 0.001 | 0.0013 | 0.0127 | 0 | 0 | 0.0068 | 0 | 0 | 0 | 0 | 0.0742 | 0.1979 | 0 | 0 | 0.0354 | 0.0728 | 0.0005 | 0.004 | 0 | 0 | 0 | 0.0006 | 0.002 | 0.0035 | 0 | 0.0286
562 | 17.1564 | 0.4263 | 0 | 238.8477 | 112.7781 | 0.517 | 0.1034 | 0.1035 | 0.02162 | 12.8697 | 2.3581 | 0.0356 | 0.0657 | 0.0086 | 0 | 0.6865 | 0.2091 | 0.7307 | 1 | 0.3363 | 0.9341 | 0.9341 | 0.9341 | 0.9341 | 0.9841 | 0.9844 | 0.9843 | 0.9843 | 0.0315 | 0.1196 | 0.0381 | 0 | 0.0287 | 0 | 0 | 0.0003 | 0.001 | 0.0013 | 0.0127 | 0 | 0 | 0.0068 | 0 | 0 | 0 | 0 | 0.0742 | 0.1981 | 0 | 0 | 0.0354 | 0.0728 | 0.0005 | 0.004 | 0 | 0 | 0 | 0.0006 | 0.002 | 0.0035 | 0 | 0.0286
563 | 17.1664 | 0.4268 | 0 | 239.0714 | 112.8542 | 0.5174 | 0.1035 | 0.1036 | 0.02163 | 12.8699 | 2.3592 | 0.0356 | 0.0658 | 0.0086 | 0 | 0.6865 | 0.209 | 0.7307 | 1 | 0.3361 | 0.9341 | 0.9341 | 0.9341 | 0.9341 | 0.9841 | 0.9844 | 0.9843 | 0.9843 | 0.0314 | 0.1196 | 0.0381 | 0 | 0.0287 | 0 | 0 | 0.0002 | 0.001 | 0.0013 | 0.0127 | 0 | 0 | 0.0068 | 0 | 0 | 0 | 0 | 0.0743 | 0.1983 | 0 | 0 | 0.0355 | 0.0729 | 0.0005 | 0.004 | 0 | 0 | 0 | 0.0006 | 0.002 | 0.0035 | 0 | 0.0287
564 | 17.1764 | 0.4272 | 0 | 239.3096 | 112.9366 | 0.5178 | 0.1036 | 0.1038 | 0.02165 | 12.8701 | 2.3603 | 0.0357 | 0.0658 | 0.0086 | 0 | 0.6864 | 0.209 | 0.7307 | 1 | 0.3358 | 0.9341 | 0.9341 | 0.9341 | 0.9341 | 0.9841 | 0.9844 | 0.9843 | 0.9843 | 0.0314 | 0.1195 | 0.0381 | 0 | 0.0287 | 0 | 0 | 0.0002 | 0.001 | 0.0013 | 0.0127 | 0 | 0 | 0.0068 | 0 | 0 | 0 | 0 | 0.0744 | 0.1985 | 0 | 0 | 0.0356 | 0.0729 | 0.0005 | 0.004 | 0 | 0 | 0 | 0.0006 | 0.002 | 0.0036 | 0 | 0.0287
565 | 17.1865 | 0.4277 | 0 | 239.5591 | 113.0238 | 0.5182 | 0.1037 | 0.1039 | 0.02167 | 12.8703 | 2.3615 | 0.0357 | 0.0658 | 0.0086 | 0 | 0.6864 | 0.209 | 0.7307 | 1 | 0.3356 | 0.9341 | 0.9341 | 0.9341 | 0.9341 | 0.9841 | 0.9844 | 0.9843 | 0.9843 | 0.0313 | 0.1195 | 0.038 | 0 | 0.0287 | 0 | 0 | 0.0002 | 0.001 | 0.0013 | 0.0127 | 0 | 0 | 0.0068 | 0 | 0 | 0 | 0 | 0.0744 | 0.1987 | 0 | 0 | 0.0357 | 0.0729 | 0.0005 | 0.004 | 0 | 0 | 0 | 0.0006 | 0.002 | 0.0036 | 0 | 0.0287
566 | 17.1965 | 0.4282 | 0 | 239.8141 | 113.1133 | 0.5186 | 0.1038 | 0.104 | 0.02169 | 12.8705 | 2.3626 | 0.0357 | 0.0659 | 0.0086 | 0 | 0.6864 | 0.209 | 0.7307 | 1 | 0.3354 | 0.9341 | 0.9341 | 0.9341 | 0.9341 | 0.9841 | 0.9844 | 0.9843 | 0.9843 | 0.0312 | 0.1194 | 0.038 | 0 | 0.0287 | 0 | 0 | 0.0002 | 0.001 | 0.0013 | 0.0127 | 0 | 0 | 0.0068 | 0 | 0 | 0 | 0 | 0.0745 | 0.199 | 0 | 0 | 0.0357 | 0.073 | 0.0005 | 0.004 | 0 | 0 | 0 | 0.0006 | 0.002 | 0.0036 | 0 | 0.0287
567 | 17.2065 | 0.4287 | 0 | 240.0601 | 113.199 | 0.519 | 0.104 | 0.1041 | 0.02171 | 12.8708 | 2.3638 | 0.0357 | 0.0659 | 0.0086 | 0 | 0.6864 | 0.209 | 0.7307 | 1 | 0.3351 | 0.9341 | 0.9341 | 0.9341 | 0.9341 | 0.9841 | 0.9844 | 0.9843 | 0.9843 | 0.0311 | 0.1194 | 0.0379 | 0 | 0.0287 | 0 | 0 | 0.0002 | 0.001 | 0.0013 | 0.0126 | 0 | 0 | 0.0068 | 0 | 0 | 0 | 0 | 0.0746 | 0.1992 | 0 | 0 | 0.0358 | 0.073 | 0.0005 | 0.004 | 0 | 0 | 0 | 0.0006 | 0.002 | 0.0036 | 0 | 0.0288
568 | 17.2164 | 0.4292 | 0 | 240.291 | 113.2783 | 0.5193 | 0.1041 | 0.1042 | 0.02173 | 12.871 | 2.3649 | 0.0358 | 0.0659 | 0.0086 | 0 | 0.6864 | 0.2089 | 0.7307 | 1 | 0.3349 | 0.9341 | 0.9341 | 0.9341 | 0.9341 | 0.9841 | 0.9844 | 0.9843 | 0.9843 | 0.031 | 0.1193 | 0.0379 | 0 | 0.0287 | 0 | 0 | 0.0002 | 0.001 | 0.0013 | 0.0126 | 0 | 0 | 0.0068 | 0 | 0 | 0 | 0 | 0.0746 | 0.1994 | 0 | 0 | 0.0359 | 0.073 | 0.0005 | 0.004 | 0 | 0 | 0 | 0.0006 | 0.002 | 0.0036 | 0 | 0.0288
569 | 17.2264 | 0.4296 | 0 | 240.5258 | 113.3592 | 0.5197 | 0.1042 | 0.1044 | 0.02175 | 12.8712 | 2.366 | 0.0358 | 0.0659 | 0.0086 | 0 | 0.6864 | 0.2089 | 0.7307 | 1 | 0.3347 | 0.9341 | 0.9341 | 0.9341 | 0.9341 | 0.9841 | 0.9844 | 0.9843 | 0.9843 | 0.0309 | 0.1193 | 0.0379 | 0 | 0.0287 | 0 | 0 | 0.0002 | 0.001 | 0.0013 | 0.0126 | 0 | 0 | 0.0068 | 0 | 0 | 0 | 0 | 0.0747 | 0.1996 | 0 | 0 | 0.0359 | 0.0731 | 0.0005 | 0.004 | 0 | 0 | 0 | 0.0006 | 0.002 | 0.0036 | 0 | 0.0288
570 | 17.2364 | 0.4301 | 0 | 240.7631 | 113.4412 | 0.5201 | 0.1043 | 0.1045 | 0.02176 | 12.8714 | 2.367 | 0.0358 | 0.066 | 0.0086 | 0 | 0.6864 | 0.2089 | 0.7306 | 1 | 0.3345 | 0.9341 | 0.9341 | 0.9341 | 0.9341 | 0.9856 | 0.986 | 0.9859 | 0.9858 | 0.0308 | 0.1192 | 0.0378 | 0 | 0.0287 | 0 | 0 | 0.0002 | 0.001 | 0.0012 | 0.0126 | 0 | 0 | 0.0068 | 0 | 0 | 0 | 0 | 0.0747 | 0.1998 | 0 | 0 | 0.036 | 0.0731 | 0.0005 | 0.004 | 0 | 0 | 0 | 0.0006 | 0.002 | 0.0036 | 0 | 0.0288
571 | 17.2463 | 0.4305 | 0 | 240.9919 | 113.5196 | 0.5204 | 0.1044 | 0.1046 | 0.02177 | 12.8716 | 2.3681 | 0.0358 | 0.066 | 0.0086 | 0 | 0.6863 | 0.2089 | 0.7306 | 1 | 0.3343 | 0.9341 | 0.9341 | 0.9341 | 0.9341 | 0.9856 | 0.986 | 0.9859 | 0.9858 | 0.0307 | 0.1192 | 0.0378 | 0 | 0.0287 | 0 | 0 | 0.0002 | 0.001 | 0.0012 | 0.0126 | 0 | 0 | 0.0068 | 0 | 0 | 0 | 0 | 0.0748 | 0.2 | 0 | 0 | 0.036 | 0.0731 | 0.0005 | 0.004 | 0 | 0 | 0 | 0.0006 | 0.002 | 0.0037 | 0 | 0.0288
572 | 17.2563 | 0.431 | 0 | 241.2366 | 113.6048 | 0.5208 | 0.1045 | 0.1047 | 0.02179 | 12.8718 | 2.3692 | 0.0358 | 0.066 | 0.0086 | 0 | 0.6863 | 0.2089 | 0.7306 | 1 | 0.3341 | 0.9341 | 0.9341 | 0.9341 | 0.9341 | 0.9856 | 0.986 | 0.9859 | 0.9858 | 0.0307 | 0.1191 | 0.0377 | 0 | 0.0286 | 0 | 0 | 0.0002 | 0.001 | 0.0012 | 0.0126 | 0 | 0 | 0.0068 | 0 | 0 | 0 | 0 | 0.0749 | 0.2002 | 0 | 0 | 0.0361 | 0.0731 | 0.0005 | 0.004 | 0 | 0 | 0 | 0.0006 | 0.002 | 0.0037 | 0 | 0.0289
573 | 17.2662 | 0.4314 | 0 | 241.4739 | 113.6868 | 0.5212 | 0.1047 | 0.1048 | 0.02181 | 12.872 | 2.3704 | 0.0359 | 0.0661 | 0.0086 | 0 | 0.6863 | 0.2088 | 0.7306 | 1 | 0.3339 | 0.9341 | 0.9341 | 0.9341 | 0.9341 | 0.9856 | 0.986 | 0.9859 | 0.9858 | 0.0306 | 0.1191 | 0.0377 | 0 | 0.0286 | 0 | 0 | 0.0002 | 0.001 | 0.0012 | 0.0126 | 0 | 0 | 0.0068 | 0 | 0 | 0 | 0 | 0.0749 | 0.2004 | 0 | 0 | 0.0361 | 0.0732 | 0.0005 | 0.004 | 0 | 0 | 0 | 0.0006 | 0.002 | 0.0037 | 0 | 0.0289
574 | 17.2761 | 0.4319 | 0 | 241.7087 | 113.7678 | 0.5216 | 0.1048 | 0.1049 | 0.02182 | 12.8722 | 2.3714 | 0.0359 | 0.0661 | 0.0086 | 0 | 0.6863 | 0.2088 | 0.7306 | 1 | 0.3337 | 0.9341 | 0.9341 | 0.9341 | 0.9341 | 0.9856 | 0.986 | 0.9859 | 0.9858 | 0.0305 | 0.119 | 0.0377 | 0 | 0.0286 | 0 | 0 | 0.0002 | 0.001 | 0.0012 | 0.0126 | 0 | 0 | 0.0068 | 0 | 0 | 0 | 0 | 0.075 | 0.2006 | 0 | 0 | 0.0362 | 0.0732 | 0.0005 | 0.004 | 0 | 0 | 0 | 0.0006 | 0.002 | 0.0037 | 0 | 0.0289
575 | 17.2861 | 0.4324 | 0 | 241.9536 | 113.853 | 0.5219 | 0.1049 | 0.105 | 0.02184 | 12.8724 | 2.3725 | 0.0359 | 0.0661 | 0.0085 | 0 | 0.6863 | 0.2088 | 0.7306 | 1 | 0.3334 | 0.9341 | 0.9341 | 0.9341 | 0.9341 | 0.9856 | 0.986 | 0.9859 | 0.9858 | 0.0304 | 0.119 | 0.0376 | 0 | 0.0286 | 0 | 0 | 0.0002 | 0.001 | 0.0012 | 0.0126 | 0 | 0 | 0.0068 | 0 | 0 | 0 | 0 | 0.075 | 0.2008 | 0 | 0 | 0.0363 | 0.0733 | 0.0005 | 0.004 | 0 | 0 | 0 | 0.0006 | 0.002 | 0.0037 | 0 | 0.0289
576 | 17.296 | 0.4328 | 0 | 242.1892 | 113.9343 | 0.5223 | 0.105 | 0.1051 | 0.02186 | 12.8727 | 2.3737 | 0.0359 | 0.0661 | 0.0085 | 0 | 0.6863 | 0.2088 | 0.7306 | 1 | 0.3332 | 0.9341 | 0.9341 | 0.9341 | 0.9341 | 0.9856 | 0.986 | 0.9859 | 0.9858 | 0.0303 | 0.1189 | 0.0376 | 0 | 0.0286 | 0 | 0 | 0.0002 | 0.001 | 0.0012 | 0.0126 | 0 | 0 | 0.0068 | 0 | 0 | 0 | 0 | 0.0751 | 0.201 | 0 | 0 | 0.0363 | 0.0733 | 0.0005 | 0.0041 | 0 | 0 | 0 | 0.0006 | 0.002 | 0.0037 | 0 | 0.029
577 | 17.3059 | 0.4333 | 0 | 242.4372 | 114.021 | 0.5227 | 0.1051 | 0.1053 | 0.02188 | 12.8729 | 2.3748 | 0.036 | 0.0662 | 0.0085 | 0 | 0.6862 | 0.2088 | 0.7306 | 1 | 0.333 | 0.9341 | 0.9341 | 0.9341 | 0.9341 | 0.9856 | 0.986 | 0.9859 | 0.9858 | 0.0302 | 0.1189 | 0.0376 | 0 | 0.0286 | 0 | 0 | 0.0002 | 0.001 | 0.0012 | 0.0126 | 0 | 0 | 0.0068 | 0 | 0 | 0 | 0 | 0.0752 | 0.2012 | 0 | 0 | 0.0364 | 0.0733 | 0.0005 | 0.0041 | 0 | 0 | 0 | 0.0006 | 0.002 | 0.0037 | 0 | 0.029
578 | 17.3158 | 0.4337 | 0 | 242.6689 | 114.1006 | 0.523 | 0.1052 | 0.1054 | 0.02189 | 12.8731 | 2.3758 | 0.036 | 0.0662 | 0.0085 | 0 | 0.6862 | 0.2087 | 0.7306 | 1 | 0.3328 | 0.9341 | 0.9341 | 0.9341 | 0.9341 | 0.9856 | 0.986 | 0.9859 | 0.9858 | 0.0302 | 0.1189 | 0.0375 | 0 | 0.0286 | 0 | 0 | 0.0002 | 0.001 | 0.0012 | 0.0126 | 0 | 0 | 0.0068 | 0 | 0 | 0 | 0 | 0.0752 | 0.2014 | 0 | 0 | 0.0364 | 0.0733 | 0.0005 | 0.0041 | 0 | 0 | 0 | 0.0006 | 0.002 | 0.0037 | 0 | 0.029
579 | 17.3257 | 0.4341 | 0 | 242.8647 | 114.165 | 0.5234 | 0.1053 | 0.1055 | 0.02192 | 12.8732 | 2.3768 | 0.036 | 0.0662 | 0.0085 | 0 | 0.6862 | 0.2087 | 0.7306 | 1 | 0.3326 | 0.9341 | 0.9341 | 0.9341 | 0.9341 | 0.9856 | 0.986 | 0.9859 | 0.9858 | 0.0301 | 0.1188 | 0.0375 | 0 | 0.0286 | 0 | 0 | 0.0002 | 0.001 | 0.0012 | 0.0126 | 0 | 0 | 0.0068 | 0 | 0 | 0 | 0 | 0.0753 | 0.2016 | 0 | 0 | 0.0365 | 0.0734 | 0.0005 | 0.0041 | 0 | 0 | 0 | 0.0006 | 0.002 | 0.0037 | 0 | 0.029
580 | 17.3355 | 0.4346 | 0 | 243.0997 | 114.2461 | 0.5237 | 0.1054 | 0.1056 | 0.02192 | 12.8734 | 2.3777 | 0.036 | 0.0663 | 0.0085 | 0 | 0.6862 | 0.2087 | 0.7305 | 1 | 0.3324 | 0.9341 | 0.9341 | 0.9341 | 0.9341 | 0.9856 | 0.986 | 0.9859 | 0.9858 | 0.03 | 0.1188 | 0.0374 | 0 | 0.0286 | 0 | 0 | 0.0002 | 0.001 | 0.0012 | 0.0126 | 0 | 0 | 0.0068 | 0 | 0 | 0 | 0 | 0.0753 | 0.2018 | 0 | 0 | 0.0365 | 0.0734 | 0.0005 | 0.0041 | 0 | 0 | 0 | 0.0006 | 0.002 | 0.0038 | 0 | 0.0291
581 | 17.3454 | 0.435 | 0 | 243.3341 | 114.3269 | 0.5241 | 0.1055 | 0.1057 | 0.02194 | 12.8736 | 2.3788 | 0.036 | 0.0663 | 0.0085 | 0 | 0.6862 | 0.2087 | 0.7305 | 1 | 0.3322 | 0.9054 | 0.9053 | 0.9052 | 0.9053 | 0.9856 | 0.986 | 0.9859 | 0.9858 | 0.03 | 0.1187 | 0.0374 | 0 | 0.0286 | 0 | 0 | 0.0002 | 0.001 | 0.0012 | 0.0125 | 0 | 0 | 0.0068 | 0 | 0 | 0 | 0 | 0.0754 | 0.2019 | 0 | 0 | 0.0366 | 0.0735 | 0.0005 | 0.0041 | 0 | 0 | 0 | 0.0006 | 0.002 | 0.0038 | 0 | 0.0291
582 | 17.3553 | 0.4354 | 0 | 243.5411 | 114.396 | 0.5244 | 0.1056 | 0.1058 | 0.02197 | 12.8738 | 2.3798 | 0.0361 | 0.0663 | 0.0085 | 0 | 0.6862 | 0.2087 | 0.7305 | 1 | 0.332 | 0.9054 | 0.9053 | 0.9052 | 0.9053 | 0.9856 | 0.986 | 0.9859 | 0.9858 | 0.0299 | 0.1187 | 0.0374 | 0 | 0.0286 | 0 | 0 | 0.0002 | 0.001 | 0.0012 | 0.0125 | 0 | 0 | 0.0068 | 0 | 0 | 0 | 0 | 0.0755 | 0.2022 | 0 | 0 | 0.0367 | 0.0735 | 0.0005 | 0.0041 | 0 | 0 | 0 | 0.0006 | 0.002 | 0.0038 | 0 | 0.0291
583 | 17.3651 | 0.4359 | 0 | 243.8007 | 114.4876 | 0.5248 | 0.1058 | 0.1059 | 0.02198 | 12.8741 | 2.381 | 0.0361 | 0.0663 | 0.0085 | 0 | 0.6862 | 0.2086 | 0.7305 | 1 | 0.3318 | 0.9054 | 0.9053 | 0.9052 | 0.9053 | 0.9856 | 0.986 | 0.9859 | 0.9858 | 0.0298 | 0.1186 | 0.0373 | 0 | 0.0286 | 0 | 0 | 0.0002 | 0.0009 | 0.0012 | 0.0125 | 0 | 0 | 0.0068 | 0 | 0 | 0 | 0 | 0.0755 | 0.2024 | 0 | 0 | 0.0368 | 0.0735 | 0.0005 | 0.0041 | 0 | 0 | 0 | 0.0006 | 0.002 | 0.0038 | 0 | 0.0291
584 | 17.375 | 0.4364 | 0 | 244.0441 | 114.5723 | 0.5252 | 0.1059 | 0.106 | 0.02201 | 12.8743 | 2.3821 | 0.0361 | 0.0664 | 0.0085 | 0 | 0.6861 | 0.2086 | 0.7305 | 1 | 0.3315 | 0.9054 | 0.9053 | 0.9052 | 0.9053 | 0.9856 | 0.986 | 0.9859 | 0.9858 | 0.0297 | 0.1186 | 0.0373 | 0 | 0.0285 | 0 | 0 | 0.0002 | 0.0009 | 0.0012 | 0.0125 | 0 | 0 | 0.0068 | 0 | 0 | 0 | 0 | 0.0756 | 0.2026 | 0 | 0 | 0.0368 | 0.0736 | 0.0005 | 0.0041 | 0 | 0 | 0 | 0.0006 | 0.002 | 0.0038 | 0 | 0.0292
585 | 17.3848 | 0.4368 | 0 | 244.2766 | 114.6524 | 0.5256 | 0.106 | 0.1061 | 0.02202 | 12.8745 | 2.3833 | 0.0361 | 0.0664 | 0.0085 | 0 | 0.6861 | 0.2086 | 0.7305 | 1 | 0.3313 | 0.9054 | 0.9053 | 0.9052 | 0.9053 | 0.9856 | 0.986 | 0.9859 | 0.9858 | 0.0296 | 0.1185 | 0.0372 | 0 | 0.0285 | 0 | 0 | 0.0002 | 0.0009 | 0.0012 | 0.0125 | 0 | 0 | 0.0068 | 0 | 0 | 0 | 0 | 0.0756 | 0.2028 | 0 | 0 | 0.0369 | 0.0736 | 0.0005 | 0.0041 | 0 | 0 | 0 | 0.0006 | 0.002 | 0.0038 | 0 | 0.0292
586 | 17.3946 | 0.4373 | 0 | 244.5257 | 114.7395 | 0.5259 | 0.1061 | 0.1063 | 0.02204 | 12.8747 | 2.3844 | 0.0362 | 0.0664 | 0.0085 | 0 | 0.6861 | 0.2086 | 0.7305 | 1 | 0.3311 | 0.9054 | 0.9053 | 0.9052 | 0.9053 | 0.9856 | 0.986 | 0.9859 | 0.9858 | 0.0295 | 0.1185 | 0.0372 | 0 | 0.0285 | 0 | 0 | 0.0002 | 0.0009 | 0.0012 | 0.0125 | 0 | 0 | 0.0068 | 0 | 0 | 0 | 0 | 0.0757 | 0.203 | 0 | 0 | 0.037 | 0.0737 | 0.0005 | 0.0041 | 0 | 0 | 0 | 0.0006 | 0.002 | 0.0038 | 0 | 0.0292
587 | 17.4045 | 0.4377 | 0 | 244.7489 | 114.8156 | 0.5263 | 0.1062 | 0.1064 | 0.02205 | 12.8749 | 2.3854 | 0.0362 | 0.0665 | 0.0085 | 0 | 0.6861 | 0.2086 | 0.7305 | 1 | 0.3309 | 0.9054 | 0.9053 | 0.9052 | 0.9053 | 0.9856 | 0.986 | 0.9859 | 0.9858 | 0.0295 | 0.1185 | 0.0372 | 0 | 0.0285 | 0 | 0 | 0.0002 | 0.0009 | 0.0012 | 0.0125 | 0 | 0 | 0.0068 | 0 | 0 | 0 | 0 | 0.0757 | 0.2031 | 0 | 0 | 0.037 | 0.0737 | 0.0005 | 0.0041 | 0 | 0 | 0 | 0.0006 | 0.002 | 0.0038 | 0 | 0.0292
588 | 17.4143 | 0.4381 | 0 | 244.9552 | 114.8845 | 0.5266 | 0.1063 | 0.1065 | 0.02207 | 12.8751 | 2.3864 | 0.0362 | 0.0665 | 0.0084 | 0 | 0.6861 | 0.2085 | 0.7305 | 1 | 0.3307 | 0.9054 | 0.9053 | 0.9052 | 0.9053 | 0.9856 | 0.986 | 0.9859 | 0.9858 | 0.0294 | 0.1184 | 0.0371 | 0 | 0.0285 | 0 | 0 | 0.0002 | 0.0009 | 0.0012 | 0.0125 | 0 | 0 | 0.0068 | 0 | 0 | 0 | 0 | 0.0758 | 0.2033 | 0 | 0 | 0.0371 | 0.0737 | 0.0005 | 0.0041 | 0 | 0 | 0 | 0.0006 | 0.002 | 0.0038 | 0 | 0.0293
589 | 17.4241 | 0.4386 | 0 | 245.2233 | 114.9798 | 0.5269 | 0.1064 | 0.1066 | 0.0221 | 12.8753 | 2.3875 | 0.0362 | 0.0665 | 0.0084 | 0 | 0.6861 | 0.2085 | 0.7304 | 1 | 0.3305 | 0.9054 | 0.9053 | 0.9052 | 0.9053 | 0.9856 | 0.986 | 0.9859 | 0.9858 | 0.0293 | 0.1184 | 0.0371 | 0 | 0.0285 | 0 | 0 | 0.0002 | 0.0009 | 0.0012 | 0.0125 | 0 | 0 | 0.0068 | 0 | 0 | 0 | 0 | 0.0758 | 0.2035 | 0 | 0 | 0.0371 | 0.0738 | 0.0006 | 0.0041 | 0 | 0 | 0 | 0.0006 | 0.002 | 0.0038 | 0 | 0.0293
590 | 17.4339 | 0.439 | 0 | 245.4201 | 115.0446 | 0.5272 | 0.1065 | 0.1067 | 0.02211 | 12.8755 | 2.3883 | 0.0362 | 0.0665 | 0.0084 | 0 | 0.6861 | 0.2085 | 0.7304 | 1 | 0.3303 | 0.9054 | 0.9053 | 0.9052 | 0.9053 | 0.9856 | 0.986 | 0.9859 | 0.9858 | 0.0293 | 0.1183 | 0.037 | 0 | 0.0285 | 0 | 0 | 0.0002 | 0.0009 | 0.0012 | 0.0125 | 0 | 0 | 0.0068 | 0 | 0 | 0 | 0 | 0.0759 | 0.2036 | 0 | 0 | 0.0372 | 0.0738 | 0.0006 | 0.0041 | 0 | 0 | 0 | 0.0006 | 0.002 | 0.0039 | 0 | 0.0293
591 | 17.4437 | 0.4394 | 0 | 245.6121 | 115.1073 | 0.5276 | 0.1066 | 0.1068 | 0.02213 | 12.8756 | 2.3894 | 0.0363 | 0.0666 | 0.0084 | 0 | 0.686 | 0.2085 | 0.7304 | 1 | 0.3301 | 0.9054 | 0.9053 | 0.9052 | 0.9053 | 0.9856 | 0.986 | 0.9859 | 0.9858 | 0.0292 | 0.1183 | 0.037 | 0 | 0.0285 | 0 | 0 | 0.0002 | 0.0009 | 0.0012 | 0.0125 | 0 | 0 | 0.0068 | 0 | 0 | 0 | 0 | 0.076 | 0.2038 | 0 | 0 | 0.0373 | 0.0738 | 0.0006 | 0.0041 | 0 | 0 | 0 | 0.0006 | 0.002 | 0.0039 | 0 | 0.0293
592 | 17.4534 | 0.4398 | 0 | 245.8546 | 115.1917 | 0.5279 | 0.1067 | 0.1069 | 0.02214 | 12.8758 | 2.3904 | 0.0363 | 0.0666 | 0.0084 | 0 | 0.686 | 0.2085 | 0.7304 | 1 | 0.3299 | 0.9054 | 0.9053 | 0.9052 | 0.9053 | 0.9856 | 0.986 | 0.9859 | 0.9858 | 0.0291 | 0.1183 | 0.0369 | 0 | 0.0285 | 0 | 0 | 0.0002 | 0.0009 | 0.0012 | 0.0125 | 0 | 0 | 0.0068 | 0 | 0 | 0 | 0 | 0.076 | 0.204 | 0 | 0 | 0.0373 | 0.0738 | 0.0006 | 0.0041 | 0 | 0 | 0 | 0.0006 | 0.002 | 0.0039 | 0 | 0.0293
593 | 17.4632 | 0.4403 | 0 | 246.0844 | 115.2706 | 0.5283 | 0.1068 | 0.107 | 0.02216 | 12.876 | 2.3914 | 0.0363 | 0.0666 | 0.0084 | 0 | 0.686 | 0.2084 | 0.7304 | 1 | 0.3297 | 0.9054 | 0.9053 | 0.9052 | 0.9053 | 0.9856 | 0.986 | 0.9859 | 0.9858 | 0.029 | 0.1182 | 0.0369 | 0 | 0.0285 | 0 | 0 | 0.0002 | 0.0009 | 0.0012 | 0.0125 | 0 | 0 | 0.0068 | 0 | 0 | 0 | 0 | 0.0761 | 0.2042 | 0 | 0 | 0.0374 | 0.0738 | 0.0006 | 0.0041 | 0 | 0 | 0 | 0.0006 | 0.002 | 0.0039 | 0 | 0.0294
594 | 17.473 | 0.4407 | 0 | 246.3119 | 115.3486 | 0.5287 | 0.107 | 0.1071 | 0.02218 | 12.8763 | 2.3925 | 0.0363 | 0.0666 | 0.0084 | 0 | 0.686 | 0.2084 | 0.7304 | 1 | 0.3295 | 0.9054 | 0.9053 | 0.9052 | 0.9053 | 0.9856 | 0.986 | 0.9859 | 0.9858 | 0.0289 | 0.1182 | 0.0369 | 0 | 0.0285 | 0 | 0 | 0.0002 | 0.0009 | 0.0012 | 0.0125 | 0 | 0 | 0.0068 | 0 | 0 | 0 | 0 | 0.0762 | 0.2045 | 0 | 0 | 0.0374 | 0.0739 | 0.0006 | 0.0041 | 0 | 0 | 0 | 0.0006 | 0.002 | 0.0039 | 0 | 0.0294
595 | 17.4827 | 0.4412 | 0 | 246.5786 | 115.4433 | 0.529 | 0.1071 | 0.1072 | 0.02219 | 12.8765 | 2.3936 | 0.0363 | 0.0667 | 0.0084 | 0 | 0.686 | 0.2084 | 0.7304 | 1 | 0.3293 | 0.9054 | 0.9053 | 0.9052 | 0.9053 | 0.9856 | 0.986 | 0.9859 | 0.9858 | 0.0289 | 0.1181 | 0.0368 | 0 | 0.0284 | 0 | 0 | 0.0002 | 0.0009 | 0.0012 | 0.0125 | 0 | 0 | 0.0068 | 0 | 0 | 0 | 0 | 0.0762 | 0.2046 | 0 | 0 | 0.0375 | 0.0739 | 0.0006 | 0.0041 | 0 | 0 | 0 | 0.0006 | 0.002 | 0.0039 | 0 | 0.0294
596 | 17.4925 | 0.4416 | 0 | 246.7641 | 115.5033 | 0.5293 | 0.1072 | 0.1073 | 0.02222 | 12.8766 | 2.3946 | 0.0364 | 0.0667 | 0.0084 | 0 | 0.686 | 0.2084 | 0.7304 | 1 | 0.3291 | 0.9054 | 0.9053 | 0.9052 | 0.9053 | 0.9856 | 0.986 | 0.9859 | 0.9858 | 0.0288 | 0.1181 | 0.0368 | 0 | 0.0284 | 0 | 0 | 0.0002 | 0.0009 | 0.0012 | 0.0124 | 0 | 0 | 0.0068 | 0 | 0 | 0 | 0 | 0.0763 | 0.2048 | 0 | 0 | 0.0376 | 0.0739 | 0.0006 | 0.0041 | 0 | 0 | 0 | 0.0006 | 0.002 | 0.0039 | 0 | 0.0294
597 | 17.5022 | 0.442 | 0 | 246.957 | 115.5665 | 0.5297 | 0.1073 | 0.1074 | 0.02223 | 12.8768 | 2.3956 | 0.0364 | 0.0667 | 0.0084 | 0 | 0.686 | 0.2084 | 0.7304 | 1 | 0.3289 | 0.9054 | 0.9053 | 0.9052 | 0.9053 | 0.9856 | 0.986 | 0.9859 | 0.9858 | 0.0287 | 0.118 | 0.0368 | 0 | 0.0284 | 0 | 0 | 0.0002 | 0.0009 | 0.0011 | 0.0124 | 0 | 0 | 0.0068 | 0 | 0 | 0 | 0 | 0.0763 | 0.205 | 0 | 0 | 0.0376 | 0.0739 | 0.0006 | 0.0041 | 0 | 0 | 0 | 0.0005 | 0.0021 | 0.0039 | 0 | 0.0295
598 | 17.512 | 0.4425 | 0 | 247.2151 | 115.6576 | 0.53 | 0.1074 | 0.1076 | 0.02225 | 12.877 | 2.3967 | 0.0364 | 0.0668 | 0.0084 | 0 | 0.6859 | 0.2083 | 0.7304 | 1 | 0.3287 | 0.9054 | 0.9053 | 0.9052 | 0.9053 | 0.9856 | 0.986 | 0.9859 | 0.9858 | 0.0286 | 0.118 | 0.0367 | 0 | 0.0284 | 0 | 0 | 0.0002 | 0.0009 | 0.0011 | 0.0124 | 0 | 0 | 0.0068 | 0 | 0 | 0 | 0 | 0.0764 | 0.2052 | 0 | 0 | 0.0377 | 0.074 | 0.0006 | 0.0042 | 0 | 0 | 0 | 0.0005 | 0.0021 | 0.004 | 0 | 0.0295
599 | 17.5217 | 0.4429 | 0 | 247.4409 | 115.7348 | 0.5304 | 0.1075 | 0.1077 | 0.02227 | 12.8772 | 2.3977 | 0.0364 | 0.0668 | 0.0084 | 0 | 0.6859 | 0.2083 | 0.7303 | 1 | 0.3285 | 0.9054 | 0.9053 | 0.9052 | 0.9053 | 0.9856 | 0.986 | 0.9859 | 0.9858 | 0.0285 | 0.1179 | 0.0367 | 0 | 0.0284 | 0 | 0 | 0.0002 | 0.0009 | 0.0011 | 0.0124 | 0 | 0 | 0.0068 | 0 | 0 | 0 | 0 | 0.0764 | 0.2054 | 0 | 0 | 0.0377 | 0.074 | 0.0006 | 0.0042 | 0 | 0 | 0 | 0.0005 | 0.0021 | 0.004 | 0 | 0.0295
600 | 17.5314 | 0.4433 | 0 | 247.6694 | 115.8132 | 0.5307 | 0.1076 | 0.1078 | 0.02228 | 12.8774 | 2.3987 | 0.0364 | 0.0668 | 0.0084 | 0 | 0.6859 | 0.2083 | 0.7303 | 1 | 0.3283 | 0.9054 | 0.9053 | 0.9052 | 0.9053 | 0.9856 | 0.986 | 0.9859 | 0.9858 | 0.0285 | 0.1179 | 0.0366 | 0 | 0.0284 | 0 | 0 | 0.0002 | 0.0009 | 0.0011 | 0.0124 | 0 | 0 | 0.0068 | 0 | 0 | 0 | 0 | 0.0765 | 0.2056 | 0 | 0 | 0.0378 | 0.074 | 0.0006 | 0.0042 | 0 | 0 | 0 | 0.0005 | 0.0021 | 0.004 | 0 | 0.0295
601 | 17.5411 | 0.4438 | 0 | 247.8924 | 115.8893 | 0.531 | 0.1077 | 0.1079 | 0.02231 | 12.8776 | 2.3997 | 0.0365 | 0.0668 | 0.0084 | 0 | 0.6859 | 0.2083 | 0.7303 | 1 | 0.3281 | 0.9054 | 0.9053 | 0.9052 | 0.9053 | 0.9856 | 0.986 | 0.9859 | 0.9858 | 0.0284 | 0.1179 | 0.0366 | 0 | 0.0284 | 0 | 0 | 0.0002 | 0.0009 | 0.0011 | 0.0124 | 0 | 0 | 0.0068 | 0 | 0 | 0 | 0 | 0.0766 | 0.2057 | 0 | 0 | 0.0379 | 0.0741 | 0.0006 | 0.0042 | 0 | 0 | 0 | 0.0005 | 0.0021 | 0.004 | 0 | 0.0296
602 | 17.5509 | 0.4442 | 0 | 248.0958 | 115.957 | 0.5313 | 0.1078 | 0.108 | 0.02233 | 12.8778 | 2.4007 | 0.0365 | 0.0669 | 0.0084 | 0 | 0.6859 | 0.2083 | 0.7303 | 1 | 0.3279 | 0.9054 | 0.9053 | 0.9052 | 0.9053 | 0.9856 | 0.986 | 0.9859 | 0.9858 | 0.0283 | 0.1178 | 0.0366 | 0 | 0.0284 | 0 | 0 | 0.0002 | 0.0009 | 0.0011 | 0.0124 | 0 | 0 | 0.0068 | 0 | 0 | 0 | 0 | 0.0766 | 0.2059 | 0 | 0 | 0.0379 | 0.0741 | 0.0006 | 0.0042 | 0 | 0 | 0 | 0.0005 | 0.0021 | 0.004 | 0 | 0.0296
603 | 17.5606 | 0.4445 | 0 | 248.2705 | 116.0124 | 0.5317 | 0.1079 | 0.1081 | 0.02235 | 12.878 | 2.4016 | 0.0365 | 0.0669 | 0.0083 | 0 | 0.6859 | 0.2083 | 0.7303 | 1 | 0.3277 | 0.9054 | 0.9053 | 0.9052 | 0.9053 | 0.9856 | 0.986 | 0.9859 | 0.9858 | 0.0283 | 0.1178 | 0.0365 | 0 | 0.0284 | 0 | 0 | 0.0002 | 0.0009 | 0.0011 | 0.0124 | 0 | 0 | 0.0068 | 0 | 0 | 0 | 0 | 0.0766 | 0.2061 | 0 | 0 | 0.038 | 0.0741 | 0.0006 | 0.0042 | 0 | 0 | 0 | 0.0005 | 0.0021 | 0.004 | 0 | 0.0296
604 | 17.5703 | 0.4449 | 0 | 248.4734 | 116.0798 | 0.532 | 0.108 | 0.1082 | 0.02237 | 12.8782 | 2.4026 | 0.0365 | 0.0669 | 0.0083 | 0 | 0.6859 | 0.2082 | 0.7303 | 1 | 0.3275 | 0.9054 | 0.9053 | 0.9052 | 0.9053 | 0.9856 | 0.986 | 0.9859 | 0.9858 | 0.0282 | 0.1177 | 0.0365 | 0 | 0.0284 | 0 | 0 | 0.0002 | 0.0009 | 0.0011 | 0.0124 | 0 | 0 | 0.0068 | 0 | 0 | 0 | 0 | 0.0767 | 0.2063 | 0 | 0 | 0.0381 | 0.0741 | 0.0006 | 0.0042 | 0 | 0 | 0 | 0.0005 | 0.0021 | 0.004 | 0 | 0.0296
605 | 17.58 | 0.4453 | 0 | 248.6884 | 116.1525 | 0.5323 | 0.1081 | 0.1083 | 0.02238 | 12.8784 | 2.4036 | 0.0365 | 0.0669 | 0.0083 | 0 | 0.6858 | 0.2082 | 0.7303 | 1 | 0.3273 | 0.9054 | 0.9053 | 0.9052 | 0.9053 | 0.9856 | 0.986 | 0.9859 | 0.9858 | 0.0281 | 0.1177 | 0.0365 | 0 | 0.0283 | 0 | 0 | 0.0002 | 0.0009 | 0.0011 | 0.0124 | 0 | 0 | 0.0068 | 0 | 0 | 0 | 0 | 0.0768 | 0.2065 | 0 | 0 | 0.0381 | 0.0741 | 0.0006 | 0.0042 | 0 | 0 | 0 | 0.0005 | 0.0021 | 0.004 | 0 | 0.0297
606 | 17.5896 | 0.4458 | 0 | 248.9306 | 116.2368 | 0.5327 | 0.1082 | 0.1084 | 0.0224 | 12.8785 | 2.4046 | 0.0366 | 0.067 | 0.0083 | 0 | 0.6858 | 0.2082 | 0.7303 | 1 | 0.3271 | 0.9054 | 0.9053 | 0.9052 | 0.9053 | 0.9856 | 0.986 | 0.9859 | 0.9858 | 0.0281 | 0.1177 | 0.0364 | 0 | 0.0283 | 0 | 0 | 0.0002 | 0.0009 | 0.0011 | 0.0124 | 0 | 0 | 0.0068 | 0 | 0 | 0 | 0 | 0.0768 | 0.2066 | 0 | 0 | 0.0382 | 0.0742 | 0.0006 | 0.0042 | 0 | 0 | 0 | 0.0005 | 0.0021 | 0.0041 | 0 | 0.0297
607 | 17.5993 | 0.4462 | 0 | 249.1304 | 116.3029 | 0.533 | 0.1083 | 0.1085 | 0.02242 | 12.8787 | 2.4056 | 0.0366 | 0.067 | 0.0083 | 0 | 0.6858 | 0.2082 | 0.7303 | 1 | 0.327 | 0.9054 | 0.9053 | 0.9052 | 0.9053 | 0.9856 | 0.986 | 0.9859 | 0.9858 | 0.028 | 0.1176 | 0.0364 | 0 | 0.0283 | 0 | 0 | 0.0002 | 0.0009 | 0.0011 | 0.0124 | 0 | 0 | 0.0068 | 0 | 0 | 0 | 0 | 0.0769 | 0.2068 | 0 | 0 | 0.0382 | 0.0742 | 0.0006 | 0.0042 | 0 | 0 | 0 | 0.0005 | 0.0021 | 0.0041 | 0 | 0.0297
608 | 17.609 | 0.4466 | 0 | 249.3346 | 116.371 | 0.5332 | 0.1084 | 0.1086 | 0.02243 | 12.8789 | 2.4064 | 0.0366 | 0.067 | 0.0083 | 0 | 0.6858 | 0.2082 | 0.7303 | 1 | 0.3268 | 0.9054 | 0.9053 | 0.9052 | 0.9053 | 0.9856 | 0.986 | 0.9859 | 0.9858 | 0.0279 | 0.1176 | 0.0364 | 0 | 0.0283 | 0 | 0 | 0.0002 | 0.0009 | 0.0011 | 0.0124 | 0 | 0 | 0.0068 | 0 | 0 | 0 | 0 | 0.0769 | 0.207 | 0 | 0 | 0.0383 | 0.0742 | 0.0006 | 0.0042 | 0 | 0 | 0 | 0.0005 | 0.0021 | 0.0041 | 0 | 0.0297
609 | 17.6187 | 0.4469 | 0 | 249.515 | 116.4288 | 0.5336 | 0.1085 | 0.1087 | 0.02245 | 12.8791 | 2.4073 | 0.0366 | 0.067 | 0.0083 | 0 | 0.6858 | 0.2081 | 0.7302 | 1 | 0.3266 | 0.9054 | 0.9053 | 0.9052 | 0.9053 | 0.9856 | 0.986 | 0.9859 | 0.9858 | 0.0278 | 0.1175 | 0.0363 | 0 | 0.0283 | 0 | 0 | 0.0002 | 0.0009 | 0.0011 | 0.0124 | 0 | 0 | 0.0068 | 0 | 0 | 0 | 0 | 0.077 | 0.2072 | 0 | 0 | 0.0383 | 0.0742 | 0.0006 | 0.0042 | 0 | 0 | 0 | 0.0005 | 0.0021 | 0.0041 | 0 | 0.0298
610 | 17.6283 | 0.4474 | 0 | 249.7378 | 116.5048 | 0.5339 | 0.1086 | 0.1088 | 0.02246 | 12.8792 | 2.4083 | 0.0366 | 0.0671 | 0.0083 | 0 | 0.6858 | 0.2081 | 0.7302 | 1 | 0.3264 | 0.9054 | 0.9053 | 0.9052 | 0.9053 | 0.9856 | 0.986 | 0.9859 | 0.9858 | 0.0278 | 0.1175 | 0.0363 | 0 | 0.0283 | 0 | 0 | 0.0002 | 0.0009 | 0.0011 | 0.0124 | 0 | 0 | 0.0068 | 0 | 0 | 0 | 0 | 0.077 | 0.2073 | 0 | 0 | 0.0384 | 0.0742 | 0.0006 | 0.0042 | 0 | 0 | 0 | 0.0005 | 0.0021 | 0.0041 | 0 | 0.0298
611 | 17.638 | 0.4477 | 0 | 249.9258 | 116.5659 | 0.5342 | 0.1087 | 0.1089 | 0.02248 | 12.8794 | 2.4092 | 0.0367 | 0.0671 | 0.0083 | 0 | 0.6858 | 0.2081 | 0.7302 | 1 | 0.3262 | 0.9054 | 0.9053 | 0.9052 | 0.9053 | 0.9856 | 0.986 | 0.9859 | 0.9858 | 0.0277 | 0.1175 | 0.0362 | 0 | 0.0283 | 0 | 0 | 0.0002 | 0.0009 | 0.0011 | 0.0124 | 0 | 0 | 0.0068 | 0 | 0 | 0 | 0 | 0.0771 | 0.2075 | 0 | 0 | 0.0385 | 0.0742 | 0.0006 | 0.0042 | 0 | 0 | 0 | 0.0005 | 0.0021 | 0.0041 | 0 | 0.0298
612 | 17.6477 | 0.4481 | 0 | 250.1377 | 116.6373 | 0.5345 | 0.1088 | 0.109 | 0.0225 | 12.8796 | 2.4102 | 0.0367 | 0.0671 | 0.0083 | 0 | 0.6857 | 0.2081 | 0.7302 | 1 | 0.326 | 0.9054 | 0.9053 | 0.9052 | 0.9053 | 0.9856 | 0.986 | 0.9859 | 0.9858 | 0.0276 | 0.1174 | 0.0362 | 0 | 0.0283 | 0 | 0 | 0.0002 | 0.0009 | 0.0011 | 0.0124 | 0 | 0 | 0.0068 | 0 | 0 | 0 | 0 | 0.0771 | 0.2077 | 0 | 0 | 0.0385 | 0.0742 | 0.0006 | 0.0042 | 0 | 0 | 0 | 0.0005 | 0.0021 | 0.0041 | 0 | 0.0298
613 | 17.6573 | 0.4486 | 0 | 250.3669 | 116.716 | 0.5348 | 0.1089 | 0.1091 | 0.02251 | 12.8798 | 2.4112 | 0.0367 | 0.0671 | 0.0083 | 0 | 0.6857 | 0.2081 | 0.7302 | 1 | 0.3259 | 0.9054 | 0.9053 | 0.9052 | 0.9053 | 0.9856 | 0.986 | 0.9859 | 0.9858 | 0.0276 | 0.1174 | 0.0362 | 0 | 0.0283 | 0 | 0 | 0.0002 | 0.0009 | 0.0011 | 0.0124 | 0 | 0 | 0.0068 | 0 | 0 | 0 | 0 | 0.0772 | 0.2079 | 0 | 0 | 0.0386 | 0.0743 | 0.0006 | 0.0042 | 0 | 0 | 0 | 0.0005 | 0.0021 | 0.0041 | 0 | 0.0298
614 | 17.667 | 0.4489 | 0 | 250.555 | 116.7771 | 0.5351 | 0.109 | 0.1092 | 0.02252 | 12.8799 | 2.4121 | 0.0367 | 0.0672 | 0.0083 | 0 | 0.6857 | 0.208 | 0.7302 | 1 | 0.3257 | 0.9054 | 0.9053 | 0.9052 | 0.9053 | 0.9856 | 0.986 | 0.9859 | 0.9858 | 0.0275 | 0.1173 | 0.0361 | 0 | 0.0283 | 0 | 0 | 0.0002 | 0.0009 | 0.0011 | 0.0124 | 0 | 0 | 0.0068 | 0 | 0 | 0 | 0 | 0.0772 | 0.208 | 0 | 0 | 0.0387 | 0.0743 | 0.0006 | 0.0042 | 0 | 0 | 0 | 0.0005 | 0.0021 | 0.0041 | 0 | 0.0298
615 | 17.6766 | 0.4493 | 0 | 250.7582 | 116.8447 | 0.5354 | 0.1091 | 0.1093 | 0.02253 | 12.8801 | 2.4129 | 0.0367 | 0.0672 | 0.0083 | 0 | 0.6857 | 0.208 | 0.7302 | 1 | 0.3255 | 0.9054 | 0.9053 | 0.9052 | 0.9053 | 0.9856 | 0.986 | 0.9859 | 0.9858 | 0.0274 | 0.1173 | 0.0361 | 0 | 0.0283 | 0 | 0 | 0.0002 | 0.0009 | 0.0011 | 0.0124 | 0 | 0 | 0.0068 | 0 | 0 | 0 | 0 | 0.0773 | 0.2082 | 0 | 0 | 0.0387 | 0.0743 | 0.0006 | 0.0042 | 0 | 0 | 0 | 0.0005 | 0.0021 | 0.0042 | 0 | 0.0299
616 | 17.6862 | 0.4498 | 0 | 250.9805 | 116.9205 | 0.5357 | 0.1092 | 0.1094 | 0.02255 | 12.8803 | 2.4138 | 0.0368 | 0.0672 | 0.0083 | 0 | 0.6857 | 0.208 | 0.7302 | 1 | 0.3254 | 0.9054 | 0.9053 | 0.9052 | 0.9053 | 0.9856 | 0.986 | 0.9859 | 0.9858 | 0.0274 | 0.1172 | 0.0361 | 0 | 0.0283 | 0 | 0 | 0.0002 | 0.0009 | 0.0011 | 0.0124 | 0 | 0 | 0.0068 | 0 | 0 | 0 | 0 | 0.0773 | 0.2084 | 0 | 0 | 0.0387 | 0.0743 | 0.0006 | 0.0042 | 0 | 0 | 0 | 0.0005 | 0.0021 | 0.0042 | 0 | 0.0299
617 | 17.6959 | 0.4501 | 0 | 251.1482 | 116.9729 | 0.536 | 0.1093 | 0.1094 | 0.02257 | 12.8804 | 2.4146 | 0.0368 | 0.0672 | 0.0083 | 0 | 0.6857 | 0.208 | 0.7302 | 1 | 0.3252 | 0.9054 | 0.9053 | 0.9052 | 0.9053 | 0.9856 | 0.986 | 0.9859 | 0.9858 | 0.0273 | 0.1172 | 0.036 | 0 | 0.0283 | 0 | 0 | 0.0002 | 0.0009 | 0.0011 | 0.0124 | 0 | 0 | 0.0068 | 0 | 0 | 0 | 0 | 0.0774 | 0.2086 | 0 | 0 | 0.0388 | 0.0743 | 0.0006 | 0.0042 | 0 | 0 | 0 | 0.0005 | 0.0021 | 0.0042 | 0 | 0.0299
618 | 17.7055 | 0.4505 | 0 | 251.3714 | 117.0491 | 0.5364 | 0.1094 | 0.1095 | 0.02258 | 12.8806 | 2.4157 | 0.0368 | 0.0672 | 0.0083 | 0 | 0.6857 | 0.208 | 0.7302 | 1 | 0.325 | 0.9054 | 0.9053 | 0.9052 | 0.9053 | 0.9856 | 0.986 | 0.9859 | 0.9858 | 0.0273 | 0.1171 | 0.036 | 0 | 0.0282 | 0 | 0 | 0.0002 | 0.0009 | 0.0011 | 0.0124 | 0 | 0 | 0.0068 | 0 | 0 | 0 | 0 | 0.0774 | 0.2087 | 0 | 0 | 0.0388 | 0.0744 | 0.0006 | 0.0042 | 0 | 0 | 0 | 0.0005 | 0.0021 | 0.0042 | 0 | 0.0299
619 | 17.7151 | 0.4509 | 0 | 251.5622 | 117.1114 | 0.5367 | 0.1095 | 0.1096 | 0.0226 | 12.8808 | 2.4167 | 0.0368 | 0.0673 | 0.0083 | 0 | 0.6856 | 0.208 | 0.7302 | 1 | 0.3248 | 0.9054 | 0.9053 | 0.9052 | 0.9053 | 0.9856 | 0.986 | 0.9859 | 0.9858 | 0.0272 | 0.1171 | 0.0359 | 0 | 0.0282 | 0 | 0 | 0.0002 | 0.0009 | 0.0011 | 0.0124 | 0 | 0 | 0.0068 | 0 | 0 | 0 | 0 | 0.0775 | 0.2089 | 0 | 0 | 0.0389 | 0.0744 | 0.0006 | 0.0042 | 0 | 0 | 0 | 0.0005 | 0.0021 | 0.0042 | 0 | 0.0299
620 | 17.7247 | 0.4513 | 0 | 251.7752 | 117.1832 | 0.5371 | 0.1096 | 0.1098 | 0.02261 | 12.881 | 2.4178 | 0.0368 | 0.0673 | 0.0082 | 0 | 0.6856 | 0.2079 | 0.7301 | 1 | 0.3245 | 0.9054 | 0.9053 | 0.9052 | 0.9053 | 0.9856 | 0.986 | 0.9859 | 0.9858 | 0.0271 | 0.117 | 0.0359 | 0 | 0.0282 | 0 | 0 | 0.0002 | 0.0009 | 0.0011 | 0.0124 | 0 | 0 | 0.0068 | 0 | 0 | 0 | 0 | 0.0775 | 0.2091 | 0 | 0 | 0.039 | 0.0745 | 0.0006 | 0.0043 | 0 | 0 | 0 | 0.0005 | 0.0021 | 0.0042 | 0 | 0.03
621 | 17.7343 | 0.4518 | 0 | 252.0029 | 117.2614 | 0.5373 | 0.1097 | 0.1099 | 0.02262 | 12.8812 | 2.4186 | 0.0369 | 0.0673 | 0.0082 | 0 | 0.6856 | 0.2079 | 0.7301 | 1 | 0.3244 | 0.9054 | 0.9053 | 0.9052 | 0.9053 | 0.9856 | 0.986 | 0.9859 | 0.9858 | 0.0271 | 0.117 | 0.0359 | 0 | 0.0282 | 0 | 0 | 0.0002 | 0.0009 | 0.0011 | 0.0124 | 0 | 0 | 0.0068 | 0 | 0 | 0 | 0 | 0.0776 | 0.2093 | 0 | 0 | 0.039 | 0.0745 | 0.0006 | 0.0043 | 0 | 0 | 0 | 0.0005 | 0.0021 | 0.0042 | 0 | 0.03
622 | 17.7439 | 0.4521 | 0 | 252.2028 | 117.3276 | 0.5376 | 0.1098 | 0.11 | 0.02264 | 12.8813 | 2.4195 | 0.0369 | 0.0674 | 0.0082 | 0 | 0.6856 | 0.2079 | 0.7301 | 1 | 0.3242 | 0.9054 | 0.9053 | 0.9052 | 0.9053 | 0.9856 | 0.986 | 0.9859 | 0.9858 | 0.027 | 0.117 | 0.0358 | 0 | 0.0282 | 0 | 0 | 0.0002 | 0.0009 | 0.0011 | 0.0124 | 0 | 0 | 0.0068 | 0 | 0 | 0 | 0 | 0.0776 | 0.2094 | 0 | 0 | 0.0391 | 0.0745 | 0.0006 | 0.0043 | 0 | 0 | 0 | 0.0005 | 0.0021 | 0.0042 | 0 | 0.03
623 | 17.7535 | 0.4525 | 0 | 252.3893 | 117.388 | 0.538 | 0.1099 | 0.11 | 0.02265 | 12.8815 | 2.4205 | 0.0369 | 0.0674 | 0.0082 | 0 | 0.6856 | 0.2079 | 0.7301 | 1 | 0.324 | 0.9054 | 0.9053 | 0.9052 | 0.9053 | 0.9856 | 0.986 | 0.9859 | 0.9858 | 0.0269 | 0.1169 | 0.0358 | 0 | 0.0282 | 0 | 0 | 0.0002 | 0.0009 | 0.0011 | 0.0124 | 0 | 0 | 0.0068 | 0 | 0 | 0 | 0 | 0.0777 | 0.2096 | 0 | 0 | 0.0392 | 0.0745 | 0.0006 | 0.0043 | 0 | 0 | 0 | 0.0005 | 0.0021 | 0.0043 | 0 | 0.03
624 | 17.7631 | 0.4529 | 0 | 252.5948 | 117.4567 | 0.5383 | 0.11 | 0.1101 | 0.02267 | 12.8817 | 2.4214 | 0.0369 | 0.0674 | 0.0082 | 0 | 0.6856 | 0.2079 | 0.7301 | 1 | 0.3238 | 0.9054 | 0.9053 | 0.9052 | 0.9053 | 0.9856 | 0.986 | 0.9859 | 0.9858 | 0.0269 | 0.1169 | 0.0357 | 0 | 0.0282 | 0 | 0 | 0.0002 | 0.0009 | 0.0011 | 0.0124 | 0 | 0 | 0.0068 | 0 | 0 | 0 | 0 | 0.0777 | 0.2098 | 0 | 0 | 0.0392 | 0.0745 | 0.0007 | 0.0043 | 0 | 0 | 0 | 0.0005 | 0.0021 | 0.0043 | 0 | 0.03
625 | 17.7727 | 0.4533 | 0 | 252.7998 | 117.525 | 0.5386 | 0.1101 | 0.1103 | 0.02268 | 12.8819 | 2.4223 | 0.0369 | 0.0674 | 0.0082 | 0 | 0.6856 | 0.2078 | 0.7301 | 1 | 0.3237 | 0.9054 | 0.9053 | 0.9052 | 0.9053 | 0.9856 | 0.986 | 0.9859 | 0.9858 | 0.0268 | 0.1168 | 0.0357 | 0 | 0.0282 | 0 | 0 | 0.0002 | 0.0009 | 0.0011 | 0.0124 | 0 | 0 | 0.0068 | 0 | 0 | 0 | 0 | 0.0778 | 0.21 | 0 | 0 | 0.0393 | 0.0745 | 0.0007 | 0.0043 | 0 | 0 | 0 | 0.0005 | 0.0021 | 0.0043 | 0 | 0.0301
626 | 17.7823 | 0.4537 | 0 | 253.0377 | 117.6076 | 0.5389 | 0.1102 | 0.1104 | 0.0227 | 12.8821 | 2.4233 | 0.0369 | 0.0674 | 0.0082 | 0 | 0.6855 | 0.2078 | 0.7301 | 1 | 0.3235 | 0.9054 | 0.9053 | 0.9052 | 0.9053 | 0.9856 | 0.986 | 0.9859 | 0.9858 | 0.0267 | 0.1168 | 0.0357 | 0 | 0.0282 | 0 | 0 | 0.0002 | 0.0009 | 0.0011 | 0.0124 | 0 | 0 | 0.0068 | 0 | 0 | 0 | 0 | 0.0778 | 0.2101 | 0 | 0 | 0.0393 | 0.0745 | 0.0007 | 0.0043 | 0 | 0 | 0 | 0.0005 | 0.0021 | 0.0043 | 0 | 0.0301
627 | 17.7919 | 0.4541 | 0 | 253.247 | 117.6778 | 0.5392 | 0.1103 | 0.1104 | 0.02271 | 12.8822 | 2.4242 | 0.037 | 0.0675 | 0.0082 | 0 | 0.6855 | 0.2078 | 0.7301 | 1 | 0.3233 | 0.9054 | 0.9053 | 0.9052 | 0.9053 | 0.9856 | 0.986 | 0.9859 | 0.9858 | 0.0267 | 0.1168 | 0.0356 | 0 | 0.0282 | 0 | 0 | 0.0002 | 0.0009 | 0.0011 | 0.0124 | 0 | 0 | 0.0068 | 0 | 0 | 0 | 0 | 0.0779 | 0.2103 | 0 | 0 | 0.0394 | 0.0746 | 0.0007 | 0.0043 | 0 | 0 | 0 | 0.0005 | 0.0021 | 0.0043 | 0 | 0.0301
628 | 17.8015 | 0.4545 | 0 | 253.4608 | 117.75 | 0.5395 | 0.1104 | 0.1105 | 0.02272 | 12.8824 | 2.4252 | 0.037 | 0.0675 | 0.0082 | 0 | 0.6855 | 0.2078 | 0.7301 | 1 | 0.3231 | 0.9054 | 0.9053 | 0.9052 | 0.9053 | 0.9856 | 0.986 | 0.9859 | 0.9858 | 0.0266 | 0.1167 | 0.0356 | 0 | 0.0282 | 0 | 0 | 0.0002 | 0.0009 | 0.0011 | 0.0124 | 0 | 0 | 0.0068 | 0 | 0 | 0 | 0 | 0.0779 | 0.2105 | 0 | 0 | 0.0394 | 0.0746 | 0.0007 | 0.0043 | 0 | 0 | 0 | 0.0005 | 0.0021 | 0.0043 | 0 | 0.0301
629 | 17.811 | 0.4549 | 0 | 253.6686 | 117.8196 | 0.5398 | 0.1105 | 0.1106 | 0.02274 | 12.8826 | 2.4262 | 0.037 | 0.0675 | 0.0082 | 0 | 0.6855 | 0.2078 | 0.7301 | 1 | 0.3229 | 0.9054 | 0.9053 | 0.9052 | 0.9053 | 0.9856 | 0.986 | 0.9859 | 0.9858 | 0.0265 | 0.1167 | 0.0355 | 0 | 0.0281 | 0 | 0 | 0.0002 | 0.0009 | 0.0011 | 0.0124 | 0 | 0 | 0.0068 | 0 | 0 | 0 | 0 | 0.078 | 0.2107 | 0 | 0 | 0.0395 | 0.0746 | 0.0007 | 0.0043 | 0 | 0 | 0 | 0.0005 | 0.0021 | 0.0043 | 0 | 0.0301
630 | 17.8206 | 0.4554 | 0 | 253.9059 | 117.9019 | 0.5402 | 0.1106 | 0.1108 | 0.02276 | 12.8828 | 2.4272 | 0.037 | 0.0676 | 0.0082 | 0 | 0.6855 | 0.2077 | 0.73 | 1 | 0.3227 | 0.9054 | 0.9053 | 0.9052 | 0.9053 | 0.9856 | 0.986 | 0.9859 | 0.9858 | 0.0265 | 0.1166 | 0.0355 | 0 | 0.0281 | 0 | 0 | 0.0002 | 0.0009 | 0.0011 | 0.0124 | 0 | 0 | 0.0068 | 0 | 0 | 0 | 0 | 0.078 | 0.2109 | 0 | 0 | 0.0396 | 0.0746 | 0.0007 | 0.0043 | 0 | 0 | 0 | 0.0005 | 0.0021 | 0.0043 | 0 | 0.0302
631 | 17.8301 | 0.4558 | 0 | 254.1242 | 117.976 | 0.5405 | 0.1107 | 0.1109 | 0.02277 | 12.883 | 2.4282 | 0.037 | 0.0676 | 0.0082 | 0 | 0.6855 | 0.2077 | 0.73 | 1 | 0.3225 | 0.9054 | 0.9053 | 0.9052 | 0.9053 | 0.9856 | 0.986 | 0.9859 | 0.9858 | 0.0264 | 0.1166 | 0.0355 | 0 | 0.0281 | 0 | 0 | 0.0002 | 0.0009 | 0.0011 | 0.0124 | 0 | 0 | 0.0068 | 0 | 0 | 0 | 0 | 0.0781 | 0.2111 | 0 | 0 | 0.0397 | 0.0747 | 0.0007 | 0.0043 | 0 | 0 | 0 | 0.0005 | 0.0021 | 0.0044 | 0 | 0.0302
632 | 17.8397 | 0.4563 | 0 | 254.3326 | 118.0459 | 0.5408 | 0.1108 | 0.111 | 0.0228 | 12.8832 | 2.4293 | 0.0371 | 0.0676 | 0.0082 | 0 | 0.6854 | 0.2077 | 0.73 | 1 | 0.3223 | 0.9054 | 0.9053 | 0.9052 | 0.9053 | 0.9856 | 0.986 | 0.9859 | 0.9858 | 0.0263 | 0.1165 | 0.0354 | 0 | 0.0281 | 0 | 0 | 0.0002 | 0.0009 | 0.0011 | 0.0124 | 0 | 0 | 0.0068 | 0 | 0 | 0 | 0 | 0.0781 | 0.2112 | 0 | 0 | 0.0397 | 0.0747 | 0.0007 | 0.0043 | 0 | 0 | 0 | 0.0005 | 0.0021 | 0.0044 | 0 | 0.0302
633 | 17.8492 | 0.4567 | 0 | 254.5559 | 118.1222 | 0.5411 | 0.1109 | 0.1111 | 0.02282 | 12.8834 | 2.4303 | 0.0371 | 0.0676 | 0.0082 | 0 | 0.6854 | 0.2077 | 0.73 | 1 | 0.3221 | 0.9054 | 0.9053 | 0.9052 | 0.9053 | 0.9856 | 0.986 | 0.9859 | 0.9858 | 0.0263 | 0.1165 | 0.0354 | 0 | 0.0281 | 0 | 0 | 0.0002 | 0.0009 | 0.0011 | 0.0124 | 0 | 0 | 0.0068 | 0 | 0 | 0 | 0 | 0.0782 | 0.2114 | 0 | 0 | 0.0398 | 0.0747 | 0.0007 | 0.0043 | 0 | 0 | 0 | 0.0005 | 0.0021 | 0.0044 | 0 | 0.0302
634 | 17.8587 | 0.4571 | 0 | 254.7601 | 118.1903 | 0.5415 | 0.111 | 0.1112 | 0.02283 | 12.8835 | 2.4312 | 0.0371 | 0.0677 | 0.0082 | 0 | 0.6854 | 0.2077 | 0.73 | 1 | 0.3219 | 0.9054 | 0.9053 | 0.9052 | 0.9053 | 0.9856 | 0.986 | 0.9859 | 0.9858 | 0.0262 | 0.1164 | 0.0353 | 0 | 0.0281 | 0 | 0 | 0.0002 | 0.0009 | 0.0011 | 0.0124 | 0 | 0 | 0.0068 | 0 | 0 | 0 | 0 | 0.0782 | 0.2116 | 0 | 0 | 0.0399 | 0.0747 | 0.0007 | 0.0043 | 0 | 0 | 0 | 0.0005 | 0.0021 | 0.0044 | 0 | 0.0303
635 | 17.8682 | 0.4575 | 0 | 254.9695 | 118.2606 | 0.5418 | 0.1111 | 0.1113 | 0.02286 | 12.8837 | 2.4322 | 0.0371 | 0.0677 | 0.0082 | 0 | 0.6854 | 0.2076 | 0.73 | 1 | 0.3217 | 0.9054 | 0.9053 | 0.9052 | 0.9053 | 0.9856 | 0.986 | 0.9859 | 0.9858 | 0.0262 | 0.1164 | 0.0353 | 0 | 0.0281 | 0 | 0 | 0.0002 | 0.0009 | 0.0011 | 0.0124 | 0 | 0 | 0.0068 | 0 | 0 | 0 | 0 | 0.0783 | 0.2117 | 0 | 0 | 0.0399 | 0.0747 | 0.0007 | 0.0043 | 0 | 0 | 0 | 0.0005 | 0.0021 | 0.0044 | 0 | 0.0303
636 | 17.8778 | 0.4579 | 0 | 255.1628 | 118.324 | 0.5422 | 0.1112 | 0.1114 | 0.02287 | 12.8839 | 2.4332 | 0.0371 | 0.0677 | 0.0081 | 0 | 0.6854 | 0.2076 | 0.73 | 1 | 0.3215 | 0.9054 | 0.9053 | 0.9052 | 0.9053 | 0.9856 | 0.986 | 0.9859 | 0.9858 | 0.0261 | 0.1163 | 0.0352 | 0 | 0.0281 | 0 | 0 | 0.0002 | 0.0009 | 0.0011 | 0.0124 | 0 | 0 | 0.0068 | 0 | 0 | 0 | 0 | 0.0783 | 0.212 | 0 | 0 | 0.04 | 0.0748 | 0.0007 | 0.0043 | 0 | 0 | 0 | 0.0004 | 0.0021 | 0.0044 | 0 | 0.0303
637 | 17.8873 | 0.4584 | 0 | 255.4242 | 118.4167 | 0.5424 | 0.1113 | 0.1115 | 0.02288 | 12.8841 | 2.4342 | 0.0372 | 0.0677 | 0.0081 | 0 | 0.6854 | 0.2076 | 0.73 | 1 | 0.3214 | 0.9054 | 0.9053 | 0.9052 | 0.9053 | 0.9856 | 0.986 | 0.9859 | 0.9858 | 0.026 | 0.1163 | 0.0352 | 0 | 0.0281 | 0 | 0 | 0.0002 | 0.0009 | 0.0011 | 0.0124 | 0 | 0 | 0.0068 | 0 | 0 | 0 | 0 | 0.0784 | 0.2121 | 0 | 0 | 0.0401 | 0.0748 | 0.0007 | 0.0043 | 0 | 0 | 0 | 0.0004 | 0.0021 | 0.0044 | 0 | 0.0303
638 | 17.8968 | 0.4588 | 0 | 255.622 | 118.482 | 0.5428 | 0.1114 | 0.1116 | 0.0229 | 12.8843 | 2.4351 | 0.0372 | 0.0678 | 0.0081 | 0 | 0.6854 | 0.2076 | 0.73 | 1 | 0.3212 | 0.9054 | 0.9053 | 0.9052 | 0.9053 | 0.9856 | 0.986 | 0.9859 | 0.9858 | 0.0259 | 0.1162 | 0.0352 | 0 | 0.0281 | 0 | 0 | 0.0002 | 0.0009 | 0.0011 | 0.0124 | 0 | 0 | 0.0068 | 0 | 0 | 0 | 0 | 0.0784 | 0.2123 | 0 | 0 | 0.0401 | 0.0748 | 0.0007 | 0.0043 | 0 | 0 | 0 | 0.0004 | 0.0021 | 0.0044 | 0 | 0.0303
639 | 17.9063 | 0.4592 | 0 | 255.8082 | 118.5424 | 0.5431 | 0.1115 | 0.1117 | 0.02291 | 12.8844 | 2.4361 | 0.0372 | 0.0678 | 0.0081 | 0 | 0.6853 | 0.2076 | 0.7299 | 1 | 0.321 | 0.9054 | 0.9053 | 0.9052 | 0.9053 | 0.9856 | 0.986 | 0.9859 | 0.9858 | 0.0259 | 0.1162 | 0.0351 | 0 | 0.0281 | 0 | 0 | 0.0002 | 0.0009 | 0.001 | 0.0124 | 0 | 0 | 0.0068 | 0 | 0 | 0 | 0 | 0.0785 | 0.2125 | 0 | 0 | 0.0402 | 0.0748 | 0.0007 | 0.0043 | 0 | 0 | 0 | 0.0004 | 0.0021 | 0.0044 | 0 | 0.0304
640 | 17.9158 | 0.4595 | 0 | 256.0132 | 118.6109 | 0.5434 | 0.1116 | 0.1118 | 0.02292 | 12.8846 | 2.437 | 0.0372 | 0.0678 | 0.0081 | 0 | 0.6853 | 0.2075 | 0.7299 | 1 | 0.3208 | 0.9054 | 0.9053 | 0.9052 | 0.9053 | 0.9856 | 0.986 | 0.9859 | 0.9858 | 0.0258 | 0.1162 | 0.0351 | 0 | 0.0281 | 0 | 0 | 0.0002 | 0.0009 | 0.001 | 0.0124 | 0 | 0 | 0.0068 | 0 | 0 | 0 | 0 | 0.0785 | 0.2127 | 0 | 0 | 0.0403 | 0.0748 | 0.0007 | 0.0043 | 0 | 0 | 0 | 0.0004 | 0.0021 | 0.0045 | 0 | 0.0304
641 | 17.9252 | 0.4599 | 0 | 256.2267 | 118.683 | 0.5437 | 0.1117 | 0.1119 | 0.02295 | 12.8848 | 2.4379 | 0.0372 | 0.0678 | 0.0081 | 0 | 0.6853 | 0.2075 | 0.7299 | 1 | 0.3206 | 0.9054 | 0.9053 | 0.9052 | 0.9053 | 0.9856 | 0.986 | 0.9859 | 0.9858 | 0.0258 | 0.1161 | 0.0351 | 0 | 0.028 | 0 | 0 | 0.0002 | 0.0009 | 0.001 | 0.0124 | 0 | 0 | 0.0068 | 0 | 0 | 0 | 0 | 0.0786 | 0.2128 | 0 | 0 | 0.0403 | 0.0748 | 0.0007 | 0.0043 | 0 | 0 | 0 | 0.0004 | 0.0021 | 0.0045 | 0 | 0.0304
642 | 17.9347 | 0.4603 | 0 | 256.4079 | 118.7412 | 0.544 | 0.1118 | 0.112 | 0.02298 | 12.885 | 2.439 | 0.0373 | 0.0679 | 0.0081 | 0 | 0.6853 | 0.2075 | 0.7299 | 1 | 0.3204 | 0.9054 | 0.9053 | 0.9052 | 0.9053 | 0.9856 | 0.986 | 0.9859 | 0.9858 | 0.0257 | 0.1161 | 0.035 | 0 | 0.028 | 0 | 0 | 0.0002 | 0.0008 | 0.001 | 0.0124 | 0 | 0 | 0.0068 | 0 | 0 | 0 | 0 | 0.0786 | 0.213 | 0 | 0 | 0.0404 | 0.0749 | 0.0007 | 0.0044 | 0 | 0 | 0 | 0.0004 | 0.0021 | 0.0045 | 0 | 0.0304
643 | 17.9442 | 0.4608 | 0 | 256.6355 | 118.8194 | 0.5443 | 0.1119 | 0.1121 | 0.023 | 12.8851 | 2.4399 | 0.0373 | 0.0679 | 0.0081 | 0 | 0.6853 | 0.2075 | 0.7299 | 1 | 0.3202 | 0.9054 | 0.9053 | 0.9052 | 0.9053 | 0.9856 | 0.986 | 0.9859 | 0.9858 | 0.0256 | 0.116 | 0.035 | 0 | 0.028 | 0 | 0 | 0.0002 | 0.0008 | 0.001 | 0.0124 | 0 | 0 | 0.0068 | 0 | 0 | 0 | 0 | 0.0787 | 0.2132 | 0 | 0 | 0.0405 | 0.0749 | 0.0007 | 0.0044 | 0 | 0 | 0 | 0.0004 | 0.0021 | 0.0045 | 0 | 0.0305
644 | 17.9537 | 0.4612 | 0 | 256.8434 | 118.8891 | 0.5446 | 0.112 | 0.1122 | 0.02302 | 12.8853 | 2.4409 | 0.0373 | 0.0679 | 0.0081 | 0 | 0.6853 | 0.2075 | 0.7299 | 1 | 0.32 | 0.9054 | 0.9053 | 0.9052 | 0.9053 | 0.9856 | 0.986 | 0.9859 | 0.9858 | 0.0256 | 0.116 | 0.0349 | 0 | 0.028 | 0 | 0 | 0.0002 | 0.0008 | 0.001 | 0.0124 | 0 | 0 | 0.0068 | 0 | 0 | 0 | 0 | 0.0787 | 0.2133 | 0 | 0 | 0.0406 | 0.0749 | 0.0007 | 0.0044 | 0 | 0 | 0 | 0.0004 | 0.0021 | 0.0045 | 0 | 0.0305
645 | 17.9631 | 0.4616 | 0 | 257.0604 | 118.9627 | 0.5449 | 0.1122 | 0.1123 | 0.02304 | 12.8855 | 2.4418 | 0.0373 | 0.0679 | 0.0081 | 0 | 0.6853 | 0.2074 | 0.7299 | 1 | 0.3199 | 0.9054 | 0.9053 | 0.9052 | 0.9053 | 0.9856 | 0.986 | 0.9859 | 0.9858 | 0.0255 | 0.1159 | 0.0349 | 0 | 0.028 | 0 | 0 | 0.0002 | 0.0008 | 0.001 | 0.0124 | 0 | 0 | 0.0068 | 0 | 0 | 0 | 0 | 0.0788 | 0.2135 | 0 | 0 | 0.0406 | 0.0749 | 0.0007 | 0.0044 | 0 | 0 | 0 | 0.0004 | 0.0021 | 0.0045 | 0 | 0.0305
646 | 17.9726 | 0.4619 | 0 | 257.2399 | 119.0202 | 0.5452 | 0.1122 | 0.1124 | 0.02306 | 12.8857 | 2.4427 | 0.0373 | 0.068 | 0.0081 | 0 | 0.6852 | 0.2074 | 0.7299 | 1 | 0.3197 | 0.9054 | 0.9053 | 0.9052 | 0.9053 | 0.9856 | 0.986 | 0.9859 | 0.9858 | 0.0255 | 0.1159 | 0.0348 | 0 | 0.028 | 0 | 0 | 0.0002 | 0.0008 | 0.001 | 0.0124 | 0 | 0 | 0.0068 | 0 | 0 | 0 | 0 | 0.0788 | 0.2137 | 0 | 0 | 0.0407 | 0.0749 | 0.0007 | 0.0044 | 0 | 0 | 0 | 0.0004 | 0.0021 | 0.0045 | 0 | 0.0306
647 | 17.982 | 0.4623 | 0 | 257.4366 | 119.0852 | 0.5455 | 0.1123 | 0.1125 | 0.02307 | 12.8858 | 2.4436 | 0.0374 | 0.068 | 0.0081 | 0 | 0.6852 | 0.2074 | 0.7299 | 1 | 0.3195 | 0.9054 | 0.9053 | 0.9052 | 0.9053 | 0.9856 | 0.986 | 0.9859 | 0.9858 | 0.0254 | 0.1158 | 0.0348 | 0 | 0.028 | 0 | 0 | 0.0002 | 0.0008 | 0.001 | 0.0124 | 0 | 0 | 0.0068 | 0 | 0 | 0 | 0 | 0.0789 | 0.2138 | 0 | 0 | 0.0408 | 0.0749 | 0.0007 | 0.0044 | 0 | 0 | 0 | 0.0004 | 0.0021 | 0.0046 | 0 | 0.0306
648 | 17.9915 | 0.4627 | 0 | 257.6438 | 119.1546 | 0.5458 | 0.1124 | 0.1126 | 0.02309 | 12.886 | 2.4446 | 0.0374 | 0.068 | 0.0081 | 0 | 0.6852 | 0.2074 | 0.7299 | 1 | 0.3193 | 0.9054 | 0.9053 | 0.9052 | 0.9053 | 0.9856 | 0.986 | 0.9859 | 0.9858 | 0.0253 | 0.1158 | 0.0348 | 0 | 0.028 | 0 | 0 | 0.0002 | 0.0008 | 0.001 | 0.0124 | 0 | 0 | 0.0068 | 0 | 0 | 0 | 0 | 0.0789 | 0.214 | 0 | 0 | 0.0408 | 0.0749 | 0.0007 | 0.0044 | 0 | 0 | 0 | 0.0004 | 0.0021 | 0.0046 | 0 | 0.0306
649 | 18.0009 | 0.4631 | 0 | 257.8158 | 119.2089 | 0.5461 | 0.1125 | 0.1127 | 0.0231 | 12.8862 | 2.4455 | 0.0374 | 0.068 | 0.0081 | 0 | 0.6852 | 0.2074 | 0.7298 | 1 | 0.3191 | 0.9054 | 0.9053 | 0.9052 | 0.9053 | 0.9856 | 0.986 | 0.9859 | 0.9858 | 0.0253 | 0.1157 | 0.0347 | 0 | 0.028 | 0 | 0 | 0.0002 | 0.0008 | 0.001 | 0.0124 | 0 | 0 | 0.0068 | 0 | 0 | 0 | 0 | 0.0789 | 0.2142 | 0 | 0 | 0.0409 | 0.0749 | 0.0007 | 0.0044 | 0 | 0 | 0 | 0.0004 | 0.0021 | 0.0046 | 0 | 0.0306
650 | 18.0104 | 0.4635 | 0 | 258.0332 | 119.2827 | 0.5464 | 0.1126 | 0.1128 | 0.02313 | 12.8863 | 2.4464 | 0.0374 | 0.0681 | 0.0081 | 0 | 0.6852 | 0.2073 | 0.7298 | 1 | 0.319 | 0.9054 | 0.9053 | 0.9052 | 0.9053 | 0.9856 | 0.986 | 0.9859 | 0.9858 | 0.0252 | 0.1157 | 0.0347 | 0 | 0.028 | 0 | 0 | 0.0002 | 0.0008 | 0.001 | 0.0124 | 0 | 0 | 0.0068 | 0 | 0 | 0 | 0 | 0.079 | 0.2143 | 0 | 0 | 0.041 | 0.0749 | 0.0007 | 0.0044 | 0 | 0 | 0 | 0.0004 | 0.0021 | 0.0046 | 0 | 0.0306
651 | 18.0198 | 0.4639 | 0 | 258.2383 | 119.3512 | 0.5466 | 0.1127 | 0.1129 | 0.02314 | 12.8865 | 2.4472 | 0.0374 | 0.0681 | 0.0081 | 0 | 0.6852 | 0.2073 | 0.7298 | 1 | 0.3188 | 0.9054 | 0.9053 | 0.9052 | 0.9053 | 0.9856 | 0.986 | 0.9859 | 0.9858 | 0.0252 | 0.1157 | 0.0346 | 0 | 0.028 | 0 | 0 | 0.0002 | 0.0008 | 0.001 | 0.0124 | 0 | 0 | 0.0068 | 0 | 0 | 0 | 0 | 0.079 | 0.2145 | 0 | 0 | 0.041 | 0.075 | 0.0007 | 0.0044 | 0 | 0 | 0 | 0.0004 | 0.0021 | 0.0046 | 0 | 0.0307
652 | 18.0292 | 0.4642 | 0 | 258.422 | 119.4105 | 0.5469 | 0.1128 | 0.113 | 0.02316 | 12.8867 | 2.4481 | 0.0374 | 0.0681 | 0.0081 | 0 | 0.6852 | 0.2073 | 0.7298 | 1 | 0.3186 | 0.9054 | 0.9053 | 0.9052 | 0.9053 | 0.9856 | 0.986 | 0.9859 | 0.9858 | 0.0251 | 0.1156 | 0.0346 | 0 | 0.028 | 0 | 0 | 0.0002 | 0.0008 | 0.001 | 0.0124 | 0 | 0 | 0.0068 | 0 | 0 | 0 | 0 | 0.0791 | 0.2146 | 0 | 0 | 0.0411 | 0.075 | 0.0007 | 0.0044 | 0 | 0 | 0 | 0.0004 | 0.0021 | 0.0046 | 0 | 0.0307
653 | 18.0386 | 0.4646 | 0 | 258.6437 | 119.4862 | 0.5472 | 0.1129 | 0.1131 | 0.02318 | 12.8868 | 2.449 | 0.0375 | 0.0681 | 0.0081 | 0 | 0.6851 | 0.2073 | 0.7298 | 1 | 0.3185 | 0.9054 | 0.9053 | 0.9052 | 0.9053 | 0.9856 | 0.986 | 0.9859 | 0.9858 | 0.0251 | 0.1156 | 0.0346 | 0 | 0.028 | 0 | 0 | 0.0002 | 0.0008 | 0.001 | 0.0124 | 0 | 0 | 0.0068 | 0 | 0 | 0 | 0 | 0.0791 | 0.2148 | 0 | 0 | 0.0411 | 0.075 | 0.0007 | 0.0044 | 0 | 0 | 0 | 0.0004 | 0.0021 | 0.0046 | 0 | 0.0307
654 | 18.0481 | 0.465 | 0 | 258.8278 | 119.5457 | 0.5475 | 0.113 | 0.1132 | 0.02319 | 12.887 | 2.4499 | 0.0375 | 0.0682 | 0.008 | 0 | 0.6851 | 0.2073 | 0.7298 | 1 | 0.3183 | 0.9054 | 0.9053 | 0.9052 | 0.9053 | 0.9856 | 0.986 | 0.9859 | 0.9858 | 0.025 | 0.1155 | 0.0345 | 0 | 0.0279 | 0 | 0 | 0.0002 | 0.0008 | 0.001 | 0.0124 | 0 | 0 | 0.0068 | 0 | 0 | 0 | 0 | 0.0792 | 0.215 | 0 | 0 | 0.0412 | 0.075 | 0.0007 | 0.0044 | 0 | 0 | 0 | 0.0004 | 0.0022 | 0.0046 | 0 | 0.0307
655 | 18.0575 | 0.4654 | 0 | 259.0274 | 119.6118 | 0.5478 | 0.1131 | 0.1133 | 0.02321 | 12.8872 | 2.4508 | 0.0375 | 0.0682 | 0.008 | 0 | 0.6851 | 0.2073 | 0.7298 | 1 | 0.3181 | 0.9054 | 0.9053 | 0.9052 | 0.9053 | 0.9856 | 0.986 | 0.9859 | 0.9858 | 0.025 | 0.1155 | 0.0345 | 0 | 0.0279 | 0 | 0 | 0.0002 | 0.0008 | 0.001 | 0.0124 | 0 | 0 | 0.0068 | 0 | 0 | 0 | 0 | 0.0792 | 0.2151 | 0 | 0 | 0.0413 | 0.0751 | 0.0007 | 0.0044 | 0 | 0 | 0 | 0.0004 | 0.0022 | 0.0047 | 0 | 0.0308
656 | 18.0669 | 0.4658 | 0 | 259.1866 | 119.6607 | 0.548 | 0.1132 | 0.1134 | 0.02323 | 12.8873 | 2.4516 | 0.0375 | 0.0682 | 0.008 | 0 | 0.6851 | 0.2072 | 0.7298 | 1 | 0.318 | 0.9054 | 0.9053 | 0.9052 | 0.9053 | 0.9856 | 0.986 | 0.9859 | 0.9858 | 0.0249 | 0.1154 | 0.0345 | 0 | 0.0279 | 0 | 0 | 0.0002 | 0.0008 | 0.001 | 0.0124 | 0 | 0 | 0.0068 | 0 | 0 | 0 | 0 | 0.0793 | 0.2153 | 0 | 0 | 0.0413 | 0.0751 | 0.0007 | 0.0044 | 0 | 0 | 0 | 0.0004 | 0.0022 | 0.0047 | 0 | 0.0308
657 | 18.0763 | 0.4661 | 0 | 259.3745 | 119.7218 | 0.5483 | 0.1133 | 0.1135 | 0.02324 | 12.8875 | 2.4524 | 0.0375 | 0.0682 | 0.008 | 0 | 0.6851 | 0.2072 | 0.7298 | 1 | 0.3178 | 0.9054 | 0.9053 | 0.9052 | 0.9053 | 0.9856 | 0.986 | 0.9859 | 0.9858 | 0.0249 | 0.1154 | 0.0344 | 0 | 0.0279 | 0 | 0 | 0.0002 | 0.0008 | 0.001 | 0.0124 | 0 | 0 | 0.0068 | 0 | 0 | 0 | 0 | 0.0793 | 0.2154 | 0 | 0 | 0.0413 | 0.0751 | 0.0007 | 0.0044 | 0 | 0 | 0 | 0.0004 | 0.0022 | 0.0047 | 0 | 0.0308
658 | 18.0857 | 0.4664 | 0 | 259.5714 | 119.7868 | 0.5485 | 0.1134 | 0.1135 | 0.02325 | 12.8876 | 2.4532 | 0.0375 | 0.0682 | 0.008 | 0 | 0.6851 | 0.2072 | 0.7298 | 1 | 0.3177 | 0.9054 | 0.9053 | 0.9052 | 0.9053 | 0.9856 | 0.986 | 0.9859 | 0.9858 | 0.0248 | 0.1153 | 0.0344 | 0 | 0.0279 | 0 | 0 | 0.0002 | 0.0008 | 0.001 | 0.0124 | 0 | 0 | 0.0068 | 0 | 0 | 0 | 0 | 0.0793 | 0.2156 | 0 | 0 | 0.0414 | 0.0751 | 0.0007 | 0.0044 | 0 | 0 | 0 | 0.0004 | 0.0022 | 0.0047 | 0 | 0.0308
659 | 18.0951 | 0.4668 | 0 | 259.7705 | 119.8528 | 0.5488 | 0.1134 | 0.1136 | 0.02326 | 12.8878 | 2.4541 | 0.0376 | 0.0683 | 0.008 | 0 | 0.6851 | 0.2072 | 0.7297 | 1 | 0.3175 | 0.9054 | 0.9053 | 0.9052 | 0.9053 | 0.9856 | 0.986 | 0.9859 | 0.9858 | 0.0248 | 0.1153 | 0.0343 | 0 | 0.0279 | 0 | 0 | 0.0002 | 0.0008 | 0.001 | 0.0124 | 0 | 0 | 0.0068 | 0 | 0 | 0 | 0 | 0.0794 | 0.2157 | 0 | 0 | 0.0415 | 0.0751 | 0.0007 | 0.0044 | 0 | 0 | 0 | 0.0004 | 0.0022 | 0.0047 | 0 | 0.0308
660 | 18.1045 | 0.4672 | 0 | 259.9485 | 119.9096 | 0.5491 | 0.1135 | 0.1137 | 0.02329 | 12.8879 | 2.4549 | 0.0376 | 0.0683 | 0.008 | 0 | 0.6851 | 0.2072 | 0.7297 | 1 | 0.3173 | 0.9054 | 0.9053 | 0.9052 | 0.9053 | 0.9856 | 0.986 | 0.9859 | 0.9858 | 0.0247 | 0.1153 | 0.0343 | 0 | 0.0279 | 0 | 0 | 0.0002 | 0.0008 | 0.001 | 0.0124 | 0 | 0 | 0.0068 | 0 | 0 | 0 | 0 | 0.0794 | 0.2159 | 0 | 0 | 0.0415 | 0.0751 | 0.0007 | 0.0044 | 0 | 0 | 0 | 0.0004 | 0.0022 | 0.0047 | 0 | 0.0309
661 | 18.1139 | 0.4675 | 0 | 260.1224 | 119.9647 | 0.5494 | 0.1136 | 0.1138 | 0.0233 | 12.8881 | 2.4558 | 0.0376 | 0.0683 | 0.008 | 0 | 0.685 | 0.2072 | 0.7297 | 1 | 0.3172 | 0.9054 | 0.9053 | 0.9052 | 0.9053 | 0.9856 | 0.986 | 0.9859 | 0.9858 | 0.0246 | 0.1152 | 0.0343 | 0 | 0.0279 | 0 | 0 | 0.0002 | 0.0008 | 0.001 | 0.0124 | 0 | 0 | 0.0068 | 0 | 0 | 0 | 0 | 0.0795 | 0.216 | 0 | 0 | 0.0416 | 0.0751 | 0.0007 | 0.0044 | 0 | 0 | 0 | 0.0004 | 0.0022 | 0.0047 | 0 | 0.0309
662 | 18.1233 | 0.4679 | 0 | 260.2981 | 120.0206 | 0.5496 | 0.1137 | 0.1139 | 0.02332 | 12.8882 | 2.4566 | 0.0376 | 0.0683 | 0.008 | 0 | 0.685 | 0.2071 | 0.7297 | 1 | 0.317 | 0.9054 | 0.9053 | 0.9052 | 0.9053 | 0.9856 | 0.986 | 0.9859 | 0.9858 | 0.0246 | 0.1152 | 0.0342 | 0 | 0.0279 | 0 | 0 | 0.0002 | 0.0008 | 0.001 | 0.0124 | 0 | 0 | 0.0068 | 0 | 0 | 0 | 0 | 0.0795 | 0.2162 | 0 | 0 | 0.0416 | 0.0751 | 0.0008 | 0.0044 | 0 | 0 | 0 | 0.0004 | 0.0022 | 0.0047 | 0 | 0.0309
663 | 18.1327 | 0.4682 | 0 | 260.4681 | 120.0741 | 0.5499 | 0.1138 | 0.114 | 0.02333 | 12.8884 | 2.4574 | 0.0376 | 0.0683 | 0.008 | 0 | 0.685 | 0.2071 | 0.7297 | 1 | 0.3168 | 0.9054 | 0.9053 | 0.9052 | 0.9053 | 0.9856 | 0.986 | 0.9859 | 0.9858 | 0.0245 | 0.1151 | 0.0342 | 0 | 0.0279 | 0 | 0 | 0.0002 | 0.0008 | 0.001 | 0.0124 | 0 | 0 | 0.0068 | 0 | 0 | 0 | 0 | 0.0795 | 0.2164 | 0 | 0 | 0.0417 | 0.0752 | 0.0007 | 0.0044 | 0 | 0 | 0 | 0.0004 | 0.0022 | 0.0048 | 0 | 0.0309
664 | 18.142 | 0.4686 | 0 | 260.6925 | 120.1509 | 0.5502 | 0.1139 | 0.1141 | 0.02335 | 12.8886 | 2.4584 | 0.0377 | 0.0684 | 0.008 | 0 | 0.685 | 0.2071 | 0.7297 | 1 | 0.3166 | 0.9054 | 0.9053 | 0.9052 | 0.9053 | 0.9856 | 0.986 | 0.9859 | 0.9858 | 0.0245 | 0.1151 | 0.0342 | 0 | 0.0279 | 0 | 0 | 0.0002 | 0.0008 | 0.001 | 0.0124 | 0 | 0 | 0.0068 | 0 | 0 | 0 | 0 | 0.0796 | 0.2165 | 0 | 0 | 0.0418 | 0.0752 | 0.0007 | 0.0045 | 0 | 0 | 0 | 0.0004 | 0.0022 | 0.0048 | 0 | 0.0309
665 | 18.1514 | 0.469 | 0 | 260.8767 | 120.2104 | 0.5505 | 0.114 | 0.1142 | 0.02337 | 12.8887 | 2.4593 | 0.0377 | 0.0684 | 0.008 | 0 | 0.685 | 0.2071 | 0.7297 | 1 | 0.3165 | 0.9054 | 0.9053 | 0.9052 | 0.9053 | 0.9856 | 0.986 | 0.9859 | 0.9858 | 0.0244 | 0.115 | 0.0341 | 0 | 0.0279 | 0 | 0 | 0.0002 | 0.0008 | 0.001 | 0.0124 | 0 | 0 | 0.0068 | 0 | 0 | 0 | 0 | 0.0796 | 0.2167 | 0 | 0 | 0.0418 | 0.0752 | 0.0007 | 0.0045 | 0 | 0 | 0 | 0.0004 | 0.0022 | 0.0048 | 0 | 0.031
666 | 18.1608 | 0.4693 | 0 | 261.034 | 120.2584 | 0.5508 | 0.1141 | 0.1143 | 0.02339 | 12.8889 | 2.4601 | 0.0377 | 0.0684 | 0.008 | 0 | 0.685 | 0.2071 | 0.7297 | 1 | 0.3163 | 0.9054 | 0.9053 | 0.9052 | 0.9053 | 0.9856 | 0.986 | 0.9859 | 0.9858 | 0.0244 | 0.115 | 0.0341 | 0 | 0.0279 | 0 | 0 | 0.0002 | 0.0008 | 0.001 | 0.0124 | 0 | 0 | 0.0068 | 0 | 0 | 0 | 0 | 0.0797 | 0.2168 | 0 | 0 | 0.0419 | 0.0752 | 0.0008 | 0.0045 | 0 | 0 | 0 | 0.0004 | 0.0022 | 0.0048 | 0 | 0.031
667 | 18.1702 | 0.4697 | 0 | 261.2163 | 120.3171 | 0.551 | 0.1142 | 0.1144 | 0.02341 | 12.889 | 2.461 | 0.0377 | 0.0684 | 0.008 | 0 | 0.685 | 0.207 | 0.7297 | 1 | 0.3161 | 0.9054 | 0.9053 | 0.9052 | 0.9053 | 0.9856 | 0.986 | 0.9859 | 0.9858 | 0.0243 | 0.115 | 0.0341 | 0 | 0.0279 | 0 | 0 | 0.0002 | 0.0008 | 0.001 | 0.0124 | 0 | 0 | 0.0068 | 0 | 0 | 0 | 0 | 0.0797 | 0.217 | 0 | 0 | 0.042 | 0.0752 | 0.0008 | 0.0045 | 0 | 0 | 0 | 0.0004 | 0.0022 | 0.0048 | 0 | 0.031
668 | 18.1795 | 0.47 | 0 | 261.3837 | 120.3694 | 0.5513 | 0.1143 | 0.1144 | 0.02342 | 12.8892 | 2.4618 | 0.0377 | 0.0685 | 0.008 | 0 | 0.6849 | 0.207 | 0.7297 | 1 | 0.316 | 0.9054 | 0.9053 | 0.9052 | 0.9053 | 0.9856 | 0.986 | 0.9859 | 0.9858 | 0.0243 | 0.1149 | 0.034 | 0 | 0.0278 | 0 | 0 | 0.0002 | 0.0008 | 0.001 | 0.0124 | 0 | 0 | 0.0068 | 0 | 0 | 0 | 0 | 0.0798 | 0.2171 | 0 | 0 | 0.042 | 0.0752 | 0.0008 | 0.0045 | 0 | 0 | 0 | 0.0004 | 0.0022 | 0.0048 | 0 | 0.031
669 | 18.1889 | 0.4704 | 0 | 261.5676 | 120.4288 | 0.5516 | 0.1144 | 0.1145 | 0.02343 | 12.8893 | 2.4626 | 0.0377 | 0.0685 | 0.008 | 0 | 0.6849 | 0.207 | 0.7297 | 1 | 0.3158 | 0.9054 | 0.9053 | 0.9052 | 0.9053 | 0.9856 | 0.986 | 0.9859 | 0.9858 | 0.0242 | 0.1149 | 0.034 | 0 | 0.0278 | 0 | 0 | 0.0002 | 0.0008 | 0.001 | 0.0124 | 0 | 0 | 0.0068 | 0 | 0 | 0 | 0 | 0.0798 | 0.2173 | 0 | 0 | 0.0421 | 0.0752 | 0.0008 | 0.0045 | 0 | 0 | 0 | 0.0004 | 0.0022 | 0.0048 | 0 | 0.031
670 | 18.1983 | 0.4708 | 0 | 261.7557 | 120.49 | 0.5519 | 0.1145 | 0.1146 | 0.02345 | 12.8895 | 2.4635 | 0.0378 | 0.0685 | 0.008 | 0 | 0.6849 | 0.207 | 0.7296 | 1 | 0.3156 | 0.9054 | 0.9053 | 0.9052 | 0.9053 | 0.9856 | 0.986 | 0.9859 | 0.9858 | 0.0242 | 0.1148 | 0.034 | 0 | 0.0278 | 0 | 0 | 0.0002 | 0.0008 | 0.001 | 0.0124 | 0 | 0 | 0.0068 | 0 | 0 | 0 | 0 | 0.0798 | 0.2175 | 0 | 0 | 0.0421 | 0.0753 | 0.0008 | 0.0045 | 0 | 0 | 0 | 0.0004 | 0.0022 | 0.0048 | 0 | 0.0311
671 | 18.2076 | 0.4711 | 0 | 261.9323 | 120.5462 | 0.5521 | 0.1146 | 0.1147 | 0.02347 | 12.8897 | 2.4644 | 0.0378 | 0.0685 | 0.008 | 0 | 0.6849 | 0.207 | 0.7296 | 1 | 0.3155 | 0.9054 | 0.9053 | 0.9052 | 0.9053 | 0.9856 | 0.986 | 0.9859 | 0.9858 | 0.0241 | 0.1148 | 0.0339 | 0 | 0.0278 | 0 | 0 | 0.0002 | 0.0008 | 0.001 | 0.0124 | 0 | 0 | 0.0068 | 0 | 0 | 0 | 0 | 0.0799 | 0.2176 | 0 | 0 | 0.0422 | 0.0753 | 0.0008 | 0.0045 | 0 | 0 | 0 | 0.0004 | 0.0022 | 0.0049 | 0 | 0.0311
672 | 18.217 | 0.4715 | 0 | 262.1223 | 120.6083 | 0.5524 | 0.1146 | 0.1148 | 0.02348 | 12.8898 | 2.4653 | 0.0378 | 0.0686 | 0.008 | 0 | 0.6849 | 0.207 | 0.7296 | 1 | 0.3153 | 0.9054 | 0.9053 | 0.9052 | 0.9053 | 0.9856 | 0.986 | 0.9859 | 0.9858 | 0.024 | 0.1147 | 0.0339 | 0 | 0.0278 | 0 | 0 | 0.0002 | 0.0008 | 0.001 | 0.0124 | 0 | 0 | 0.0068 | 0 | 0 | 0 | 0 | 0.0799 | 0.2178 | 0 | 0 | 0.0422 | 0.0753 | 0.0008 | 0.0045 | 0 | 0 | 0 | 0.0004 | 0.0022 | 0.0049 | 0 | 0.0311
673 | 18.2264 | 0.4718 | 0 | 262.3014 | 120.6656 | 0.5527 | 0.1147 | 0.1149 | 0.0235 | 12.89 | 2.466 | 0.0378 | 0.0686 | 0.008 | 0 | 0.6849 | 0.2069 | 0.7296 | 1 | 0.3151 | 0.9054 | 0.9053 | 0.9052 | 0.9053 | 0.9856 | 0.986 | 0.9859 | 0.9858 | 0.024 | 0.1147 | 0.0339 | 0 | 0.0278 | 0 | 0 | 0.0002 | 0.0008 | 0.001 | 0.0124 | 0 | 0 | 0.0068 | 0 | 0 | 0 | 0 | 0.08 | 0.2179 | 0 | 0 | 0.0423 | 0.0753 | 0.0008 | 0.0045 | 0 | 0 | 0 | 0.0004 | 0.0022 | 0.0049 | 0 | 0.0311
674 | 18.2357 | 0.4722 | 0 | 262.4969 | 120.7299 | 0.553 | 0.1148 | 0.115 | 0.02351 | 12.8901 | 2.4669 | 0.0378 | 0.0686 | 0.0079 | 0 | 0.6849 | 0.2069 | 0.7296 | 1 | 0.315 | 0.9054 | 0.9053 | 0.9052 | 0.9053 | 0.9856 | 0.986 | 0.9859 | 0.9858 | 0.0239 | 0.1147 | 0.0338 | 0 | 0.0278 | 0 | 0 | 0.0002 | 0.0008 | 0.001 | 0.0124 | 0 | 0 | 0.0068 | 0 | 0 | 0 | 0 | 0.08 | 0.2181 | 0 | 0 | 0.0423 | 0.0753 | 0.0008 | 0.0045 | 0 | 0 | 0 | 0.0004 | 0.0022 | 0.0049 | 0 | 0.0312
675 | 18.2451 | 0.4726 | 0 | 262.7277 | 120.8095 | 0.5532 | 0.1149 | 0.1151 | 0.02352 | 12.8903 | 2.4677 | 0.0378 | 0.0686 | 0.0079 | 0 | 0.6848 | 0.2069 | 0.7296 | 1 | 0.3148 | 0.9054 | 0.9053 | 0.9052 | 0.9053 | 0.9856 | 0.986 | 0.9859 | 0.9858 | 0.0239 | 0.1146 | 0.0338 | 0 | 0.0278 | 0 | 0 | 0.0002 | 0.0008 | 0.001 | 0.0124 | 0 | 0 | 0.0068 | 0 | 0 | 0 | 0 | 0.0801 | 0.2183 | 0 | 0 | 0.0424 | 0.0753 | 0.0008 | 0.0045 | 0 | 0 | 0 | 0.0004 | 0.0022 | 0.0049 | 0 | 0.0312
676 | 18.2544 | 0.473 | 0 | 262.9299 | 120.8768 | 0.5535 | 0.115 | 0.1152 | 0.02354 | 12.8904 | 2.4686 | 0.0379 | 0.0686 | 0.0079 | 0 | 0.6848 | 0.2069 | 0.7296 | 1 | 0.3147 | 0.9054 | 0.9053 | 0.9052 | 0.9053 | 0.9856 | 0.986 | 0.9859 | 0.9858 | 0.0238 | 0.1146 | 0.0337 | 0 | 0.0278 | 0 | 0 | 0.0002 | 0.0008 | 0.001 | 0.0124 | 0 | 0 | 0.0068 | 0 | 0 | 0 | 0 | 0.0801 | 0.2184 | 0 | 0 | 0.0424 | 0.0753 | 0.0008 | 0.0045 | 0 | 0 | 0 | 0.0004 | 0.0022 | 0.0049 | 0 | 0.0312
677 | 18.2637 | 0.4734 | 0 | 263.1203 | 120.939 | 0.5537 | 0.1151 | 0.1153 | 0.02354 | 12.8906 | 2.4693 | 0.0379 | 0.0687 | 0.0079 | 0 | 0.6848 | 0.2069 | 0.7296 | 1 | 0.3145 | 0.9054 | 0.9053 | 0.9052 | 0.9053 | 0.9856 | 0.986 | 0.9859 | 0.9858 | 0.0237 | 0.1145 | 0.0337 | 0 | 0.0278 | 0 | 0 | 0.0002 | 0.0008 | 0.001 | 0.0124 | 0 | 0 | 0.0068 | 0 | 0 | 0 | 0 | 0.0802 | 0.2186 | 0 | 0 | 0.0425 | 0.0753 | 0.0008 | 0.0045 | 0 | 0 | 0 | 0.0004 | 0.0022 | 0.0049 | 0 | 0.0312
678 | 18.2731 | 0.4737 | 0 | 263.3093 | 121.0006 | 0.554 | 0.1152 | 0.1153 | 0.02355 | 12.8907 | 2.4701 | 0.0379 | 0.0687 | 0.0079 | 0 | 0.6848 | 0.2068 | 0.7296 | 1 | 0.3144 | 0.9054 | 0.9053 | 0.9052 | 0.9053 | 0.9856 | 0.986 | 0.9859 | 0.9858 | 0.0237 | 0.1145 | 0.0336 | 0 | 0.0278 | 0 | 0 | 0.0002 | 0.0008 | 0.001 | 0.0124 | 0 | 0 | 0.0068 | 0 | 0 | 0 | 0 | 0.0802 | 0.2188 | 0 | 0 | 0.0425 | 0.0753 | 0.0008 | 0.0045 | 0 | 0 | 0 | 0.0004 | 0.0022 | 0.0049 | 0 | 0.0312
679 | 18.2824 | 0.4741 | 0 | 263.5129 | 121.0685 | 0.5542 | 0.1153 | 0.1154 | 0.02357 | 12.8909 | 2.4709 | 0.0379 | 0.0687 | 0.0079 | 0 | 0.6848 | 0.2068 | 0.7296 | 1 | 0.3142 | 0.9054 | 0.9053 | 0.9052 | 0.9053 | 0.9856 | 0.986 | 0.9859 | 0.9858 | 0.0237 | 0.1144 | 0.0336 | 0 | 0.0278 | 0 | 0 | 0.0002 | 0.0008 | 0.001 | 0.0124 | 0 | 0 | 0.0068 | 0 | 0 | 0 | 0 | 0.0802 | 0.2189 | 0 | 0 | 0.0426 | 0.0754 | 0.0008 | 0.0045 | 0 | 0 | 0 | 0.0004 | 0.0022 | 0.0049 | 0 | 0.0312
680 | 18.2917 | 0.4744 | 0 | 263.6667 | 121.1149 | 0.5545 | 0.1153 | 0.1155 | 0.02359 | 12.891 | 2.4717 | 0.0379 | 0.0687 | 0.0079 | 0 | 0.6848 | 0.2068 | 0.7296 | 1 | 0.314 | 0.9054 | 0.9053 | 0.9052 | 0.9053 | 0.9856 | 0.986 | 0.9859 | 0.9858 | 0.0236 | 0.1144 | 0.0336 | 0 | 0.0278 | 0 | 0 | 0.0002 | 0.0008 | 0.001 | 0.0124 | 0 | 0 | 0.0068 | 0 | 0 | 0 | 0 | 0.0803 | 0.2191 | 0 | 0 | 0.0426 | 0.0754 | 0.0008 | 0.0045 | 0 | 0 | 0 | 0.0004 | 0.0022 | 0.0049 | 0 | 0.0313
681 | 18.301 | 0.4748 | 0 | 263.8677 | 121.1817 | 0.5548 | 0.1154 | 0.1156 | 0.0236 | 12.8912 | 2.4726 | 0.0379 | 0.0687 | 0.0079 | 0 | 0.6848 | 0.2068 | 0.7295 | 1 | 0.3139 | 0.9054 | 0.9053 | 0.9052 | 0.9053 | 0.9856 | 0.986 | 0.9859 | 0.9858 | 0.0236 | 0.1144 | 0.0335 | 0 | 0.0278 | 0 | 0 | 0.0002 | 0.0008 | 0.001 | 0.0124 | 0 | 0 | 0.0068 | 0 | 0 | 0 | 0 | 0.0803 | 0.2192 | 0 | 0 | 0.0427 | 0.0754 | 0.0008 | 0.0045 | 0 | 0 | 0 | 0.0003 | 0.0022 | 0.005 | 0 | 0.0313
682 | 18.3104 | 0.4752 | 0 | 264.0498 | 121.2403 | 0.555 | 0.1155 | 0.1157 | 0.02362 | 12.8913 | 2.4734 | 0.038 | 0.0688 | 0.0079 | 0 | 0.6848 | 0.2068 | 0.7295 | 1 | 0.3137 | 0.9054 | 0.9053 | 0.9052 | 0.9053 | 0.9856 | 0.986 | 0.9859 | 0.9858 | 0.0235 | 0.1143 | 0.0335 | 0 | 0.0278 | 0 | 0 | 0.0002 | 0.0008 | 0.001 | 0.0124 | 0 | 0 | 0.0068 | 0 | 0 | 0 | 0 | 0.0804 | 0.2194 | 0 | 0 | 0.0428 | 0.0754 | 0.0008 | 0.0045 | 0 | 0 | 0 | 0.0003 | 0.0022 | 0.005 | 0 | 0.0313
683 | 18.3197 | 0.4755 | 0 | 264.2136 | 121.2911 | 0.5553 | 0.1156 | 0.1158 | 0.02363 | 12.8915 | 2.4742 | 0.038 | 0.0688 | 0.0079 | 0 | 0.6847 | 0.2068 | 0.7295 | 1 | 0.3136 | 0.9054 | 0.9053 | 0.9052 | 0.9053 | 0.9856 | 0.986 | 0.9859 | 0.9858 | 0.0235 | 0.1143 | 0.0335 | 0 | 0.0277 | 0 | 0 | 0.0002 | 0.0008 | 0.001 | 0.0124 | 0 | 0 | 0.0068 | 0 | 0 | 0 | 0 | 0.0804 | 0.2195 | 0 | 0 | 0.0428 | 0.0754 | 0.0008 | 0.0045 | 0 | 0 | 0 | 0.0003 | 0.0022 | 0.005 | 0 | 0.0313
684 | 18.329 | 0.4758 | 0 | 264.3672 | 121.3374 | 0.5556 | 0.1157 | 0.1159 | 0.02365 | 12.8916 | 2.4751 | 0.038 | 0.0688 | 0.0079 | 0 | 0.6847 | 0.2067 | 0.7295 | 1 | 0.3134 | 0.9054 | 0.9053 | 0.9052 | 0.9053 | 0.9856 | 0.986 | 0.9859 | 0.9858 | 0.0234 | 0.1142 | 0.0334 | 0 | 0.0277 | 0 | 0 | 0.0002 | 0.0008 | 0.001 | 0.0124 | 0 | 0 | 0.0068 | 0 | 0 | 0 | 0 | 0.0804 | 0.2197 | 0 | 0 | 0.0429 | 0.0754 | 0.0008 | 0.0045 | 0 | 0 | 0 | 0.0003 | 0.0022 | 0.005 | 0 | 0.0313
685 | 18.3383 | 0.4762 | 0 | 264.5566 | 121.3992 | 0.5558 | 0.1158 | 0.116 | 0.02367 | 12.8918 | 2.4759 | 0.038 | 0.0688 | 0.0079 | 0 | 0.6847 | 0.2067 | 0.7295 | 1 | 0.3132 | 0.9054 | 0.9053 | 0.9052 | 0.9053 | 0.9856 | 0.986 | 0.9859 | 0.9858 | 0.0233 | 0.1142 | 0.0334 | 0 | 0.0277 | 0 | 0 | 0.0002 | 0.0008 | 0.001 | 0.0124 | 0 | 0 | 0.0068 | 0 | 0 | 0 | 0 | 0.0805 | 0.2198 | 0 | 0 | 0.043 | 0.0754 | 0.0008 | 0.0045 | 0 | 0 | 0 | 0.0003 | 0.0022 | 0.005 | 0 | 0.0314
686 | 18.3476 | 0.4765 | 0 | 264.7297 | 121.4539 | 0.5561 | 0.1159 | 0.116 | 0.02369 | 12.8919 | 2.4766 | 0.038 | 0.0689 | 0.0079 | 0 | 0.6847 | 0.2067 | 0.7295 | 1 | 0.3131 | 0.874 | 0.8735 | 0.8738 | 0.8738 | 0.9856 | 0.986 | 0.9859 | 0.9858 | 0.0233 | 0.1142 | 0.0333 | 0 | 0.0277 | 0 | 0 | 0.0002 | 0.0008 | 0.001 | 0.0124 | 0 | 0 | 0.0068 | 0 | 0 | 0 | 0 | 0.0805 | 0.2199 | 0 | 0 | 0.043 | 0.0755 | 0.0008 | 0.0045 | 0 | 0 | 0 | 0.0003 | 0.0022 | 0.005 | 0 | 0.0314
687 | 18.3569 | 0.4769 | 0 | 264.9382 | 121.5239 | 0.5564 | 0.116 | 0.1161 | 0.0237 | 12.8921 | 2.4775 | 0.038 | 0.0689 | 0.0079 | 0 | 0.6847 | 0.2067 | 0.7295 | 1 | 0.3129 | 0.874 | 0.8735 | 0.8738 | 0.8738 | 0.9856 | 0.986 | 0.9859 | 0.9858 | 0.0232 | 0.1141 | 0.0333 | 0 | 0.0277 | 0 | 0 | 0.0002 | 0.0008 | 0.001 | 0.0124 | 0 | 0 | 0.0068 | 0 | 0 | 0 | 0 | 0.0806 | 0.2201 | 0 | 0 | 0.043 | 0.0755 | 0.0008 | 0.0045 | 0 | 0 | 0 | 0.0003 | 0.0022 | 0.005 | 0 | 0.0314
688 | 18.3662 | 0.4773 | 0 | 265.1489 | 121.5948 | 0.5566 | 0.116 | 0.1162 | 0.02371 | 12.8922 | 2.4783 | 0.0381 | 0.0689 | 0.0079 | 0 | 0.6847 | 0.2067 | 0.7295 | 1 | 0.3128 | 0.874 | 0.8735 | 0.8738 | 0.8738 | 0.9856 | 0.986 | 0.9859 | 0.9858 | 0.0232 | 0.1141 | 0.0333 | 0 | 0.0277 | 0 | 0 | 0.0002 | 0.0008 | 0.0009 | 0.0124 | 0 | 0 | 0.0068 | 0 | 0 | 0 | 0 | 0.0806 | 0.2203 | 0 | 0 | 0.0431 | 0.0755 | 0.0008 | 0.0045 | 0 | 0 | 0 | 0.0003 | 0.0022 | 0.005 | 0 | 0.0314
689 | 18.3755 | 0.4776 | 0 | 265.3326 | 121.6541 | 0.5569 | 0.1161 | 0.1163 | 0.02372 | 12.8924 | 2.4792 | 0.0381 | 0.0689 | 0.0079 | 0 | 0.6847 | 0.2066 | 0.7295 | 1 | 0.3126 | 0.874 | 0.8735 | 0.8738 | 0.8738 | 0.9856 | 0.986 | 0.9859 | 0.9858 | 0.0231 | 0.1141 | 0.0332 | 0 | 0.0277 | 0 | 0 | 0.0002 | 0.0008 | 0.0009 | 0.0124 | 0 | 0 | 0.0068 | 0 | 0 | 0 | 0 | 0.0806 | 0.2204 | 0 | 0 | 0.0432 | 0.0755 | 0.0008 | 0.0045 | 0 | 0 | 0 | 0.0003 | 0.0022 | 0.0051 | 0 | 0.0314
690 | 18.3848 | 0.478 | 0 | 265.5296 | 121.7191 | 0.5572 | 0.1162 | 0.1164 | 0.02374 | 12.8925 | 2.4801 | 0.0381 | 0.0689 | 0.0079 | 0 | 0.6846 | 0.2066 | 0.7295 | 1 | 0.3124 | 0.874 | 0.8735 | 0.8738 | 0.8738 | 0.9856 | 0.986 | 0.9859 | 0.9858 | 0.0231 | 0.114 | 0.0332 | 0 | 0.0277 | 0 | 0 | 0.0002 | 0.0008 | 0.0009 | 0.0124 | 0 | 0 | 0.0068 | 0 | 0 | 0 | 0 | 0.0807 | 0.2206 | 0 | 0 | 0.0433 | 0.0755 | 0.0008 | 0.0045 | 0 | 0 | 0 | 0.0003 | 0.0022 | 0.0051 | 0 | 0.0315
691 | 18.3941 | 0.4783 | 0 | 265.7089 | 121.7766 | 0.5574 | 0.1163 | 0.1165 | 0.02376 | 12.8927 | 2.4809 | 0.0381 | 0.069 | 0.0079 | 0 | 0.6846 | 0.2066 | 0.7294 | 1 | 0.3123 | 0.874 | 0.8735 | 0.8738 | 0.8738 | 0.9856 | 0.986 | 0.9859 | 0.9858 | 0.023 | 0.114 | 0.0331 | 0 | 0.0277 | 0 | 0 | 0.0002 | 0.0008 | 0.0009 | 0.0124 | 0 | 0 | 0.0068 | 0 | 0 | 0 | 0 | 0.0807 | 0.2207 | 0 | 0 | 0.0433 | 0.0755 | 0.0008 | 0.0045 | 0 | 0 | 0 | 0.0003 | 0.0022 | 0.0051 | 0 | 0.0315
692 | 18.4034 | 0.4786 | 0 | 265.8611 | 121.8223 | 0.5577 | 0.1164 | 0.1166 | 0.02378 | 12.8928 | 2.4817 | 0.0381 | 0.069 | 0.0079 | 0 | 0.6846 | 0.2066 | 0.7294 | 1 | 0.3121 | 0.874 | 0.8735 | 0.8738 | 0.8738 | 0.9856 | 0.986 | 0.9859 | 0.9858 | 0.023 | 0.1139 | 0.0331 | 0 | 0.0277 | 0 | 0 | 0.0002 | 0.0008 | 0.0009 | 0.0124 | 0 | 0 | 0.0068 | 0 | 0 | 0 | 0 | 0.0808 | 0.2208 | 0 | 0 | 0.0434 | 0.0755 | 0.0008 | 0.0046 | 0 | 0 | 0 | 0.0003 | 0.0022 | 0.0051 | 0 | 0.0315
693 | 18.4126 | 0.479 | 0 | 266.0455 | 121.8819 | 0.5579 | 0.1165 | 0.1167 | 0.02379 | 12.893 | 2.4825 | 0.0381 | 0.069 | 0.0079 | 0 | 0.6846 | 0.2066 | 0.7294 | 1 | 0.3119 | 0.874 | 0.8735 | 0.8738 | 0.8738 | 0.9856 | 0.986 | 0.9859 | 0.9858 | 0.0229 | 0.1139 | 0.0331 | 0 | 0.0277 | 0 | 0 | 0.0002 | 0.0008 | 0.0009 | 0.0124 | 0 | 0 | 0.0068 | 0 | 0 | 0 | 0 | 0.0808 | 0.221 | 0 | 0 | 0.0434 | 0.0756 | 0.0009 | 0.0046 | 0 | 0 | 0 | 0.0003 | 0.0022 | 0.0051 | 0 | 0.0315
694 | 18.4219 | 0.4793 | 0 | 266.2472 | 121.949 | 0.5582 | 0.1166 | 0.1168 | 0.0238 | 12.8931 | 2.4834 | 0.0382 | 0.069 | 0.0079 | 0 | 0.6846 | 0.2066 | 0.7294 | 1 | 0.3118 | 0.874 | 0.8735 | 0.8738 | 0.8738 | 0.9856 | 0.986 | 0.9859 | 0.9858 | 0.0229 | 0.1138 | 0.033 | 0 | 0.0277 | 0 | 0 | 0.0002 | 0.0008 | 0.0009 | 0.0124 | 0 | 0 | 0.0068 | 0 | 0 | 0 | 0 | 0.0808 | 0.2211 | 0 | 0 | 0.0435 | 0.0756 | 0.0009 | 0.0046 | 0 | 0 | 0 | 0.0003 | 0.0022 | 0.0051 | 0 | 0.0315
695 | 18.4312 | 0.4797 | 0 | 266.4396 | 122.012 | 0.5585 | 0.1167 | 0.1169 | 0.02383 | 12.8933 | 2.4843 | 0.0382 | 0.0691 | 0.0078 | 0 | 0.6846 | 0.2065 | 0.7294 | 1 | 0.3116 | 0.874 | 0.8735 | 0.8738 | 0.8738 | 0.9856 | 0.986 | 0.9859 | 0.9858 | 0.0228 | 0.1138 | 0.033 | 0 | 0.0277 | 0 | 0 | 0.0002 | 0.0008 | 0.0009 | 0.0124 | 0 | 0 | 0.0068 | 0 | 0 | 0 | 0 | 0.0809 | 0.2213 | 0 | 0 | 0.0436 | 0.0756 | 0.0009 | 0.0046 | 0 | 0 | 0 | 0.0003 | 0.0022 | 0.0051 | 0 | 0.0316
696 | 18.4405 | 0.4801 | 0 | 266.623 | 122.0712 | 0.5588 | 0.1168 | 0.117 | 0.02385 | 12.8934 | 2.4852 | 0.0382 | 0.0691 | 0.0078 | 0 | 0.6846 | 0.2065 | 0.7294 | 1 | 0.3114 | 0.874 | 0.8735 | 0.8738 | 0.8738 | 0.9856 | 0.986 | 0.9859 | 0.9858 | 0.0228 | 0.1138 | 0.0329 | 0 | 0.0277 | 0 | 0 | 0.0002 | 0.0008 | 0.0009 | 0.0124 | 0 | 0 | 0.0068 | 0 | 0 | 0 | 0 | 0.0809 | 0.2215 | 0 | 0 | 0.0436 | 0.0756 | 0.0009 | 0.0046 | 0 | 0 | 0 | 0.0003 | 0.0022 | 0.0051 | 0 | 0.0316
697 | 18.4497 | 0.4805 | 0 | 266.8323 | 122.1415 | 0.559 | 0.1169 | 0.1171 | 0.02387 | 12.8936 | 2.4861 | 0.0382 | 0.0691 | 0.0078 | 0 | 0.6845 | 0.2065 | 0.7294 | 1 | 0.3113 | 0.874 | 0.8735 | 0.8738 | 0.8738 | 0.9856 | 0.986 | 0.9859 | 0.9858 | 0.0227 | 0.1137 | 0.0329 | 0 | 0.0276 | 0 | 0 | 0.0002 | 0.0008 | 0.0009 | 0.0124 | 0 | 0 | 0.0068 | 0 | 0 | 0 | 0 | 0.081 | 0.2216 | 0 | 0 | 0.0437 | 0.0756 | 0.0009 | 0.0046 | 0 | 0 | 0 | 0.0003 | 0.0022 | 0.0051 | 0 | 0.0316
698 | 18.459 | 0.4808 | 0 | 266.9947 | 122.1917 | 0.5593 | 0.117 | 0.1171 | 0.02388 | 12.8938 | 2.4869 | 0.0382 | 0.0691 | 0.0078 | 0 | 0.6845 | 0.2065 | 0.7294 | 1 | 0.3111 | 0.874 | 0.8735 | 0.8738 | 0.8738 | 0.9856 | 0.986 | 0.9859 | 0.9858 | 0.0227 | 0.1137 | 0.0329 | 0 | 0.0276 | 0 | 0 | 0.0002 | 0.0008 | 0.0009 | 0.0124 | 0 | 0 | 0.0068 | 0 | 0 | 0 | 0 | 0.081 | 0.2218 | 0 | 0 | 0.0438 | 0.0756 | 0.0009 | 0.0046 | 0 | 0 | 0 | 0.0003 | 0.0022 | 0.0052 | 0 | 0.0316
699 | 18.4682 | 0.4812 | 0 | 267.1963 | 122.2587 | 0.5596 | 0.1171 | 0.1172 | 0.02389 | 12.8939 | 2.4878 | 0.0382 | 0.0691 | 0.0078 | 0 | 0.6845 | 0.2065 | 0.7294 | 1 | 0.3109 | 0.874 | 0.8735 | 0.8738 | 0.8738 | 0.9856 | 0.986 | 0.9859 | 0.9858 | 0.0226 | 0.1136 | 0.0328 | 0 | 0.0276 | 0 | 0 | 0.0002 | 0.0008 | 0.0009 | 0.0124 | 0 | 0 | 0.0068 | 0 | 0 | 0 | 0 | 0.0811 | 0.2219 | 0 | 0 | 0.0438 | 0.0756 | 0.0009 | 0.0046 | 0 | 0 | 0 | 0.0003 | 0.0022 | 0.0052 | 0 | 0.0317
700 | 18.4775 | 0.4815 | 0 | 267.3587 | 122.3088 | 0.5598 | 0.1172 | 0.1173 | 0.02391 | 12.8941 | 2.4886 | 0.0383 | 0.0692 | 0.0078 | 0 | 0.6845 | 0.2064 | 0.7294 | 1 | 0.3107 | 0.874 | 0.8735 | 0.8738 | 0.8738 | 0.9856 | 0.986 | 0.9859 | 0.9858 | 0.0226 | 0.1136 | 0.0328 | 0 | 0.0276 | 0 | 0 | 0.0002 | 0.0008 | 0.0009 | 0.0124 | 0 | 0 | 0.0068 | 0 | 0 | 0 | 0 | 0.0811 | 0.2221 | 0 | 0 | 0.0439 | 0.0756 | 0.0009 | 0.0046 | 0 | 0 | 0 | 0.0003 | 0.0022 | 0.0052 | 0 | 0.0317
701 | 18.4867 | 0.4818 | 0 | 267.5206 | 122.3587 | 0.5601 | 0.1172 | 0.1174 | 0.02393 | 12.8942 | 2.4894 | 0.0383 | 0.0692 | 0.0078 | 0 | 0.6845 | 0.2064 | 0.7294 | 1 | 0.3106 | 0.874 | 0.8735 | 0.8738 | 0.8738 | 0.9856 | 0.986 | 0.9859 | 0.9858 | 0.0225 | 0.1135 | 0.0327 | 0 | 0.0276 | 0 | 0 | 0.0002 | 0.0008 | 0.0009 | 0.0124 | 0 | 0 | 0.0068 | 0 | 0 | 0 | 0 | 0.0811 | 0.2222 | 0 | 0 | 0.044 | 0.0756 | 0.0009 | 0.0046 | 0 | 0 | 0 | 0.0003 | 0.0022 | 0.0052 | 0 | 0.0317
702 | 18.496 | 0.4822 | 0 | 267.7214 | 122.4254 | 0.5603 | 0.1173 | 0.1175 | 0.02394 | 12.8944 | 2.4902 | 0.0383 | 0.0692 | 0.0078 | 0 | 0.6845 | 0.2064 | 0.7293 | 1 | 0.3104 | 0.874 | 0.8735 | 0.8738 | 0.8738 | 0.9856 | 0.986 | 0.9859 | 0.9858 | 0.0225 | 0.1135 | 0.0327 | 0 | 0.0276 | 0 | 0 | 0.0002 | 0.0008 | 0.0009 | 0.0124 | 0 | 0 | 0.0068 | 0 | 0 | 0 | 0 | 0.0812 | 0.2224 | 0 | 0 | 0.044 | 0.0756 | 0.0009 | 0.0046 | 0 | 0 | 0 | 0.0003 | 0.0022 | 0.0052 | 0 | 0.0317
703 | 18.5052 | 0.4826 | 0 | 267.8824 | 122.4749 | 0.5606 | 0.1174 | 0.1176 | 0.02395 | 12.8945 | 2.491 | 0.0383 | 0.0692 | 0.0078 | 0 | 0.6845 | 0.2064 | 0.7293 | 1 | 0.3103 | 0.874 | 0.8735 | 0.8738 | 0.8738 | 0.9856 | 0.986 | 0.9859 | 0.9858 | 0.0224 | 0.1135 | 0.0327 | 0 | 0.0276 | 0 | 0 | 0.0002 | 0.0008 | 0.0009 | 0.0124 | 0 | 0 | 0.0068 | 0 | 0 | 0 | 0 | 0.0812 | 0.2225 | 0 | 0 | 0.0441 | 0.0756 | 0.0009 | 0.0046 | 0 | 0 | 0 | 0.0003 | 0.0022 | 0.0052 | 0 | 0.0317
704 | 18.5145 | 0.4829 | 0 | 268.0439 | 122.5246 | 0.5608 | 0.1175 | 0.1177 | 0.02397 | 12.8946 | 2.4917 | 0.0383 | 0.0693 | 0.0078 | 0 | 0.6844 | 0.2064 | 0.7293 | 1 | 0.3101 | 0.874 | 0.8735 | 0.8738 | 0.8738 | 0.9856 | 0.986 | 0.9859 | 0.9858 | 0.0224 | 0.1134 | 0.0326 | 0 | 0.0276 | 0 | 0 | 0.0002 | 0.0008 | 0.0009 | 0.0124 | 0 | 0 | 0.0068 | 0 | 0 | 0 | 0 | 0.0812 | 0.2226 | 0 | 0 | 0.0441 | 0.0756 | 0.0009 | 0.0046 | 0 | 0 | 0 | 0.0003 | 0.0022 | 0.0052 | 0 | 0.0318
705 | 18.5237 | 0.4832 | 0 | 268.1926 | 122.5688 | 0.561 | 0.1176 | 0.1178 | 0.02398 | 12.8948 | 2.4924 | 0.0383 | 0.0693 | 0.0078 | 0 | 0.6844 | 0.2064 | 0.7293 | 1 | 0.31 | 0.874 | 0.8735 | 0.8738 | 0.8738 | 0.9856 | 0.986 | 0.9859 | 0.9858 | 0.0224 | 0.1134 | 0.0326 | 0 | 0.0276 | 0 | 0 | 0.0002 | 0.0008 | 0.0009 | 0.0124 | 0 | 0 | 0.0068 | 0 | 0 | 0 | 0 | 0.0813 | 0.2228 | 0 | 0 | 0.0442 | 0.0756 | 0.0009 | 0.0046 | 0 | 0 | 0 | 0.0003 | 0.0022 | 0.0053 | 0 | 0.0318
706 | 18.5329 | 0.4835 | 0 | 268.3758 | 122.6279 | 0.5613 | 0.1177 | 0.1178 | 0.024 | 12.8949 | 2.4932 | 0.0384 | 0.0693 | 0.0078 | 0 | 0.6844 | 0.2063 | 0.7293 | 1 | 0.3099 | 0.874 | 0.8735 | 0.8738 | 0.8738 | 0.9856 | 0.986 | 0.9859 | 0.9858 | 0.0223 | 0.1133 | 0.0326 | 0 | 0.0276 | 0 | 0 | 0.0002 | 0.0008 | 0.0009 | 0.0124 | 0 | 0 | 0.0068 | 0 | 0 | 0 | 0 | 0.0813 | 0.2229 | 0 | 0 | 0.0442 | 0.0756 | 0.0009 | 0.0046 | 0 | 0 | 0 | 0.0003 | 0.0022 | 0.0053 | 0 | 0.0318
707 | 18.5422 | 0.4839 | 0 | 268.5401 | 122.6788 | 0.5615 | 0.1177 | 0.1179 | 0.02402 | 12.895 | 2.494 | 0.0384 | 0.0693 | 0.0078 | 0 | 0.6844 | 0.2063 | 0.7293 | 1 | 0.3097 | 0.874 | 0.8735 | 0.8738 | 0.8738 | 0.9856 | 0.986 | 0.9859 | 0.9858 | 0.0223 | 0.1133 | 0.0325 | 0 | 0.0276 | 0 | 0 | 0.0002 | 0.0008 | 0.0009 | 0.0124 | 0 | 0 | 0.0068 | 0 | 0 | 0 | 0 | 0.0814 | 0.2231 | 0 | 0 | 0.0443 | 0.0757 | 0.0009 | 0.0046 | 0 | 0 | 0 | 0.0003 | 0.0022 | 0.0053 | 0 | 0.0318
708 | 18.5514 | 0.4842 | 0 | 268.7125 | 122.7332 | 0.5618 | 0.1178 | 0.118 | 0.02403 | 12.8952 | 2.4947 | 0.0384 | 0.0693 | 0.0078 | 0 | 0.6844 | 0.2063 | 0.7293 | 1 | 0.3096 | 0.874 | 0.8735 | 0.8738 | 0.8738 | 0.9856 | 0.986 | 0.9859 | 0.9858 | 0.0222 | 0.1132 | 0.0325 | 0 | 0.0276 | 0 | 0 | 0.0002 | 0.0008 | 0.0009 | 0.0124 | 0 | 0 | 0.0068 | 0 | 0 | 0 | 0 | 0.0814 | 0.2232 | 0 | 0 | 0.0444 | 0.0757 | 0.0009 | 0.0046 | 0 | 0 | 0 | 0.0003 | 0.0022 | 0.0053 | 0 | 0.0318
709 | 18.5606 | 0.4846 | 0 | 268.9033 | 122.7956 | 0.562 | 0.1179 | 0.1181 | 0.02405 | 12.8953 | 2.4956 | 0.0384 | 0.0694 | 0.0078 | 0 | 0.6844 | 0.2063 | 0.7293 | 1 | 0.3094 | 0.874 | 0.8735 | 0.8738 | 0.8738 | 0.9856 | 0.986 | 0.9859 | 0.9858 | 0.0222 | 0.1132 | 0.0325 | 0 | 0.0276 | 0 | 0 | 0.0002 | 0.0008 | 0.0009 | 0.0124 | 0 | 0 | 0.0068 | 0 | 0 | 0 | 0 | 0.0814 | 0.2234 | 0 | 0 | 0.0444 | 0.0757 | 0.0009 | 0.0046 | 0 | 0 | 0 | 0.0003 | 0.0022 | 0.0053 | 0 | 0.0319
710 | 18.5699 | 0.4849 | 0 | 269.0892 | 122.8558 | 0.5623 | 0.118 | 0.1182 | 0.02406 | 12.8955 | 2.4964 | 0.0384 | 0.0694 | 0.0078 | 0 | 0.6844 | 0.2063 | 0.7293 | 1 | 0.3092 | 0.874 | 0.8735 | 0.8738 | 0.8738 | 0.9856 | 0.986 | 0.9859 | 0.9858 | 0.0221 | 0.1132 | 0.0324 | 0 | 0.0276 | 0 | 0 | 0.0002 | 0.0008 | 0.0009 | 0.0124 | 0 | 0 | 0.0068 | 0 | 0 | 0 | 0 | 0.0815 | 0.2235 | 0 | 0 | 0.0445 | 0.0757 | 0.0009 | 0.0046 | 0 | 0 | 0 | 0.0003 | 0.0022 | 0.0053 | 0 | 0.0319
711 | 18.5791 | 0.4853 | 0 | 269.2636 | 122.9111 | 0.5626 | 0.1181 | 0.1183 | 0.02408 | 12.8956 | 2.4972 | 0.0384 | 0.0694 | 0.0078 | 0 | 0.6844 | 0.2063 | 0.7293 | 1 | 0.3091 | 0.874 | 0.8735 | 0.8738 | 0.8738 | 0.9856 | 0.986 | 0.9859 | 0.9858 | 0.0221 | 0.1131 | 0.0324 | 0 | 0.0276 | 0 | 0 | 0.0002 | 0.0008 | 0.0009 | 0.0124 | 0 | 0 | 0.0068 | 0 | 0 | 0 | 0 | 0.0815 | 0.2237 | 0 | 0 | 0.0445 | 0.0757 | 0.0009 | 0.0046 | 0 | 0 | 0 | 0.0003 | 0.0022 | 0.0053 | 0 | 0.0319
712 | 18.5883 | 0.4856 | 0 | 269.4583 | 122.9751 | 0.5628 | 0.1182 | 0.1184 | 0.0241 | 12.8958 | 2.498 | 0.0385 | 0.0694 | 0.0078 | 0 | 0.6843 | 0.2062 | 0.7292 | 1 | 0.3089 | 0.874 | 0.8735 | 0.8738 | 0.8738 | 0.9856 | 0.986 | 0.9859 | 0.9858 | 0.022 | 0.1131 | 0.0323 | 0 | 0.0276 | 0 | 0 | 0.0002 | 0.0008 | 0.0009 | 0.0124 | 0 | 0 | 0.0068 | 0 | 0 | 0 | 0 | 0.0815 | 0.2238 | 0 | 0 | 0.0446 | 0.0757 | 0.0009 | 0.0046 | 0 | 0 | 0 | 0.0003 | 0.0022 | 0.0053 | 0 | 0.0319
713 | 18.5975 | 0.486 | 0 | 269.6251 | 123.0271 | 0.563 | 0.1183 | 0.1184 | 0.02411 | 12.8959 | 2.4987 | 0.0385 | 0.0694 | 0.0078 | 0 | 0.6843 | 0.2062 | 0.7292 | 1 | 0.3088 | 0.874 | 0.8735 | 0.8738 | 0.8738 | 0.9856 | 0.986 | 0.9859 | 0.9858 | 0.022 | 0.113 | 0.0323 | 0 | 0.0275 | 0 | 0 | 0.0002 | 0.0008 | 0.0009 | 0.0124 | 0 | 0 | 0.0068 | 0 | 0 | 0 | 0 | 0.0816 | 0.2239 | 0 | 0 | 0.0446 | 0.0757 | 0.0009 | 0.0046 | 0 | 0 | 0 | 0.0003 | 0.0022 | 0.0053 | 0 | 0.0319
714 | 18.6067 | 0.4863 | 0 | 269.8098 | 123.0868 | 0.5632 | 0.1183 | 0.1185 | 0.02412 | 12.896 | 2.4994 | 0.0385 | 0.0695 | 0.0078 | 0 | 0.6843 | 0.2062 | 0.7292 | 1 | 0.3087 | 0.874 | 0.8735 | 0.8738 | 0.8738 | 0.9856 | 0.986 | 0.9859 | 0.9858 | 0.0219 | 0.113 | 0.0323 | 0 | 0.0275 | 0 | 0 | 0.0002 | 0.0008 | 0.0009 | 0.0124 | 0 | 0 | 0.0068 | 0 | 0 | 0 | 0 | 0.0816 | 0.2241 | 0 | 0 | 0.0447 | 0.0757 | 0.0009 | 0.0046 | 0 | 0 | 0 | 0.0003 | 0.0022 | 0.0053 | 0 | 0.032
715 | 18.6159 | 0.4866 | 0 | 269.977 | 123.139 | 0.5635 | 0.1184 | 0.1186 | 0.02414 | 12.8962 | 2.5002 | 0.0385 | 0.0695 | 0.0078 | 0 | 0.6843 | 0.2062 | 0.7292 | 1 | 0.3085 | 0.874 | 0.8735 | 0.8738 | 0.8738 | 0.9856 | 0.986 | 0.9859 | 0.9858 | 0.0219 | 0.113 | 0.0322 | 0 | 0.0275 | 0 | 0 | 0.0002 | 0.0008 | 0.0009 | 0.0124 | 0 | 0 | 0.0068 | 0 | 0 | 0 | 0 | 0.0817 | 0.2242 | 0 | 0 | 0.0448 | 0.0757 | 0.0009 | 0.0046 | 0 | 0 | 0 | 0.0003 | 0.0022 | 0.0053 | 0 | 0.032
716 | 18.6252 | 0.4869 | 0 | 270.1293 | 123.1847 | 0.5637 | 0.1185 | 0.1187 | 0.02416 | 12.8963 | 2.501 | 0.0385 | 0.0695 | 0.0078 | 0 | 0.6843 | 0.2062 | 0.7292 | 1 | 0.3083 | 0.874 | 0.8735 | 0.8738 | 0.8738 | 0.9856 | 0.986 | 0.9859 | 0.9858 | 0.0218 | 0.1129 | 0.0322 | 0 | 0.0275 | 0 | 0 | 0.0002 | 0.0008 | 0.0009 | 0.0124 | 0 | 0 | 0.0068 | 0 | 0 | 0 | 0 | 0.0817 | 0.2244 | 0 | 0 | 0.0448 | 0.0757 | 0.0009 | 0.0046 | 0 | 0 | 0 | 0.0003 | 0.0022 | 0.0054 | 0 | 0.032
717 | 18.6344 | 0.4873 | 0 | 270.3005 | 123.2386 | 0.564 | 0.1186 | 0.1188 | 0.02417 | 12.8965 | 2.5018 | 0.0385 | 0.0695 | 0.0077 | 0 | 0.6843 | 0.2061 | 0.7292 | 1 | 0.3082 | 0.874 | 0.8735 | 0.8738 | 0.8738 | 0.9856 | 0.986 | 0.9859 | 0.9858 | 0.0218 | 0.1129 | 0.0322 | 0 | 0.0275 | 0 | 0 | 0.0002 | 0.0008 | 0.0009 | 0.0124 | 0 | 0 | 0.0068 | 0 | 0 | 0 | 0 | 0.0817 | 0.2245 | 0 | 0 | 0.0449 | 0.0758 | 0.0009 | 0.0046 | 0 | 0 | 0 | 0.0003 | 0.0022 | 0.0054 | 0 | 0.032
718 | 18.6436 | 0.4876 | 0 | 270.4929 | 123.3017 | 0.5642 | 0.1187 | 0.1189 | 0.02418 | 12.8966 | 2.5026 | 0.0385 | 0.0695 | 0.0077 | 0 | 0.6843 | 0.2061 | 0.7292 | 1 | 0.3081 | 0.874 | 0.8735 | 0.8738 | 0.8738 | 0.9856 | 0.986 | 0.9859 | 0.9858 | 0.0218 | 0.1128 | 0.0321 | 0 | 0.0275 | 0 | 0 | 0.0002 | 0.0008 | 0.0009 | 0.0124 | 0 | 0 | 0.0068 | 0 | 0 | 0 | 0 | 0.0818 | 0.2246 | 0 | 0 | 0.0449 | 0.0758 | 0.0009 | 0.0046 | 0 | 0 | 0 | 0.0003 | 0.0022 | 0.0054 | 0 | 0.032
719 | 18.6528 | 0.488 | 0 | 270.6806 | 123.3627 | 0.5645 | 0.1188 | 0.1189 | 0.0242 | 12.8967 | 2.5034 | 0.0386 | 0.0696 | 0.0077 | 0 | 0.6842 | 0.2061 | 0.7292 | 1 | 0.3079 | 0.874 | 0.8735 | 0.8738 | 0.8738 | 0.9856 | 0.986 | 0.9859 | 0.9858 | 0.0217 | 0.1128 | 0.0321 | 0 | 0.0275 | 0 | 0 | 0.0002 | 0.0008 | 0.0009 | 0.0124 | 0 | 0 | 0.0068 | 0 | 0 | 0 | 0 | 0.0818 | 0.2248 | 0 | 0 | 0.045 | 0.0758 | 0.0009 | 0.0047 | 0 | 0 | 0 | 0.0003 | 0.0022 | 0.0054 | 0 | 0.0321
720 | 18.662 | 0.4883 | 0 | 270.8729 | 123.4257 | 0.5647 | 0.1188 | 0.119 | 0.02422 | 12.8969 | 2.5042 | 0.0386 | 0.0696 | 0.0077 | 0 | 0.6842 | 0.2061 | 0.7292 | 1 | 0.3077 | 0.874 | 0.8735 | 0.8738 | 0.8738 | 0.9856 | 0.986 | 0.9859 | 0.9858 | 0.0216 | 0.1128 | 0.032 | 0 | 0.0275 | 0 | 0 | 0.0002 | 0.0008 | 0.0009 | 0.0124 | 0 | 0 | 0.0068 | 0 | 0 | 0 | 0 | 0.0819 | 0.2249 | 0 | 0 | 0.0451 | 0.0758 | 0.0009 | 0.0047 | 0 | 0 | 0 | 0.0003 | 0.0022 | 0.0054 | 0 | 0.0321
721 | 18.6712 | 0.4887 | 0 | 271.0532 | 123.4835 | 0.5649 | 0.1189 | 0.1191 | 0.02423 | 12.897 | 2.5049 | 0.0386 | 0.0696 | 0.0077 | 0 | 0.6842 | 0.2061 | 0.7292 | 1 | 0.3076 | 0.874 | 0.8735 | 0.8738 | 0.8738 | 0.9856 | 0.986 | 0.9859 | 0.9858 | 0.0216 | 0.1127 | 0.032 | 0 | 0.0275 | 0 | 0 | 0.0002 | 0.0008 | 0.0009 | 0.0124 | 0 | 0 | 0.0068 | 0 | 0 | 0 | 0 | 0.0819 | 0.2251 | 0 | 0 | 0.0451 | 0.0758 | 0.001 | 0.0047 | 0 | 0 | 0 | 0.0003 | 0.0023 | 0.0054 | 0 | 0.0321
722 | 18.6804 | 0.489 | 0 | 271.25 | 123.5484 | 0.5652 | 0.119 | 0.1192 | 0.02425 | 12.8972 | 2.5058 | 0.0386 | 0.0696 | 0.0077 | 0 | 0.6842 | 0.2061 | 0.7292 | 1 | 0.3074 | 0.874 | 0.8735 | 0.8738 | 0.8738 | 0.9856 | 0.986 | 0.9859 | 0.9858 | 0.0216 | 0.1127 | 0.0319 | 0 | 0.0275 | 0 | 0 | 0.0002 | 0.0008 | 0.0009 | 0.0124 | 0 | 0 | 0.0068 | 0 | 0 | 0 | 0 | 0.0819 | 0.2252 | 0 | 0 | 0.0452 | 0.0758 | 0.001 | 0.0047 | 0 | 0 | 0 | 0.0003 | 0.0023 | 0.0054 | 0 | 0.0321
723 | 18.6895 | 0.4894 | 0 | 271.4516 | 123.6154 | 0.5655 | 0.1191 | 0.1193 | 0.02427 | 12.8973 | 2.5067 | 0.0386 | 0.0696 | 0.0077 | 0 | 0.6842 | 0.206 | 0.7291 | 1 | 0.3073 | 0.874 | 0.8735 | 0.8738 | 0.8738 | 0.9856 | 0.986 | 0.9859 | 0.9858 | 0.0215 | 0.1126 | 0.0319 | 0 | 0.0275 | 0 | 0 | 0.0002 | 0.0008 | 0.0009 | 0.0124 | 0 | 0 | 0.0068 | 0 | 0 | 0 | 0 | 0.082 | 0.2254 | 0 | 0 | 0.0453 | 0.0758 | 0.001 | 0.0047 | 0 | 0 | 0 | 0.0003 | 0.0023 | 0.0054 | 0 | 0.0322
724 | 18.6987 | 0.4898 | 0 | 271.6325 | 123.6735 | 0.5657 | 0.1192 | 0.1194 | 0.02429 | 12.8975 | 2.5074 | 0.0386 | 0.0697 | 0.0077 | 0 | 0.6842 | 0.206 | 0.7291 | 1 | 0.3071 | 0.874 | 0.8735 | 0.8738 | 0.8738 | 0.9856 | 0.986 | 0.9859 | 0.9858 | 0.0215 | 0.1126 | 0.0318 | 0 | 0.0275 | 0 | 0 | 0.0002 | 0.0008 | 0.0009 | 0.0124 | 0 | 0 | 0.0068 | 0 | 0 | 0 | 0 | 0.082 | 0.2255 | 0 | 0 | 0.0453 | 0.0758 | 0.001 | 0.0047 | 0 | 0 | 0 | 0.0003 | 0.0023 | 0.0054 | 0 | 0.0322
725 | 18.7079 | 0.4901 | 0 | 271.8458 | 123.7456 | 0.566 | 0.1193 | 0.1195 | 0.0243 | 12.8976 | 2.5083 | 0.0387 | 0.0697 | 0.0077 | 0 | 0.6842 | 0.206 | 0.7291 | 1 | 0.3069 | 0.874 | 0.8735 | 0.8738 | 0.8738 | 0.9856 | 0.986 | 0.9859 | 0.9858 | 0.0214 | 0.1125 | 0.0318 | 0 | 0.0275 | 0 | 0 | 0.0002 | 0.0008 | 0.0009 | 0.0124 | 0 | 0 | 0.0068 | 0 | 0 | 0 | 0 | 0.082 | 0.2257 | 0 | 0 | 0.0454 | 0.0758 | 0.001 | 0.0047 | 0 | 0 | 0 | 0.0003 | 0.0023 | 0.0054 | 0 | 0.0322
726 | 18.717 | 0.4905 | 0 | 272.0373 | 123.8083 | 0.5662 | 0.1194 | 0.1196 | 0.02432 | 12.8978 | 2.5092 | 0.0387 | 0.0697 | 0.0077 | 0 | 0.6841 | 0.206 | 0.7291 | 1 | 0.3068 | 0.874 | 0.8735 | 0.8738 | 0.8738 | 0.9856 | 0.986 | 0.9859 | 0.9858 | 0.0214 | 0.1125 | 0.0318 | 0 | 0.0275 | 0 | 0 | 0.0002 | 0.0008 | 0.0009 | 0.0124 | 0 | 0 | 0.0068 | 0 | 0 | 0 | 0 | 0.0821 | 0.2258 | 0 | 0 | 0.0454 | 0.0758 | 0.001 | 0.0047 | 0 | 0 | 0 | 0.0003 | 0.0023 | 0.0054 | 0 | 0.0322
727 | 18.7262 | 0.4909 | 0 | 272.2165 | 123.8656 | 0.5665 | 0.1195 | 0.1196 | 0.02433 | 12.8979 | 2.5099 | 0.0387 | 0.0697 | 0.0077 | 0 | 0.6841 | 0.206 | 0.7291 | 1 | 0.3066 | 0.874 | 0.8735 | 0.8738 | 0.8738 | 0.9856 | 0.986 | 0.9859 | 0.9858 | 0.0213 | 0.1124 | 0.0317 | 0 | 0.0275 | 0 | 0 | 0.0002 | 0.0008 | 0.0009 | 0.0124 | 0 | 0 | 0.0068 | 0 | 0 | 0 | 0 | 0.0821 | 0.226 | 0 | 0 | 0.0455 | 0.0759 | 0.001 | 0.0047 | 0 | 0 | 0 | 0.0003 | 0.0023 | 0.0054 | 0 | 0.0322
728 | 18.7354 | 0.4912 | 0 | 272.3996 | 123.9246 | 0.5668 | 0.1196 | 0.1197 | 0.02434 | 12.8981 | 2.5109 | 0.0387 | 0.0698 | 0.0077 | 0 | 0.6841 | 0.2059 | 0.7291 | 1 | 0.3065 | 0.874 | 0.8735 | 0.8738 | 0.8738 | 0.9856 | 0.986 | 0.9859 | 0.9858 | 0.0213 | 0.1124 | 0.0317 | 0 | 0.0275 | 0 | 0 | 0.0002 | 0.0008 | 0.0009 | 0.0124 | 0 | 0 | 0.0068 | 0 | 0 | 0 | 0 | 0.0822 | 0.2261 | 0 | 0 | 0.0456 | 0.0759 | 0.001 | 0.0047 | 0 | 0 | 0 | 0.0003 | 0.0023 | 0.0055 | 0 | 0.0323
729 | 18.7445 | 0.4916 | 0 | 272.5641 | 123.9756 | 0.567 | 0.1196 | 0.1198 | 0.02436 | 12.8982 | 2.5117 | 0.0387 | 0.0698 | 0.0077 | 0 | 0.6841 | 0.2059 | 0.7291 | 1 | 0.3063 | 0.874 | 0.8735 | 0.8738 | 0.8738 | 0.9856 | 0.986 | 0.9859 | 0.9858 | 0.0212 | 0.1124 | 0.0317 | 0 | 0.0274 | 0 | 0 | 0.0002 | 0.0008 | 0.0009 | 0.0124 | 0 | 0 | 0.0068 | 0 | 0 | 0 | 0 | 0.0822 | 0.2263 | 0 | 0 | 0.0456 | 0.0759 | 0.001 | 0.0047 | 0 | 0 | 0 | 0.0003 | 0.0023 | 0.0055 | 0 | 0.0323
730 | 18.7537 | 0.4919 | 0 | 272.7114 | 124.0192 | 0.5673 | 0.1197 | 0.1199 | 0.02437 | 12.8984 | 2.5124 | 0.0387 | 0.0698 | 0.0077 | 0 | 0.6841 | 0.2059 | 0.7291 | 1 | 0.3062 | 0.874 | 0.8735 | 0.8738 | 0.8738 | 0.9856 | 0.986 | 0.9859 | 0.9858 | 0.0212 | 0.1123 | 0.0316 | 0 | 0.0274 | 0 | 0 | 0.0002 | 0.0008 | 0.0009 | 0.0124 | 0 | 0 | 0.0068 | 0 | 0 | 0 | 0 | 0.0822 | 0.2264 | 0 | 0 | 0.0457 | 0.0759 | 0.001 | 0.0047 | 0 | 0 | 0 | 0.0003 | 0.0023 | 0.0055 | 0 | 0.0323
731 | 18.7628 | 0.4922 | 0 | 272.8531 | 124.0603 | 0.5675 | 0.1198 | 0.12 | 0.02439 | 12.8985 | 2.5132 | 0.0388 | 0.0698 | 0.0077 | 0 | 0.6841 | 0.2059 | 0.7291 | 1 | 0.306 | 0.874 | 0.8735 | 0.8738 | 0.8738 | 0.9856 | 0.986 | 0.9859 | 0.9858 | 0.0211 | 0.1123 | 0.0316 | 0 | 0.0274 | 0 | 0 | 0.0002 | 0.0008 | 0.0009 | 0.0124 | 0 | 0 | 0.0068 | 0 | 0 | 0 | 0 | 0.0823 | 0.2266 | 0 | 0 | 0.0458 | 0.0759 | 0.001 | 0.0047 | 0 | 0 | 0 | 0.0003 | 0.0023 | 0.0055 | 0 | 0.0323
732 | 18.772 | 0.4925 | 0 | 273.0335 | 124.1182 | 0.5677 | 0.1199 | 0.1201 | 0.0244 | 12.8986 | 2.5139 | 0.0388 | 0.0698 | 0.0077 | 0 | 0.6841 | 0.2059 | 0.7291 | 1 | 0.3058 | 0.874 | 0.8735 | 0.8738 | 0.8738 | 0.9856 | 0.986 | 0.9859 | 0.9858 | 0.0211 | 0.1122 | 0.0316 | 0 | 0.0274 | 0 | 0 | 0.0002 | 0.0008 | 0.0009 | 0.0124 | 0 | 0 | 0.0068 | 0 | 0 | 0 | 0 | 0.0823 | 0.2267 | 0 | 0 | 0.0458 | 0.0759 | 0.001 | 0.0047 | 0 | 0 | 0 | 0.0003 | 0.0023 | 0.0055 | 0 | 0.0323
733 | 18.7811 | 0.4929 | 0 | 273.1916 | 124.1664 | 0.568 | 0.12 | 0.1202 | 0.02441 | 12.8988 | 2.5147 | 0.0388 | 0.0699 | 0.0077 | 0 | 0.6841 | 0.2059 | 0.7291 | 1 | 0.3057 | 0.874 | 0.8735 | 0.8738 | 0.8738 | 0.9856 | 0.986 | 0.9859 | 0.9858 | 0.021 | 0.1122 | 0.0315 | 0 | 0.0274 | 0 | 0 | 0.0002 | 0.0008 | 0.0009 | 0.0124 | 0 | 0 | 0.0068 | 0 | 0 | 0 | 0 | 0.0823 | 0.2269 | 0 | 0 | 0.0459 | 0.0759 | 0.001 | 0.0047 | 0 | 0 | 0 | 0.0003 | 0.0023 | 0.0055 | 0 | 0.0323
734 | 18.7903 | 0.4932 | 0 | 273.3587 | 124.2185 | 0.5682 | 0.1201 | 0.1202 | 0.02443 | 12.8989 | 2.5155 | 0.0388 | 0.0699 | 0.0077 | 0 | 0.684 | 0.2058 | 0.729 | 1 | 0.3055 | 0.874 | 0.8735 | 0.8738 | 0.8738 | 0.9856 | 0.986 | 0.9859 | 0.9858 | 0.021 | 0.1121 | 0.0315 | 0 | 0.0274 | 0 | 0 | 0.0002 | 0.0008 | 0.0009 | 0.0124 | 0 | 0 | 0.0068 | 0 | 0 | 0 | 0 | 0.0824 | 0.227 | 0 | 0 | 0.0459 | 0.0759 | 0.001 | 0.0047 | 0 | 0 | 0 | 0.0003 | 0.0023 | 0.0055 | 0 | 0.0324
735 | 18.7994 | 0.4935 | 0 | 273.5311 | 124.2729 | 0.5685 | 0.1202 | 0.1203 | 0.02445 | 12.8991 | 2.5163 | 0.0388 | 0.0699 | 0.0077 | 0 | 0.684 | 0.2058 | 0.729 | 1 | 0.3054 | 0.874 | 0.8735 | 0.8738 | 0.8738 | 0.9856 | 0.986 | 0.9859 | 0.9858 | 0.021 | 0.1121 | 0.0314 | 0 | 0.0274 | 0 | 0 | 0.0002 | 0.0008 | 0.0009 | 0.0124 | 0 | 0 | 0.0068 | 0 | 0 | 0 | 0 | 0.0824 | 0.2271 | 0 | 0 | 0.046 | 0.0759 | 0.001 | 0.0047 | 0 | 0 | 0 | 0.0002 | 0.0023 | 0.0055 | 0 | 0.0324
736 | 18.8086 | 0.4939 | 0 | 273.7066 | 124.3286 | 0.5687 | 0.1202 | 0.1204 | 0.02447 | 12.8992 | 2.5171 | 0.0388 | 0.0699 | 0.0077 | 0 | 0.684 | 0.2058 | 0.729 | 1 | 0.3052 | 0.874 | 0.8735 | 0.8738 | 0.8738 | 0.9856 | 0.986 | 0.9859 | 0.9858 | 0.0209 | 0.112 | 0.0314 | 0 | 0.0274 | 0 | 0 | 0.0002 | 0.0008 | 0.0009 | 0.0124 | 0 | 0 | 0.0068 | 0 | 0 | 0 | 0 | 0.0825 | 0.2273 | 0 | 0 | 0.0461 | 0.0759 | 0.001 | 0.0047 | 0 | 0 | 0 | 0.0002 | 0.0023 | 0.0056 | 0 | 0.0324
737 | 18.8177 | 0.4942 | 0 | 273.8857 | 124.3859 | 0.569 | 0.1203 | 0.1205 | 0.02448 | 12.8993 | 2.5178 | 0.0389 | 0.0699 | 0.0077 | 0 | 0.684 | 0.2058 | 0.729 | 1 | 0.3051 | 0.874 | 0.8735 | 0.8738 | 0.8738 | 0.9856 | 0.986 | 0.9859 | 0.9858 | 0.0209 | 0.112 | 0.0314 | 0 | 0.0274 | 0 | 0 | 0.0002 | 0.0008 | 0.0009 | 0.0124 | 0 | 0 | 0.0068 | 0 | 0 | 0 | 0 | 0.0825 | 0.2274 | 0 | 0 | 0.0461 | 0.0759 | 0.001 | 0.0047 | 0 | 0 | 0 | 0.0002 | 0.0023 | 0.0056 | 0 | 0.0324
738 | 18.8268 | 0.4945 | 0 | 274.0324 | 124.4292 | 0.5692 | 0.1204 | 0.1206 | 0.0245 | 12.8995 | 2.5186 | 0.0389 | 0.07 | 0.0077 | 0 | 0.684 | 0.2058 | 0.729 | 1 | 0.3049 | 0.874 | 0.8735 | 0.8738 | 0.8738 | 0.9856 | 0.986 | 0.9859 | 0.9858 | 0.0208 | 0.112 | 0.0313 | 0 | 0.0274 | 0 | 0 | 0.0002 | 0.0008 | 0.0009 | 0.0124 | 0 | 0 | 0.0068 | 0 | 0 | 0 | 0 | 0.0825 | 0.2275 | 0 | 0 | 0.0462 | 0.0759 | 0.001 | 0.0047 | 0 | 0 | 0 | 0.0002 | 0.0023 | 0.0056 | 0 | 0.0325
739 | 18.836 | 0.4949 | 0 | 274.2215 | 124.4908 | 0.5694 | 0.1205 | 0.1207 | 0.02452 | 12.8996 | 2.5193 | 0.0389 | 0.07 | 0.0076 | 0 | 0.684 | 0.2058 | 0.729 | 1 | 0.3048 | 0.874 | 0.8735 | 0.8738 | 0.8738 | 0.9856 | 0.986 | 0.9859 | 0.9858 | 0.0208 | 0.1119 | 0.0313 | 0 | 0.0274 | 0 | 0 | 0.0002 | 0.0008 | 0.0009 | 0.0124 | 0 | 0 | 0.0068 | 0 | 0 | 0 | 0 | 0.0826 | 0.2277 | 0 | 0 | 0.0462 | 0.0759 | 0.001 | 0.0047 | 0 | 0 | 0 | 0.0002 | 0.0023 | 0.0056 | 0 | 0.0325
740 | 18.8451 | 0.4952 | 0 | 274.3962 | 124.5462 | 0.5696 | 0.1206 | 0.1207 | 0.02453 | 12.8997 | 2.5201 | 0.0389 | 0.07 | 0.0076 | 0 | 0.684 | 0.2057 | 0.729 | 1 | 0.3047 | 0.874 | 0.8735 | 0.8738 | 0.8738 | 0.9856 | 0.986 | 0.9859 | 0.9858 | 0.0208 | 0.1119 | 0.0312 | 0 | 0.0274 | 0 | 0 | 0.0002 | 0.0008 | 0.0009 | 0.0124 | 0 | 0 | 0.0068 | 0 | 0 | 0 | 0 | 0.0826 | 0.2278 | 0 | 0 | 0.0463 | 0.0759 | 0.001 | 0.0047 | 0 | 0 | 0 | 0.0002 | 0.0023 | 0.0056 | 0 | 0.0325
741 | 18.8542 | 0.4955 | 0 | 274.576 | 124.6038 | 0.5699 | 0.1207 | 0.1208 | 0.02455 | 12.8999 | 2.5209 | 0.0389 | 0.07 | 0.0076 | 0 | 0.6839 | 0.2057 | 0.729 | 1 | 0.3045 | 0.874 | 0.8735 | 0.8738 | 0.8738 | 0.9856 | 0.986 | 0.9859 | 0.9858 | 0.0207 | 0.1118 | 0.0312 | 0 | 0.0274 | 0 | 0 | 0.0002 | 0.0008 | 0.0009 | 0.0124 | 0 | 0 | 0.0068 | 0 | 0 | 0 | 0 | 0.0826 | 0.228 | 0 | 0 | 0.0464 | 0.076 | 0.001 | 0.0047 | 0 | 0 | 0 | 0.0002 | 0.0023 | 0.0056 | 0 | 0.0325
742 | 18.8634 | 0.4959 | 0 | 274.7457 | 124.657 | 0.5701 | 0.1207 | 0.1209 | 0.02456 | 12.9 | 2.5217 | 0.0389 | 0.07 | 0.0076 | 0 | 0.6839 | 0.2057 | 0.729 | 1 | 0.3043 | 0.874 | 0.8735 | 0.8738 | 0.8738 | 0.9856 | 0.986 | 0.9859 | 0.9858 | 0.0207 | 0.1118 | 0.0312 | 0 | 0.0274 | 0 | 0 | 0.0002 | 0.0008 | 0.0009 | 0.0124 | 0 | 0 | 0.0068 | 0 | 0 | 0 | 0 | 0.0827 | 0.2281 | 0 | 0 | 0.0464 | 0.076 | 0.001 | 0.0047 | 0 | 0 | 0 | 0.0002 | 0.0023 | 0.0056 | 0 | 0.0326
743 | 18.8725 | 0.4962 | 0 | 274.8949 | 124.7013 | 0.5704 | 0.1208 | 0.121 | 0.02458 | 12.9002 | 2.5224 | 0.0389 | 0.0701 | 0.0076 | 0 | 0.6839 | 0.2057 | 0.729 | 1 | 0.3042 | 0.874 | 0.8735 | 0.8738 | 0.8738 | 0.9856 | 0.986 | 0.9859 | 0.9858 | 0.0206 | 0.1117 | 0.0311 | 0 | 0.0274 | 0 | 0 | 0.0002 | 0.0008 | 0.0009 | 0.0124 | 0 | 0 | 0.0068 | 0 | 0 | 0 | 0 | 0.0827 | 0.2283 | 0 | 0 | 0.0465 | 0.076 | 0.001 | 0.0047 | 0 | 0 | 0 | 0.0002 | 0.0023 | 0.0056 | 0 | 0.0326
744 | 18.8816 | 0.4965 | 0 | 275.0787 | 124.7606 | 0.5706 | 0.1209 | 0.1211 | 0.02459 | 12.9003 | 2.5232 | 0.039 | 0.0701 | 0.0076 | 0 | 0.6839 | 0.2057 | 0.7289 | 1 | 0.3041 | 0.874 | 0.8735 | 0.8738 | 0.8738 | 0.9856 | 0.986 | 0.9859 | 0.9858 | 0.0206 | 0.1117 | 0.0311 | 0 | 0.0273 | 0 | 0 | 0.0002 | 0.0008 | 0.0009 | 0.0124 | 0 | 0 | 0.0068 | 0 | 0 | 0 | 0 | 0.0827 | 0.2284 | 0 | 0 | 0.0465 | 0.076 | 0.001 | 0.0047 | 0 | 0 | 0 | 0.0002 | 0.0023 | 0.0056 | 0 | 0.0326
745 | 18.8907 | 0.4969 | 0 | 275.2571 | 124.8176 | 0.5708 | 0.121 | 0.1212 | 0.0246 | 12.9004 | 2.5239 | 0.039 | 0.0701 | 0.0076 | 0 | 0.6839 | 0.2056 | 0.7289 | 1 | 0.3039 | 0.874 | 0.8735 | 0.8738 | 0.8738 | 0.9856 | 0.986 | 0.9859 | 0.9858 | 0.0206 | 0.1117 | 0.0311 | 0 | 0.0273 | 0 | 0 | 0.0002 | 0.0008 | 0.0009 | 0.0124 | 0 | 0 | 0.0068 | 0 | 0 | 0 | 0 | 0.0828 | 0.2285 | 0 | 0 | 0.0466 | 0.076 | 0.001 | 0.0047 | 0 | 0 | 0 | 0.0002 | 0.0023 | 0.0057 | 0 | 0.0326
746 | 18.8998 | 0.4972 | 0 | 275.4167 | 124.8664 | 0.5711 | 0.1211 | 0.1213 | 0.02462 | 12.9006 | 2.5247 | 0.039 | 0.0701 | 0.0076 | 0 | 0.6839 | 0.2056 | 0.7289 | 1 | 0.3038 | 0.874 | 0.8735 | 0.8738 | 0.8738 | 0.9856 | 0.986 | 0.9859 | 0.9858 | 0.0205 | 0.1116 | 0.031 | 0 | 0.0273 | 0 | 0 | 0.0002 | 0.0008 | 0.0009 | 0.0124 | 0 | 0 | 0.0068 | 0 | 0 | 0 | 0 | 0.0828 | 0.2287 | 0 | 0 | 0.0467 | 0.076 | 0.001 | 0.0047 | 0 | 0 | 0 | 0.0002 | 0.0023 | 0.0057 | 0 | 0.0326
747 | 18.909 | 0.4975 | 0 | 275.5701 | 124.9126 | 0.5713 | 0.1212 | 0.1213 | 0.02464 | 12.9007 | 2.5254 | 0.039 | 0.0701 | 0.0076 | 0 | 0.6839 | 0.2056 | 0.7289 | 1 | 0.3036 | 0.874 | 0.8735 | 0.8738 | 0.8738 | 0.9856 | 0.986 | 0.9859 | 0.9858 | 0.0205 | 0.1116 | 0.031 | 0 | 0.0273 | 0 | 0 | 0.0002 | 0.0008 | 0.0009 | 0.0124 | 0 | 0 | 0.0068 | 0 | 0 | 0 | 0 | 0.0828 | 0.2289 | 0 | 0 | 0.0467 | 0.076 | 0.001 | 0.0047 | 0 | 0 | 0 | 0.0002 | 0.0023 | 0.0057 | 0 | 0.0326
748 | 18.9181 | 0.4979 | 0 | 275.7529 | 124.9715 | 0.5716 | 0.1212 | 0.1214 | 0.02465 | 12.9008 | 2.5263 | 0.039 | 0.0702 | 0.0076 | 0 | 0.6839 | 0.2056 | 0.7289 | 1 | 0.3035 | 0.874 | 0.8735 | 0.8738 | 0.8738 | 0.9856 | 0.986 | 0.9859 | 0.9858 | 0.0204 | 0.1115 | 0.031 | 0 | 0.0273 | 0 | 0 | 0.0002 | 0.0008 | 0.0009 | 0.0124 | 0 | 0 | 0.0068 | 0 | 0 | 0 | 0 | 0.0829 | 0.229 | 0 | 0 | 0.0468 | 0.076 | 0.001 | 0.0048 | 0 | 0 | 0 | 0.0002 | 0.0023 | 0.0057 | 0 | 0.0327
749 | 18.9272 | 0.4982 | 0 | 275.9095 | 125.019 | 0.5718 | 0.1213 | 0.1215 | 0.02467 | 12.901 | 2.5271 | 0.039 | 0.0702 | 0.0076 | 0 | 0.6838 | 0.2056 | 0.7289 | 1 | 0.3033 | 0.874 | 0.8735 | 0.8738 | 0.8738 | 0.9856 | 0.986 | 0.9859 | 0.9858 | 0.0204 | 0.1115 | 0.0309 | 0 | 0.0273 | 0 | 0 | 0.0002 | 0.0008 | 0.0009 | 0.0124 | 0 | 0 | 0.0068 | 0 | 0 | 0 | 0 | 0.0829 | 0.2291 | 0 | 0 | 0.0469 | 0.076 | 0.001 | 0.0048 | 0 | 0 | 0 | 0.0002 | 0.0023 | 0.0057 | 0 | 0.0327
750 | 18.9363 | 0.4986 | 0 | 276.1065 | 125.084 | 0.5721 | 0.1214 | 0.1216 | 0.02469 | 12.9011 | 2.5279 | 0.0391 | 0.0702 | 0.0076 | 0 | 0.6838 | 0.2056 | 0.7289 | 1 | 0.3031 | 0.874 | 0.8735 | 0.8738 | 0.8738 | 0.9856 | 0.986 | 0.9859 | 0.9858 | 0.0203 | 0.1114 | 0.0309 | 0 | 0.0273 | 0 | 0 | 0.0002 | 0.0008 | 0.0009 | 0.0124 | 0 | 0 | 0.0068 | 0 | 0 | 0 | 0 | 0.083 | 0.2293 | 0 | 0 | 0.0469 | 0.076 | 0.001 | 0.0048 | 0 | 0 | 0 | 0.0002 | 0.0023 | 0.0057 | 0 | 0.0327
751 | 18.9454 | 0.4989 | 0 | 276.2897 | 125.1431 | 0.5723 | 0.1215 | 0.1217 | 0.0247 | 12.9013 | 2.5288 | 0.0391 | 0.0702 | 0.0076 | 0 | 0.6838 | 0.2055 | 0.7289 | 1 | 0.303 | 0.874 | 0.8735 | 0.8738 | 0.8738 | 0.9856 | 0.986 | 0.9859 | 0.9858 | 0.0203 | 0.1114 | 0.0308 | 0 | 0.0273 | 0 | 0 | 0.0002 | 0.0008 | 0.0009 | 0.0124 | 0 | 0 | 0.0068 | 0 | 0 | 0 | 0 | 0.083 | 0.2294 | 0 | 0 | 0.047 | 0.076 | 0.001 | 0.0048 | 0 | 0 | 0 | 0.0002 | 0.0023 | 0.0057 | 0 | 0.0327
752 | 18.9545 | 0.4993 | 0 | 276.4673 | 125.1997 | 0.5726 | 0.1216 | 0.1218 | 0.02472 | 12.9014 | 2.5296 | 0.0391 | 0.0703 | 0.0076 | 0 | 0.6838 | 0.2055 | 0.7289 | 1 | 0.3028 | 0.874 | 0.8735 | 0.8738 | 0.8738 | 0.9856 | 0.986 | 0.9859 | 0.9858 | 0.0202 | 0.1113 | 0.0308 | 0 | 0.0273 | 0 | 0 | 0.0002 | 0.0008 | 0.0009 | 0.0124 | 0 | 0 | 0.0068 | 0 | 0 | 0 | 0 | 0.083 | 0.2296 | 0 | 0 | 0.0471 | 0.076 | 0.001 | 0.0048 | 0 | 0 | 0 | 0.0002 | 0.0023 | 0.0057 | 0 | 0.0328
753 | 18.9636 | 0.4996 | 0 | 276.6555 | 125.2609 | 0.5728 | 0.1217 | 0.1219 | 0.02473 | 12.9016 | 2.5304 | 0.0391 | 0.0703 | 0.0076 | 0 | 0.6838 | 0.2055 | 0.7289 | 1 | 0.3027 | 0.874 | 0.8735 | 0.8738 | 0.8738 | 0.9856 | 0.986 | 0.9859 | 0.9858 | 0.0202 | 0.1113 | 0.0308 | 0 | 0.0273 | 0 | 0 | 0.0002 | 0.0008 | 0.0009 | 0.0124 | 0 | 0 | 0.0068 | 0 | 0 | 0 | 0 | 0.0831 | 0.2297 | 0 | 0 | 0.0471 | 0.0761 | 0.001 | 0.0048 | 0 | 0 | 0 | 0.0002 | 0.0023 | 0.0057 | 0 | 0.0328
754 | 18.9727 | 0.4999 | 0 | 276.7965 | 125.3017 | 0.573 | 0.1218 | 0.122 | 0.02475 | 12.9017 | 2.5311 | 0.0391 | 0.0703 | 0.0076 | 0 | 0.6838 | 0.2055 | 0.7289 | 1 | 0.3025 | 0.874 | 0.8735 | 0.8738 | 0.8738 | 0.9856 | 0.986 | 0.9859 | 0.9858 | 0.0202 | 0.1113 | 0.0307 | 0 | 0.0273 | 0 | 0 | 0.0002 | 0.0008 | 0.0009 | 0.0124 | 0 | 0 | 0.0068 | 0 | 0 | 0 | 0 | 0.0831 | 0.2298 | 0 | 0 | 0.0472 | 0.076 | 0.001 | 0.0048 | 0 | 0 | 0 | 0.0002 | 0.0023 | 0.0058 | 0 | 0.0328
755 | 18.9818 | 0.5003 | 0 | 276.9629 | 125.3535 | 0.5732 | 0.1218 | 0.122 | 0.02476 | 12.9018 | 2.5317 | 0.0391 | 0.0703 | 0.0076 | 0 | 0.6838 | 0.2055 | 0.7288 | 1 | 0.3024 | 0.874 | 0.8735 | 0.8738 | 0.8738 | 0.9856 | 0.986 | 0.9859 | 0.9858 | 0.0201 | 0.1112 | 0.0307 | 0 | 0.0273 | 0 | 0 | 0.0002 | 0.0008 | 0.0009 | 0.0124 | 0 | 0 | 0.0068 | 0 | 0 | 0 | 0 | 0.0831 | 0.23 | 0 | 0 | 0.0472 | 0.0761 | 0.001 | 0.0048 | 0 | 0 | 0 | 0.0002 | 0.0023 | 0.0058 | 0 | 0.0328
756 | 18.9909 | 0.5005 | 0 | 277.1074 | 125.3958 | 0.5735 | 0.1219 | 0.1221 | 0.02477 | 12.9019 | 2.5324 | 0.0391 | 0.0703 | 0.0076 | 0 | 0.6837 | 0.2055 | 0.7288 | 1 | 0.3023 | 0.874 | 0.8735 | 0.8738 | 0.8738 | 0.9856 | 0.986 | 0.9859 | 0.9858 | 0.0201 | 0.1112 | 0.0307 | 0 | 0.0273 | 0 | 0 | 0.0002 | 0.0008 | 0.0009 | 0.0124 | 0 | 0 | 0.0068 | 0 | 0 | 0 | 0 | 0.0832 | 0.2301 | 0 | 0 | 0.0473 | 0.0761 | 0.001 | 0.0048 | 0 | 0 | 0 | 0.0002 | 0.0023 | 0.0058 | 0 | 0.0328
757 | 18.9999 | 0.5009 | 0 | 277.2761 | 125.4485 | 0.5736 | 0.122 | 0.1222 | 0.02479 | 12.9021 | 2.5331 | 0.0392 | 0.0703 | 0.0076 | 0 | 0.6837 | 0.2054 | 0.7288 | 1 | 0.3021 | 0.874 | 0.8735 | 0.8738 | 0.8738 | 0.9856 | 0.986 | 0.9859 | 0.9858 | 0.0201 | 0.1111 | 0.0306 | 0 | 0.0273 | 0 | 0 | 0.0002 | 0.0008 | 0.0009 | 0.0124 | 0 | 0 | 0.0068 | 0 | 0 | 0 | 0 | 0.0832 | 0.2302 | 0 | 0 | 0.0473 | 0.0761 | 0.001 | 0.0048 | 0 | 0 | 0 | 0.0002 | 0.0023 | 0.0058 | 0 | 0.0329
758 | 19.009 | 0.5012 | 0 | 277.4308 | 125.4952 | 0.5739 | 0.1221 | 0.1222 | 0.0248 | 12.9022 | 2.5338 | 0.0392 | 0.0704 | 0.0076 | 0 | 0.6837 | 0.2054 | 0.7288 | 1 | 0.302 | 0.874 | 0.8735 | 0.8738 | 0.8738 | 0.9856 | 0.986 | 0.9859 | 0.9858 | 0.02 | 0.1111 | 0.0306 | 0 | 0.0272 | 0 | 0 | 0.0002 | 0.0008 | 0.0009 | 0.0124 | 0 | 0 | 0.0068 | 0 | 0 | 0 | 0 | 0.0832 | 0.2304 | 0 | 0 | 0.0474 | 0.0761 | 0.001 | 0.0048 | 0 | 0 | 0 | 0.0002 | 0.0023 | 0.0058 | 0 | 0.0329
759 | 19.0181 | 0.5015 | 0 | 277.6272 | 125.56 | 0.5741 | 0.1222 | 0.1223 | 0.02482 | 12.9023 | 2.5346 | 0.0392 | 0.0704 | 0.0076 | 0 | 0.6837 | 0.2054 | 0.7288 | 1 | 0.3018 | 0.874 | 0.8735 | 0.8738 | 0.8738 | 0.9856 | 0.986 | 0.9859 | 0.9858 | 0.02 | 0.111 | 0.0306 | 0 | 0.0272 | 0 | 0 | 0.0002 | 0.0008 | 0.0009 | 0.0124 | 0 | 0 | 0.0068 | 0 | 0 | 0 | 0 | 0.0833 | 0.2305 | 0 | 0 | 0.0474 | 0.0761 | 0.001 | 0.0048 | 0 | 0 | 0 | 0.0002 | 0.0023 | 0.0058 | 0 | 0.0329
760 | 19.0272 | 0.5018 | 0 | 277.7749 | 125.6036 | 0.5743 | 0.1222 | 0.1224 | 0.02483 | 12.9024 | 2.5354 | 0.0392 | 0.0704 | 0.0076 | 0 | 0.6837 | 0.2054 | 0.7288 | 1 | 0.3017 | 0.874 | 0.8735 | 0.8738 | 0.8738 | 0.9856 | 0.986 | 0.9859 | 0.9858 | 0.0199 | 0.111 | 0.0305 | 0 | 0.0272 | 0 | 0 | 0.0002 | 0.0008 | 0.0009 | 0.0124 | 0 | 0 | 0.0068 | 0 | 0 | 0 | 0 | 0.0833 | 0.2306 | 0 | 0 | 0.0475 | 0.0761 | 0.001 | 0.0048 | 0 | 0 | 0 | 0.0002 | 0.0023 | 0.0058 | 0 | 0.0329
761 | 19.0363 | 0.5022 | 0 | 277.9542 | 125.661 | 0.5746 | 0.1223 | 0.1225 | 0.02484 | 12.9026 | 2.5362 | 0.0392 | 0.0704 | 0.0076 | 0 | 0.6837 | 0.2054 | 0.7288 | 1 | 0.3015 | 0.874 | 0.8735 | 0.8738 | 0.8738 | 0.9856 | 0.986 | 0.9859 | 0.9858 | 0.0199 | 0.1109 | 0.0305 | 0 | 0.0272 | 0 | 0 | 0.0002 | 0.0008 | 0.0009 | 0.0124 | 0 | 0 | 0.0068 | 0 | 0 | 0 | 0 | 0.0833 | 0.2308 | 0 | 0 | 0.0475 | 0.0761 | 0.001 | 0.0048 | 0 | 0 | 0 | 0.0002 | 0.0023 | 0.0058 | 0 | 0.0329
762 | 19.0454 | 0.5025 | 0 | 278.1377 | 125.7201 | 0.5748 | 0.1224 | 0.1226 | 0.02485 | 12.9027 | 2.5369 | 0.0392 | 0.0704 | 0.0076 | 0 | 0.6837 | 0.2053 | 0.7288 | 1 | 0.3014 | 0.874 | 0.8735 | 0.8738 | 0.8738 | 0.9856 | 0.986 | 0.9859 | 0.9858 | 0.0198 | 0.1109 | 0.0304 | 0 | 0.0272 | 0 | 0 | 0.0002 | 0.0008 | 0.0009 | 0.0124 | 0 | 0 | 0.0068 | 0 | 0 | 0 | 0 | 0.0834 | 0.2309 | 0 | 0 | 0.0476 | 0.0761 | 0.001 | 0.0048 | 0 | 0 | 0 | 0.0002 | 0.0023 | 0.0058 | 0 | 0.0329
763 | 19.0544 | 0.5029 | 0 | 278.2991 | 125.7697 | 0.575 | 0.1225 | 0.1227 | 0.02486 | 12.9028 | 2.5376 | 0.0392 | 0.0705 | 0.0076 | 0 | 0.6837 | 0.2053 | 0.7288 | 1 | 0.3013 | 0.874 | 0.8735 | 0.8738 | 0.8738 | 0.9856 | 0.986 | 0.9859 | 0.9858 | 0.0198 | 0.1109 | 0.0304 | 0 | 0.0272 | 0 | 0 | 0.0002 | 0.0008 | 0.0009 | 0.0124 | 0 | 0 | 0.0068 | 0 | 0 | 0 | 0 | 0.0834 | 0.2311 | 0 | 0 | 0.0476 | 0.0761 | 0.001 | 0.0048 | 0 | 0 | 0 | 0.0002 | 0.0023 | 0.0058 | 0 | 0.0329
764 | 19.0635 | 0.5032 | 0 | 278.458 | 125.8182 | 0.5753 | 0.1226 | 0.1227 | 0.02488 | 12.903 | 2.5384 | 0.0393 | 0.0705 | 0.0075 | 0 | 0.6836 | 0.2053 | 0.7288 | 1 | 0.3011 | 0.874 | 0.8735 | 0.8738 | 0.8738 | 0.9856 | 0.986 | 0.9859 | 0.9858 | 0.0198 | 0.1108 | 0.0304 | 0 | 0.0272 | 0 | 0 | 0.0002 | 0.0008 | 0.0009 | 0.0124 | 0 | 0 | 0.0068 | 0 | 0 | 0 | 0 | 0.0834 | 0.2312 | 0 | 0 | 0.0477 | 0.0761 | 0.001 | 0.0048 | 0 | 0 | 0 | 0.0002 | 0.0023 | 0.0059 | 0 | 0.033
765 | 19.0726 | 0.5035 | 0 | 278.6344 | 125.8743 | 0.5755 | 0.1226 | 0.1228 | 0.0249 | 12.9031 | 2.5392 | 0.0393 | 0.0705 | 0.0075 | 0 | 0.6836 | 0.2053 | 0.7288 | 1 | 0.301 | 0.874 | 0.8735 | 0.8738 | 0.8738 | 0.9856 | 0.986 | 0.9859 | 0.9858 | 0.0197 | 0.1108 | 0.0303 | 0 | 0.0272 | 0 | 0 | 0.0002 | 0.0008 | 0.0009 | 0.0124 | 0 | 0 | 0.0068 | 0 | 0 | 0 | 0 | 0.0835 | 0.2313 | 0 | 0 | 0.0478 | 0.0761 | 0.001 | 0.0048 | 0 | 0 | 0 | 0.0002 | 0.0023 | 0.0059 | 0 | 0.033
766 | 19.0816 | 0.5038 | 0 | 278.774 | 125.9144 | 0.5757 | 0.1227 | 0.1229 | 0.02492 | 12.9033 | 2.54 | 0.0393 | 0.0705 | 0.0075 | 0 | 0.6836 | 0.2053 | 0.7287 | 1 | 0.3008 | 0.874 | 0.8735 | 0.8738 | 0.8738 | 0.9856 | 0.986 | 0.9859 | 0.9858 | 0.0197 | 0.1107 | 0.0303 | 0 | 0.0272 | 0 | 0 | 0.0002 | 0.0008 | 0.0008 | 0.0124 | 0 | 0 | 0.0068 | 0 | 0 | 0 | 0 | 0.0835 | 0.2315 | 0 | 0 | 0.0478 | 0.0761 | 0.001 | 0.0048 | 0 | 0 | 0 | 0.0002 | 0.0023 | 0.0059 | 0 | 0.033
767 | 19.0907 | 0.5041 | 0 | 278.9433 | 125.9674 | 0.576 | 0.1228 | 0.123 | 0.02494 | 12.9034 | 2.5407 | 0.0393 | 0.0705 | 0.0075 | 0 | 0.6836 | 0.2053 | 0.7287 | 1 | 0.3007 | 0.874 | 0.8735 | 0.8738 | 0.8738 | 0.9856 | 0.986 | 0.9859 | 0.9858 | 0.0197 | 0.1107 | 0.0303 | 0 | 0.0272 | 0 | 0 | 0.0002 | 0.0008 | 0.0008 | 0.0124 | 0 | 0 | 0.0068 | 0 | 0 | 0 | 0 | 0.0835 | 0.2316 | 0 | 0 | 0.0479 | 0.0761 | 0.001 | 0.0048 | 0 | 0 | 0 | 0.0002 | 0.0023 | 0.0059 | 0 | 0.033
768 | 19.0998 | 0.5045 | 0 | 279.1152 | 126.0216 | 0.5762 | 0.1229 | 0.1231 | 0.02495 | 12.9035 | 2.5415 | 0.0393 | 0.0706 | 0.0075 | 0 | 0.6836 | 0.2052 | 0.7287 | 1 | 0.3005 | 0.874 | 0.8735 | 0.8738 | 0.8738 | 0.9856 | 0.986 | 0.9859 | 0.9858 | 0.0196 | 0.1107 | 0.0302 | 0 | 0.0272 | 0 | 0 | 0.0002 | 0.0008 | 0.0008 | 0.0124 | 0 | 0 | 0.0068 | 0 | 0 | 0 | 0 | 0.0836 | 0.2317 | 0 | 0 | 0.048 | 0.0761 | 0.0011 | 0.0048 | 0 | 0 | 0 | 0.0002 | 0.0023 | 0.0059 | 0 | 0.0331
769 | 19.1088 | 0.5048 | 0 | 279.2479 | 126.0587 | 0.5764 | 0.123 | 0.1232 | 0.02497 | 12.9037 | 2.5422 | 0.0393 | 0.0706 | 0.0075 | 0 | 0.6836 | 0.2052 | 0.7287 | 1 | 0.3004 | 0.874 | 0.8735 | 0.8738 | 0.8738 | 0.9856 | 0.986 | 0.9859 | 0.9858 | 0.0196 | 0.1106 | 0.0302 | 0 | 0.0272 | 0 | 0 | 0.0002 | 0.0008 | 0.0008 | 0.0124 | 0 | 0 | 0.0068 | 0 | 0 | 0 | 0 | 0.0836 | 0.2318 | 0 | 0 | 0.048 | 0.0762 | 0.0011 | 0.0048 | 0 | 0 | 0 | 0.0002 | 0.0023 | 0.0059 | 0 | 0.0331
770 | 19.1179 | 0.5051 | 0 | 279.4125 | 126.1096 | 0.5766 | 0.1231 | 0.1232 | 0.02498 | 12.9038 | 2.5429 | 0.0394 | 0.0706 | 0.0075 | 0 | 0.6836 | 0.2052 | 0.7287 | 1 | 0.3002 | 0.874 | 0.8735 | 0.8738 | 0.8738 | 0.9856 | 0.986 | 0.9859 | 0.9858 | 0.0195 | 0.1106 | 0.0302 | 0 | 0.0272 | 0 | 0 | 0.0002 | 0.0008 | 0.0008 | 0.0124 | 0 | 0 | 0.0068 | 0 | 0 | 0 | 0 | 0.0836 | 0.232 | 0 | 0 | 0.0481 | 0.0762 | 0.0011 | 0.0048 | 0 | 0 | 0 | 0.0002 | 0.0023 | 0.0059 | 0 | 0.0331
771 | 19.1269 | 0.5054 | 0 | 279.5737 | 126.1592 | 0.5769 | 0.1231 | 0.1233 | 0.025 | 12.9039 | 2.5437 | 0.0394 | 0.0706 | 0.0075 | 0 | 0.6835 | 0.2052 | 0.7287 | 1 | 0.3001 | 0.874 | 0.8735 | 0.8738 | 0.8738 | 0.9856 | 0.986 | 0.9859 | 0.9858 | 0.0195 | 0.1105 | 0.0301 | 0 | 0.0272 | 0 | 0 | 0.0002 | 0.0008 | 0.0008 | 0.0124 | 0 | 0 | 0.0068 | 0 | 0 | 0 | 0 | 0.0837 | 0.2321 | 0 | 0 | 0.0482 | 0.0762 | 0.0011 | 0.0048 | 0 | 0 | 0 | 0.0002 | 0.0023 | 0.0059 | 0 | 0.0331
772 | 19.136 | 0.5057 | 0 | 279.738 | 126.21 | 0.5771 | 0.1232 | 0.1234 | 0.02502 | 12.9041 | 2.5444 | 0.0394 | 0.0706 | 0.0075 | 0 | 0.6835 | 0.2052 | 0.7287 | 1 | 0.2999 | 0.874 | 0.8735 | 0.8738 | 0.8738 | 0.9856 | 0.986 | 0.9859 | 0.9858 | 0.0195 | 0.1105 | 0.0301 | 0 | 0.0272 | 0 | 0 | 0.0002 | 0.0008 | 0.0008 | 0.0124 | 0 | 0 | 0.0068 | 0 | 0 | 0 | 0 | 0.0837 | 0.2323 | 0 | 0 | 0.0482 | 0.0762 | 0.0011 | 0.0048 | 0 | 0 | 0 | 0.0002 | 0.0023 | 0.0059 | 0 | 0.0332
773 | 19.1451 | 0.506 | 0 | 279.9018 | 126.2606 | 0.5773 | 0.1233 | 0.1235 | 0.02503 | 12.9042 | 2.5451 | 0.0394 | 0.0707 | 0.0075 | 0 | 0.6835 | 0.2052 | 0.7287 | 1 | 0.2998 | 0.874 | 0.8735 | 0.8738 | 0.8738 | 0.9856 | 0.986 | 0.9859 | 0.9858 | 0.0194 | 0.1104 | 0.03 | 0 | 0.0271 | 0 | 0 | 0.0002 | 0.0008 | 0.0008 | 0.0124 | 0 | 0 | 0.0068 | 0 | 0 | 0 | 0 | 0.0837 | 0.2324 | 0 | 0 | 0.0483 | 0.0762 | 0.0011 | 0.0048 | 0 | 0 | 0 | 0.0002 | 0.0023 | 0.0059 | 0 | 0.0332
774 | 19.1541 | 0.5063 | 0 | 280.0488 | 126.3039 | 0.5776 | 0.1234 | 0.1236 | 0.02504 | 12.9043 | 2.5459 | 0.0394 | 0.0707 | 0.0075 | 0 | 0.6835 | 0.2051 | 0.7287 | 1 | 0.2996 | 0.874 | 0.8735 | 0.8738 | 0.8738 | 0.9856 | 0.986 | 0.9859 | 0.9858 | 0.0194 | 0.1104 | 0.03 | 0 | 0.0271 | 0 | 0 | 0.0002 | 0.0008 | 0.0008 | 0.0124 | 0 | 0 | 0.0068 | 0 | 0 | 0 | 0 | 0.0838 | 0.2325 | 0 | 0 | 0.0483 | 0.0762 | 0.0011 | 0.0049 | 0 | 0 | 0 | 0.0002 | 0.0023 | 0.006 | 0 | 0.0332
775 | 19.1632 | 0.5067 | 0 | 280.2135 | 126.3548 | 0.5778 | 0.1235 | 0.1236 | 0.02505 | 12.9044 | 2.5466 | 0.0394 | 0.0707 | 0.0075 | 0 | 0.6835 | 0.2051 | 0.7287 | 1 | 0.2995 | 0.874 | 0.8735 | 0.8738 | 0.8738 | 0.9856 | 0.986 | 0.9859 | 0.9858 | 0.0193 | 0.1104 | 0.03 | 0 | 0.0271 | 0 | 0 | 0.0002 | 0.0008 | 0.0008 | 0.0124 | 0 | 0 | 0.0068 | 0 | 0 | 0 | 0 | 0.0838 | 0.2327 | 0 | 0 | 0.0484 | 0.0762 | 0.0011 | 0.0049 | 0 | 0 | 0 | 0.0002 | 0.0023 | 0.006 | 0 | 0.0332
776 | 19.1722 | 0.507 | 0 | 280.3831 | 126.408 | 0.578 | 0.1235 | 0.1237 | 0.02507 | 12.9046 | 2.5474 | 0.0394 | 0.0707 | 0.0075 | 0 | 0.6835 | 0.2051 | 0.7287 | 1 | 0.2994 | 0.874 | 0.8735 | 0.8738 | 0.8738 | 0.9856 | 0.986 | 0.9859 | 0.9858 | 0.0193 | 0.1103 | 0.0299 | 0 | 0.0271 | 0 | 0 | 0.0002 | 0.0008 | 0.0008 | 0.0124 | 0 | 0 | 0.0068 | 0 | 0 | 0 | 0 | 0.0838 | 0.2328 | 0 | 0 | 0.0485 | 0.0762 | 0.0011 | 0.0049 | 0 | 0 | 0 | 0.0002 | 0.0023 | 0.006 | 0 | 0.0332
777 | 19.1813 | 0.5073 | 0 | 280.5483 | 126.4592 | 0.5782 | 0.1236 | 0.1238 | 0.02508 | 12.9047 | 2.548 | 0.0395 | 0.0707 | 0.0075 | 0 | 0.6835 | 0.2051 | 0.7286 | 1 | 0.2992 | 0.874 | 0.8735 | 0.8738 | 0.8738 | 0.9856 | 0.986 | 0.9859 | 0.9858 | 0.0193 | 0.1103 | 0.0299 | 0 | 0.0271 | 0 | 0 | 0.0002 | 0.0008 | 0.0008 | 0.0124 | 0 | 0 | 0.0068 | 0 | 0 | 0 | 0 | 0.0839 | 0.2329 | 0 | 0 | 0.0485 | 0.0762 | 0.0011 | 0.0049 | 0 | 0 | 0 | 0.0002 | 0.0023 | 0.006 | 0 | 0.0332
778 | 19.1903 | 0.5076 | 0 | 280.7024 | 126.5055 | 0.5784 | 0.1237 | 0.1239 | 0.0251 | 12.9048 | 2.5487 | 0.0395 | 0.0708 | 0.0075 | 0 | 0.6835 | 0.2051 | 0.7286 | 1 | 0.2991 | 0.874 | 0.8735 | 0.8738 | 0.8738 | 0.9856 | 0.986 | 0.9859 | 0.9858 | 0.0192 | 0.1102 | 0.0298 | 0 | 0.0271 | 0 | 0 | 0.0002 | 0.0008 | 0.0008 | 0.0124 | 0 | 0 | 0.0068 | 0 | 0 | 0 | 0 | 0.0839 | 0.2331 | 0 | 0 | 0.0486 | 0.0762 | 0.0011 | 0.0049 | 0 | 0 | 0 | 0.0002 | 0.0023 | 0.006 | 0 | 0.0333
779 | 19.1994 | 0.5079 | 0 | 280.8758 | 126.5603 | 0.5786 | 0.1238 | 0.124 | 0.02512 | 12.9049 | 2.5494 | 0.0395 | 0.0708 | 0.0075 | 0 | 0.6834 | 0.2051 | 0.7286 | 1 | 0.299 | 0.874 | 0.8735 | 0.8738 | 0.8738 | 0.9856 | 0.986 | 0.9859 | 0.9858 | 0.0192 | 0.1102 | 0.0298 | 0 | 0.0271 | 0 | 0 | 0.0002 | 0.0008 | 0.0008 | 0.0124 | 0 | 0 | 0.0068 | 0 | 0 | 0 | 0 | 0.0839 | 0.2332 | 0 | 0 | 0.0487 | 0.0762 | 0.0011 | 0.0049 | 0 | 0 | 0 | 0.0002 | 0.0023 | 0.006 | 0 | 0.0333
780 | 19.2084 | 0.5082 | 0 | 280.9871 | 126.5881 | 0.5788 | 0.1238 | 0.124 | 0.02514 | 12.905 | 2.5501 | 0.0395 | 0.0708 | 0.0075 | 0 | 0.6834 | 0.205 | 0.7286 | 1 | 0.2988 | 0.874 | 0.8735 | 0.8738 | 0.8738 | 0.9856 | 0.986 | 0.9859 | 0.9858 | 0.0192 | 0.1101 | 0.0298 | 0 | 0.0271 | 0 | 0 | 0.0002 | 0.0008 | 0.0008 | 0.0124 | 0 | 0 | 0.0068 | 0 | 0 | 0 | 0 | 0.0839 | 0.2333 | 0 | 0 | 0.0487 | 0.0762 | 0.0011 | 0.0049 | 0 | 0 | 0 | 0.0002 | 0.0023 | 0.006 | 0 | 0.0333
781 | 19.2174 | 0.5085 | 0 | 281.1672 | 126.6457 | 0.579 | 0.1239 | 0.1241 | 0.02515 | 12.9052 | 2.5508 | 0.0395 | 0.0708 | 0.0075 | 0 | 0.6834 | 0.205 | 0.7286 | 1 | 0.2987 | 0.874 | 0.8735 | 0.8738 | 0.8738 | 0.9856 | 0.986 | 0.9859 | 0.9858 | 0.0191 | 0.1101 | 0.0297 | 0 | 0.0271 | 0 | 0 | 0.0002 | 0.0008 | 0.0008 | 0.0124 | 0 | 0 | 0.0068 | 0 | 0 | 0 | 0 | 0.084 | 0.2334 | 0 | 0 | 0.0487 | 0.0762 | 0.0011 | 0.0049 | 0 | 0 | 0 | 0.0002 | 0.0023 | 0.006 | 0 | 0.0333
782 | 19.2265 | 0.5088 | 0 | 281.3368 | 126.6988 | 0.5792 | 0.124 | 0.1242 | 0.02516 | 12.9053 | 2.5515 | 0.0395 | 0.0708 | 0.0075 | 0 | 0.6834 | 0.205 | 0.7286 | 1 | 0.2986 | 0.874 | 0.8735 | 0.8738 | 0.8738 | 0.9856 | 0.986 | 0.9859 | 0.9858 | 0.0191 | 0.1101 | 0.0297 | 0 | 0.0271 | 0 | 0 | 0.0002 | 0.0008 | 0.0008 | 0.0124 | 0 | 0 | 0.0068 | 0 | 0 | 0 | 0 | 0.084 | 0.2336 | 0 | 0 | 0.0488 | 0.0762 | 0.0011 | 0.0049 | 0 | 0 | 0 | 0.0002 | 0.0023 | 0.0061 | 0 | 0.0333
783 | 19.2355 | 0.5091 | 0 | 281.4899 | 126.7448 | 0.5795 | 0.1241 | 0.1243 | 0.02517 | 12.9054 | 2.5522 | 0.0395 | 0.0708 | 0.0075 | 0 | 0.6834 | 0.205 | 0.7286 | 1 | 0.2984 | 0.874 | 0.8735 | 0.8738 | 0.8738 | 0.9856 | 0.986 | 0.9859 | 0.9858 | 0.0191 | 0.11 | 0.0297 | 0 | 0.0271 | 0 | 0 | 0.0002 | 0.0008 | 0.0008 | 0.0124 | 0 | 0 | 0.0068 | 0 | 0 | 0 | 0 | 0.0841 | 0.2337 | 0 | 0 | 0.0489 | 0.0762 | 0.0011 | 0.0049 | 0 | 0 | 0 | 0.0002 | 0.0023 | 0.0061 | 0 | 0.0334
784 | 19.2446 | 0.5095 | 0 | 281.6617 | 126.7988 | 0.5797 | 0.1242 | 0.1244 | 0.0252 | 12.9056 | 2.553 | 0.0396 | 0.0709 | 0.0075 | 0 | 0.6834 | 0.205 | 0.7286 | 1 | 0.2983 | 0.874 | 0.8735 | 0.8738 | 0.8738 | 0.9856 | 0.986 | 0.9859 | 0.9858 | 0.019 | 0.11 | 0.0296 | 0 | 0.0271 | 0 | 0 | 0.0002 | 0.0008 | 0.0008 | 0.0124 | 0 | 0 | 0.0068 | 0 | 0 | 0 | 0 | 0.0841 | 0.2339 | 0 | 0 | 0.0489 | 0.0762 | 0.0011 | 0.0049 | 0 | 0 | 0 | 0.0002 | 0.0023 | 0.0061 | 0 | 0.0334
785 | 19.2536 | 0.5098 | 0 | 281.8073 | 126.8414 | 0.58 | 0.1242 | 0.1244 | 0.02521 | 12.9057 | 2.5537 | 0.0396 | 0.0709 | 0.0075 | 0 | 0.6834 | 0.2049 | 0.7286 | 1 | 0.2981 | 0.874 | 0.8735 | 0.8738 | 0.8738 | 0.9856 | 0.986 | 0.9859 | 0.9858 | 0.019 | 0.1099 | 0.0296 | 0 | 0.0271 | 0 | 0 | 0.0002 | 0.0008 | 0.0008 | 0.0124 | 0 | 0 | 0.0068 | 0 | 0 | 0 | 0 | 0.0841 | 0.234 | 0 | 0 | 0.049 | 0.0762 | 0.0011 | 0.0049 | 0 | 0 | 0 | 0.0002 | 0.0023 | 0.0061 | 0 | 0.0334
786 | 19.2626 | 0.5101 | 0 | 281.9849 | 126.898 | 0.5802 | 0.1243 | 0.1245 | 0.02523 | 12.9058 | 2.5545 | 0.0396 | 0.0709 | 0.0075 | 0 | 0.6833 | 0.2049 | 0.7286 | 1 | 0.298 | 0.874 | 0.8735 | 0.8738 | 0.8738 | 0.9856 | 0.986 | 0.9859 | 0.9858 | 0.0189 | 0.1099 | 0.0296 | 0 | 0.0271 | 0 | 0 | 0.0002 | 0.0008 | 0.0008 | 0.0124 | 0 | 0 | 0.0068 | 0 | 0 | 0 | 0 | 0.0841 | 0.2341 | 0 | 0 | 0.0491 | 0.0762 | 0.0011 | 0.0049 | 0 | 0 | 0 | 0.0002 | 0.0023 | 0.0061 | 0 | 0.0334
787 | 19.2717 | 0.5104 | 0 | 282.1229 | 126.9374 | 0.5804 | 0.1244 | 0.1246 | 0.02525 | 12.9059 | 2.5551 | 0.0396 | 0.0709 | 0.0075 | 0 | 0.6833 | 0.2049 | 0.7286 | 1 | 0.2978 | 0.874 | 0.8735 | 0.8738 | 0.8738 | 0.9856 | 0.986 | 0.9859 | 0.9858 | 0.0189 | 0.1098 | 0.0295 | 0 | 0.0271 | 0 | 0 | 0.0002 | 0.0008 | 0.0008 | 0.0124 | 0 | 0 | 0.0068 | 0 | 0 | 0 | 0 | 0.0842 | 0.2343 | 0 | 0 | 0.0491 | 0.0762 | 0.0011 | 0.0049 | 0 | 0 | 0 | 0.0002 | 0.0023 | 0.0061 | 0 | 0.0335
788 | 19.2807 | 0.5107 | 0 | 282.2719 | 126.9815 | 0.5806 | 0.1245 | 0.1247 | 0.02526 | 12.9061 | 2.5558 | 0.0396 | 0.0709 | 0.0075 | 0 | 0.6833 | 0.2049 | 0.7285 | 1 | 0.2977 | 0.874 | 0.8735 | 0.8738 | 0.8738 | 0.9856 | 0.986 | 0.9859 | 0.9858 | 0.0189 | 0.1098 | 0.0295 | 0 | 0.0271 | 0 | 0 | 0.0002 | 0.0008 | 0.0008 | 0.0124 | 0 | 0 | 0.0068 | 0 | 0 | 0 | 0 | 0.0842 | 0.2344 | 0 | 0 | 0.0492 | 0.0762 | 0.0011 | 0.0049 | 0 | 0 | 0 | 0.0002 | 0.0023 | 0.0061 | 0 | 0.0335
789 | 19.2897 | 0.511 | 0 | 282.4296 | 127.0294 | 0.5808 | 0.1246 | 0.1248 | 0.02527 | 12.9062 | 2.5566 | 0.0396 | 0.071 | 0.0075 | 0 | 0.6833 | 0.2049 | 0.7285 | 1 | 0.2975 | 0.874 | 0.8735 | 0.8738 | 0.8738 | 0.9856 | 0.986 | 0.9859 | 0.9858 | 0.0188 | 0.1098 | 0.0295 | 0 | 0.0271 | 0 | 0 | 0.0002 | 0.0008 | 0.0008 | 0.0124 | 0 | 0 | 0.0068 | 0 | 0 | 0 | 0 | 0.0843 | 0.2346 | 0 | 0 | 0.0492 | 0.0762 | 0.0011 | 0.0049 | 0 | 0 | 0 | 0.0002 | 0.0023 | 0.0061 | 0 | 0.0335
790 | 19.2988 | 0.5113 | 0 | 282.5934 | 127.08 | 0.5811 | 0.1246 | 0.1248 | 0.02529 | 12.9063 | 2.5573 | 0.0396 | 0.071 | 0.0074 | 0 | 0.6833 | 0.2049 | 0.7285 | 1 | 0.2974 | 0.874 | 0.8735 | 0.8738 | 0.8738 | 0.9856 | 0.986 | 0.9859 | 0.9858 | 0.0188 | 0.1097 | 0.0294 | 0 | 0.027 | 0 | 0 | 0.0002 | 0.0008 | 0.0008 | 0.0124 | 0 | 0 | 0.0068 | 0 | 0 | 0 | 0 | 0.0843 | 0.2347 | 0 | 0 | 0.0493 | 0.0762 | 0.0011 | 0.0049 | 0 | 0 | 0 | 0.0002 | 0.0023 | 0.0061 | 0 | 0.0335
791 | 19.3078 | 0.5116 | 0 | 282.7396 | 127.1229 | 0.5813 | 0.1247 | 0.1249 | 0.0253 | 12.9064 | 2.558 | 0.0397 | 0.071 | 0.0074 | 0 | 0.6833 | 0.2048 | 0.7285 | 1 | 0.2973 | 0.874 | 0.8735 | 0.8738 | 0.8738 | 0.9856 | 0.986 | 0.9859 | 0.9858 | 0.0187 | 0.1097 | 0.0294 | 0 | 0.027 | 0 | 0 | 0.0002 | 0.0008 | 0.0008 | 0.0124 | 0 | 0 | 0.0068 | 0 | 0 | 0 | 0 | 0.0843 | 0.2348 | 0 | 0 | 0.0493 | 0.0762 | 0.0011 | 0.0049 | 0 | 0 | 0 | 0.0002 | 0.0023 | 0.0062 | 0 | 0.0335
792 | 19.3168 | 0.5119 | 0 | 282.8877 | 127.1666 | 0.5815 | 0.1248 | 0.125 | 0.02531 | 12.9066 | 2.5587 | 0.0397 | 0.071 | 0.0074 | 0 | 0.6833 | 0.2048 | 0.7285 | 1 | 0.2971 | 0.874 | 0.8735 | 0.8738 | 0.8738 | 0.9856 | 0.986 | 0.9859 | 0.9858 | 0.0187 | 0.1096 | 0.0294 | 0 | 0.027 | 0 | 0 | 0.0002 | 0.0008 | 0.0008 | 0.0124 | 0 | 0 | 0.0068 | 0 | 0 | 0 | 0 | 0.0843 | 0.2349 | 0 | 0 | 0.0494 | 0.0762 | 0.0011 | 0.0049 | 0 | 0 | 0 | 0.0002 | 0.0023 | 0.0062 | 0 | 0.0335
793 | 19.3258 | 0.5122 | 0 | 283.0508 | 127.2168 | 0.5816 | 0.1249 | 0.1251 | 0.02533 | 12.9067 | 2.5593 | 0.0397 | 0.071 | 0.0074 | 0 | 0.6833 | 0.2048 | 0.7285 | 1 | 0.297 | 0.874 | 0.8735 | 0.8738 | 0.8738 | 0.9856 | 0.986 | 0.9859 | 0.9858 | 0.0187 | 0.1096 | 0.0293 | 0 | 0.027 | 0 | 0 | 0.0002 | 0.0007 | 0.0008 | 0.0124 | 0 | 0 | 0.0068 | 0 | 0 | 0 | 0 | 0.0844 | 0.2351 | 0 | 0 | 0.0494 | 0.0762 | 0.0011 | 0.0049 | 0 | 0 | 0 | 0.0002 | 0.0023 | 0.0062 | 0 | 0.0336
794 | 19.3349 | 0.5125 | 0 | 283.202 | 127.2619 | 0.5818 | 0.1249 | 0.1251 | 0.02534 | 12.9068 | 2.56 | 0.0397 | 0.0711 | 0.0074 | 0 | 0.6833 | 0.2048 | 0.7285 | 1 | 0.2969 | 0.874 | 0.8735 | 0.8738 | 0.8738 | 0.9856 | 0.986 | 0.9859 | 0.9858 | 0.0186 | 0.1096 | 0.0293 | 0 | 0.027 | 0 | 0 | 0.0002 | 0.0007 | 0.0008 | 0.0124 | 0 | 0 | 0.0068 | 0 | 0 | 0 | 0 | 0.0844 | 0.2352 | 0 | 0 | 0.0495 | 0.0762 | 0.0011 | 0.0049 | 0 | 0 | 0 | 0.0002 | 0.0023 | 0.0062 | 0 | 0.0336
795 | 19.3439 | 0.5128 | 0 | 283.3689 | 127.3138 | 0.5821 | 0.125 | 0.1252 | 0.02536 | 12.9069 | 2.5607 | 0.0397 | 0.0711 | 0.0074 | 0 | 0.6832 | 0.2048 | 0.7285 | 1 | 0.2968 | 0.874 | 0.8735 | 0.8738 | 0.8738 | 0.9856 | 0.986 | 0.9859 | 0.9858 | 0.0186 | 0.1095 | 0.0292 | 0 | 0.027 | 0 | 0 | 0.0002 | 0.0007 | 0.0008 | 0.0124 | 0 | 0 | 0.0068 | 0 | 0 | 0 | 0 | 0.0844 | 0.2353 | 0 | 0 | 0.0496 | 0.0762 | 0.0011 | 0.0049 | 0 | 0 | 0 | 0.0002 | 0.0023 | 0.0062 | 0 | 0.0336
796 | 19.3529 | 0.5132 | 0 | 283.5417 | 127.3682 | 0.5822 | 0.1251 | 0.1253 | 0.02537 | 12.907 | 2.5614 | 0.0397 | 0.0711 | 0.0074 | 0 | 0.6832 | 0.2048 | 0.7285 | 1 | 0.2966 | 0.8363 | 0.8371 | 0.8374 | 0.8369 | 0.9856 | 0.986 | 0.9859 | 0.9858 | 0.0186 | 0.1095 | 0.0292 | 0 | 0.027 | 0 | 0 | 0.0002 | 0.0007 | 0.0008 | 0.0124 | 0 | 0 | 0.0068 | 0 | 0 | 0 | 0 | 0.0844 | 0.2354 | 0 | 0 | 0.0496 | 0.0762 | 0.0011 | 0.0049 | 0 | 0 | 0 | 0.0002 | 0.0024 | 0.0062 | 0 | 0.0336
797 | 19.3619 | 0.5134 | 0 | 283.686 | 127.4103 | 0.5825 | 0.1252 | 0.1254 | 0.02539 | 12.9072 | 2.5621 | 0.0397 | 0.0711 | 0.0074 | 0 | 0.6832 | 0.2048 | 0.7285 | 1 | 0.2965 | 0.8363 | 0.8371 | 0.8374 | 0.8369 | 0.9856 | 0.986 | 0.9859 | 0.9858 | 0.0185 | 0.1094 | 0.0292 | 0 | 0.027 | 0 | 0 | 0.0002 | 0.0007 | 0.0008 | 0.0124 | 0 | 0 | 0.0068 | 0 | 0 | 0 | 0 | 0.0845 | 0.2356 | 0 | 0 | 0.0497 | 0.0762 | 0.0011 | 0.0049 | 0 | 0 | 0 | 0.0002 | 0.0024 | 0.0062 | 0 | 0.0336
798 | 19.371 | 0.5138 | 0 | 283.8342 | 127.454 | 0.5827 | 0.1253 | 0.1254 | 0.02541 | 12.9073 | 2.5628 | 0.0398 | 0.0711 | 0.0074 | 0 | 0.6832 | 0.2047 | 0.7285 | 1 | 0.2963 | 0.8363 | 0.8371 | 0.8374 | 0.8369 | 0.9856 | 0.986 | 0.9859 | 0.9858 | 0.0185 | 0.1094 | 0.0291 | 0 | 0.027 | 0 | 0 | 0.0002 | 0.0007 | 0.0008 | 0.0124 | 0 | 0 | 0.0068 | 0 | 0 | 0 | 0 | 0.0845 | 0.2357 | 0 | 0 | 0.0497 | 0.0762 | 0.0011 | 0.0049 | 0 | 0 | 0 | 0.0002 | 0.0024 | 0.0062 | 0 | 0.0337
799 | 19.38 | 0.5141 | 0 | 284.0113 | 127.5103 | 0.5829 | 0.1253 | 0.1255 | 0.02542 | 12.9074 | 2.5635 | 0.0398 | 0.0712 | 0.0074 | 0 | 0.6832 | 0.2047 | 0.7285 | 1 | 0.2962 | 0.8363 | 0.8371 | 0.8374 | 0.8369 | 0.9856 | 0.986 | 0.9859 | 0.9858 | 0.0185 | 0.1094 | 0.0291 | 0 | 0.027 | 0 | 0 | 0.0002 | 0.0007 | 0.0008 | 0.0124 | 0 | 0 | 0.0068 | 0 | 0 | 0 | 0 | 0.0846 | 0.2358 | 0 | 0 | 0.0498 | 0.0762 | 0.0011 | 0.0049 | 0 | 0 | 0 | 0.0002 | 0.0024 | 0.0062 | 0 | 0.0337
800 | 19.389 | 0.5144 | 0 | 284.1623 | 127.5553 | 0.5831 | 0.1254 | 0.1256 | 0.02543 | 12.9075 | 2.5642 | 0.0398 | 0.0712 | 0.0074 | 0 | 0.6832 | 0.2047 | 0.7284 | 1 | 0.2961 | 0.8363 | 0.8371 | 0.8374 | 0.8369 | 0.9856 | 0.986 | 0.9859 | 0.9858 | 0.0184 | 0.1093 | 0.0291 | 0 | 0.027 | 0 | 0 | 0.0002 | 0.0007 | 0.0008 | 0.0124 | 0 | 0 | 0.0068 | 0 | 0 | 0 | 0 | 0.0846 | 0.236 | 0 | 0 | 0.0498 | 0.0762 | 0.0011 | 0.0049 | 0 | 0 | 0 | 0.0002 | 0.0024 | 0.0063 | 0 | 0.0337
801 | 19.398 | 0.5147 | 0 | 284.3094 | 127.5985 | 0.5833 | 0.1255 | 0.1257 | 0.02544 | 12.9076 | 2.5648 | 0.0398 | 0.0712 | 0.0074 | 0 | 0.6832 | 0.2047 | 0.7284 | 1 | 0.296 | 0.8363 | 0.8371 | 0.8374 | 0.8369 | 0.9856 | 0.986 | 0.9859 | 0.9858 | 0.0184 | 0.1093 | 0.0291 | 0 | 0.027 | 0 | 0 | 0.0002 | 0.0007 | 0.0008 | 0.0124 | 0 | 0 | 0.0068 | 0 | 0 | 0 | 0 | 0.0846 | 0.2361 | 0 | 0 | 0.0499 | 0.0762 | 0.0012 | 0.0049 | 0 | 0 | 0 | 0.0002 | 0.0024 | 0.0063 | 0 | 0.0337
802 | 19.407 | 0.5149 | 0 | 284.4254 | 127.6283 | 0.5835 | 0.1255 | 0.1257 | 0.02545 | 12.9077 | 2.5654 | 0.0398 | 0.0712 | 0.0074 | 0 | 0.6832 | 0.2047 | 0.7284 | 1 | 0.2958 | 0.8363 | 0.8371 | 0.8374 | 0.8369 | 0.9856 | 0.986 | 0.9859 | 0.9858 | 0.0184 | 0.1092 | 0.029 | 0 | 0.027 | 0 | 0 | 0.0002 | 0.0007 | 0.0008 | 0.0124 | 0 | 0 | 0.0068 | 0 | 0 | 0 | 0 | 0.0846 | 0.2362 | 0 | 0 | 0.0499 | 0.0762 | 0.0012 | 0.0049 | 0 | 0 | 0 | 0.0002 | 0.0024 | 0.0063 | 0 | 0.0337
803 | 19.416 | 0.5152 | 0 | 284.5839 | 127.6765 | 0.5837 | 0.1256 | 0.1258 | 0.02547 | 12.9079 | 2.5662 | 0.0398 | 0.0712 | 0.0074 | 0 | 0.6831 | 0.2047 | 0.7284 | 1 | 0.2957 | 0.8363 | 0.8371 | 0.8374 | 0.8369 | 0.9856 | 0.986 | 0.9859 | 0.9858 | 0.0183 | 0.1092 | 0.029 | 0 | 0.027 | 0 | 0 | 0.0002 | 0.0007 | 0.0008 | 0.0124 | 0 | 0 | 0.0068 | 0 | 0 | 0 | 0 | 0.0847 | 0.2363 | 0 | 0 | 0.05 | 0.0762 | 0.0012 | 0.0049 | 0 | 0 | 0 | 0.0002 | 0.0024 | 0.0063 | 0 | 0.0338
804 | 19.425 | 0.5156 | 0 | 284.756 | 127.7306 | 0.584 | 0.1257 | 0.1259 | 0.02549 | 12.908 | 2.5669 | 0.0398 | 0.0712 | 0.0074 | 0 | 0.6831 | 0.2046 | 0.7284 | 1 | 0.2955 | 0.8363 | 0.8371 | 0.8374 | 0.8369 | 0.9856 | 0.986 | 0.9859 | 0.9858 | 0.0183 | 0.1091 | 0.0289 | 0 | 0.027 | 0 | 0 | 0.0002 | 0.0007 | 0.0008 | 0.0124 | 0 | 0 | 0.0068 | 0 | 0 | 0 | 0 | 0.0847 | 0.2365 | 0 | 0 | 0.0501 | 0.0762 | 0.0012 | 0.005 | 0 | 0 | 0 | 0.0002 | 0.0024 | 0.0063 | 0 | 0.0338
805 | 19.434 | 0.5159 | 0 | 284.9104 | 127.777 | 0.5841 | 0.1258 | 0.126 | 0.0255 | 12.9081 | 2.5676 | 0.0399 | 0.0713 | 0.0074 | 0 | 0.6831 | 0.2046 | 0.7284 | 1 | 0.2954 | 0.8363 | 0.8371 | 0.8374 | 0.8369 | 0.9856 | 0.986 | 0.9859 | 0.9858 | 0.0183 | 0.1091 | 0.0289 | 0 | 0.0269 | 0 | 0 | 0.0002 | 0.0007 | 0.0008 | 0.0123 | 0 | 0 | 0.0068 | 0 | 0 | 0 | 0 | 0.0847 | 0.2366 | 0 | 0 | 0.0501 | 0.0762 | 0.0012 | 0.005 | 0 | 0 | 0 | 0.0002 | 0.0024 | 0.0063 | 0 | 0.0338
806 | 19.4431 | 0.5162 | 0 | 285.0746 | 127.8277 | 0.5844 | 0.1259 | 0.1261 | 0.02552 | 12.9083 | 2.5684 | 0.0399 | 0.0713 | 0.0074 | 0 | 0.6831 | 0.2046 | 0.7284 | 1 | 0.2953 | 0.8363 | 0.8371 | 0.8374 | 0.8369 | 0.9856 | 0.986 | 0.9859 | 0.9858 | 0.0182 | 0.1091 | 0.0289 | 0 | 0.0269 | 0 | 0 | 0.0002 | 0.0007 | 0.0008 | 0.0123 | 0 | 0 | 0.0068 | 0 | 0 | 0 | 0 | 0.0848 | 0.2367 | 0 | 0 | 0.0502 | 0.0762 | 0.0012 | 0.005 | 0 | 0 | 0 | 0.0002 | 0.0024 | 0.0063 | 0 | 0.0338
807 | 19.4521 | 0.5165 | 0 | 285.2364 | 127.8773 | 0.5846 | 0.126 | 0.1261 | 0.02554 | 12.9084 | 2.5691 | 0.0399 | 0.0713 | 0.0074 | 0 | 0.6831 | 0.2046 | 0.7284 | 1 | 0.2951 | 0.8363 | 0.8371 | 0.8374 | 0.8369 | 0.9856 | 0.986 | 0.9859 | 0.9858 | 0.0182 | 0.109 | 0.0288 | 0 | 0.0269 | 0 | 0 | 0.0002 | 0.0007 | 0.0008 | 0.0123 | 0 | 0 | 0.0068 | 0 | 0 | 0 | 0 | 0.0848 | 0.2368 | 0 | 0 | 0.0503 | 0.0762 | 0.0012 | 0.005 | 0 | 0 | 0 | 0.0002 | 0.0024 | 0.0063 | 0 | 0.0338
808 | 19.4611 | 0.5168 | 0 | 285.3847 | 127.9211 | 0.5848 | 0.126 | 0.1262 | 0.02555 | 12.9085 | 2.5698 | 0.0399 | 0.0713 | 0.0074 | 0 | 0.6831 | 0.2046 | 0.7284 | 1 | 0.295 | 0.8363 | 0.8371 | 0.8374 | 0.8369 | 0.9856 | 0.986 | 0.9859 | 0.9858 | 0.0182 | 0.109 | 0.0288 | 0 | 0.0269 | 0 | 0 | 0.0002 | 0.0007 | 0.0008 | 0.0123 | 0 | 0 | 0.0068 | 0 | 0 | 0 | 0 | 0.0848 | 0.237 | 0 | 0 | 0.0503 | 0.0762 | 0.0012 | 0.005 | 0 | 0 | 0 | 0.0002 | 0.0024 | 0.0063 | 0 | 0.0339
809 | 19.4701 | 0.5171 | 0 | 285.5272 | 127.9623 | 0.585 | 0.1261 | 0.1263 | 0.02557 | 12.9086 | 2.5705 | 0.0399 | 0.0713 | 0.0074 | 0 | 0.6831 | 0.2045 | 0.7284 | 1 | 0.2948 | 0.8363 | 0.8371 | 0.8374 | 0.8369 | 0.9856 | 0.986 | 0.9859 | 0.9858 | 0.0181 | 0.1089 | 0.0288 | 0 | 0.0269 | 0 | 0 | 0.0002 | 0.0007 | 0.0008 | 0.0123 | 0 | 0 | 0.0068 | 0 | 0 | 0 | 0 | 0.0848 | 0.2371 | 0 | 0 | 0.0504 | 0.0762 | 0.0012 | 0.005 | 0 | 0 | 0 | 0.0002 | 0.0024 | 0.0063 | 0 | 0.0339
810 | 19.4791 | 0.5174 | 0 | 285.6908 | 128.0127 | 0.5852 | 0.1262 | 0.1264 | 0.02557 | 12.9087 | 2.5712 | 0.0399 | 0.0714 | 0.0074 | 0 | 0.683 | 0.2045 | 0.7284 | 1 | 0.2947 | 0.8363 | 0.8371 | 0.8374 | 0.8369 | 0.9856 | 0.986 | 0.9859 | 0.9858 | 0.0181 | 0.1089 | 0.0287 | 0 | 0.0269 | 0 | 0 | 0.0002 | 0.0007 | 0.0008 | 0.0123 | 0 | 0 | 0.0068 | 0 | 0 | 0 | 0 | 0.0849 | 0.2372 | 0 | 0 | 0.0504 | 0.0763 | 0.0012 | 0.005 | 0 | 0 | 0 | 0.0002 | 0.0024 | 0.0063 | 0 | 0.0339
811 | 19.4881 | 0.5177 | 0 | 285.8577 | 128.0645 | 0.5854 | 0.1263 | 0.1264 | 0.02559 | 12.9089 | 2.5719 | 0.0399 | 0.0714 | 0.0074 | 0 | 0.683 | 0.2045 | 0.7283 | 1 | 0.2946 | 0.8363 | 0.8371 | 0.8374 | 0.8369 | 0.9856 | 0.986 | 0.9859 | 0.9858 | 0.0181 | 0.1089 | 0.0287 | 0 | 0.0269 | 0 | 0 | 0.0002 | 0.0007 | 0.0008 | 0.0123 | 0 | 0 | 0.0068 | 0 | 0 | 0 | 0 | 0.0849 | 0.2373 | 0 | 0 | 0.0505 | 0.0763 | 0.0012 | 0.005 | 0 | 0 | 0 | 0.0002 | 0.0024 | 0.0063 | 0 | 0.0339
812 | 19.4971 | 0.518 | 0 | 285.9969 | 128.1043 | 0.5856 | 0.1263 | 0.1265 | 0.0256 | 12.909 | 2.5725 | 0.0399 | 0.0714 | 0.0074 | 0 | 0.683 | 0.2045 | 0.7283 | 1 | 0.2945 | 0.8363 | 0.8371 | 0.8374 | 0.8369 | 0.9856 | 0.986 | 0.9859 | 0.9858 | 0.0181 | 0.1088 | 0.0286 | 0 | 0.0269 | 0 | 0 | 0.0002 | 0.0007 | 0.0008 | 0.0123 | 0 | 0 | 0.0068 | 0 | 0 | 0 | 0 | 0.0849 | 0.2374 | 0 | 0 | 0.0505 | 0.0763 | 0.0012 | 0.005 | 0 | 0 | 0 | 0.0002 | 0.0024 | 0.0064 | 0 | 0.0339
813 | 19.5061 | 0.5183 | 0 | 286.1277 | 128.1405 | 0.5858 | 0.1264 | 0.1266 | 0.02562 | 12.9091 | 2.5732 | 0.04 | 0.0714 | 0.0074 | 0 | 0.683 | 0.2045 | 0.7283 | 1 | 0.2943 | 0.8363 | 0.8371 | 0.8374 | 0.8369 | 0.9856 | 0.986 | 0.9859 | 0.9858 | 0.018 | 0.1088 | 0.0286 | 0 | 0.0269 | 0 | 0 | 0.0002 | 0.0007 | 0.0008 | 0.0123 | 0 | 0 | 0.0068 | 0 | 0 | 0 | 0 | 0.0849 | 0.2375 | 0 | 0 | 0.0506 | 0.0763 | 0.0012 | 0.005 | 0 | 0 | 0 | 0.0002 | 0.0024 | 0.0064 | 0 | 0.0339
814 | 19.5151 | 0.5185 | 0 | 286.2697 | 128.1815 | 0.586 | 0.1265 | 0.1267 | 0.02563 | 12.9092 | 2.5738 | 0.04 | 0.0714 | 0.0074 | 0 | 0.683 | 0.2045 | 0.7283 | 1 | 0.2942 | 0.8363 | 0.8371 | 0.8374 | 0.8369 | 0.9856 | 0.986 | 0.9859 | 0.9858 | 0.018 | 0.1087 | 0.0286 | 0 | 0.0269 | 0 | 0 | 0.0002 | 0.0007 | 0.0008 | 0.0123 | 0 | 0 | 0.0068 | 0 | 0 | 0 | 0 | 0.085 | 0.2377 | 0 | 0 | 0.0506 | 0.0763 | 0.0012 | 0.005 | 0 | 0 | 0 | 0.0002 | 0.0024 | 0.0064 | 0 | 0.034
815 | 19.5241 | 0.5188 | 0 | 286.4223 | 128.2271 | 0.5862 | 0.1265 | 0.1267 | 0.02564 | 12.9093 | 2.5745 | 0.04 | 0.0714 | 0.0074 | 0 | 0.683 | 0.2045 | 0.7283 | 1 | 0.2941 | 0.8363 | 0.8371 | 0.8374 | 0.8369 | 0.9856 | 0.986 | 0.9859 | 0.9858 | 0.0179 | 0.1087 | 0.0286 | 0 | 0.0269 | 0 | 0 | 0.0002 | 0.0007 | 0.0008 | 0.0123 | 0 | 0 | 0.0068 | 0 | 0 | 0 | 0 | 0.085 | 0.2378 | 0 | 0 | 0.0507 | 0.0763 | 0.0012 | 0.005 | 0 | 0 | 0 | 0.0002 | 0.0024 | 0.0064 | 0 | 0.034
816 | 19.5331 | 0.5191 | 0 | 286.5699 | 128.2705 | 0.5864 | 0.1266 | 0.1268 | 0.02565 | 12.9094 | 2.5751 | 0.04 | 0.0715 | 0.0074 | 0 | 0.683 | 0.2044 | 0.7283 | 1 | 0.294 | 0.8363 | 0.8371 | 0.8374 | 0.8369 | 0.9856 | 0.986 | 0.9859 | 0.9858 | 0.0179 | 0.1087 | 0.0285 | 0 | 0.0269 | 0 | 0 | 0.0002 | 0.0007 | 0.0008 | 0.0123 | 0 | 0 | 0.0068 | 0 | 0 | 0 | 0 | 0.085 | 0.2379 | 0 | 0 | 0.0507 | 0.0763 | 0.0012 | 0.005 | 0 | 0 | 0 | 0.0002 | 0.0024 | 0.0064 | 0 | 0.034
817 | 19.5421 | 0.5194 | 0 | 286.7499 | 128.328 | 0.5866 | 0.1267 | 0.1269 | 0.02566 | 12.9096 | 2.5758 | 0.04 | 0.0715 | 0.0074 | 0 | 0.683 | 0.2044 | 0.7283 | 1 | 0.2938 | 0.8363 | 0.8371 | 0.8374 | 0.8369 | 0.9856 | 0.986 | 0.9859 | 0.9858 | 0.0179 | 0.1086 | 0.0285 | 0 | 0.0269 | 0 | 0 | 0.0002 | 0.0007 | 0.0008 | 0.0123 | 0 | 0 | 0.0068 | 0 | 0 | 0 | 0 | 0.0851 | 0.2381 | 0 | 0 | 0.0508 | 0.0763 | 0.0012 | 0.005 | 0 | 0 | 0 | 0.0002 | 0.0024 | 0.0064 | 0 | 0.034
818 | 19.5511 | 0.5198 | 0 | 286.8962 | 128.3708 | 0.5868 | 0.1268 | 0.127 | 0.02568 | 12.9097 | 2.5766 | 0.04 | 0.0715 | 0.0074 | 0 | 0.6829 | 0.2044 | 0.7283 | 1 | 0.2937 | 0.8363 | 0.8371 | 0.8374 | 0.8369 | 0.9856 | 0.986 | 0.9859 | 0.9858 | 0.0178 | 0.1086 | 0.0284 | 0 | 0.0269 | 0 | 0 | 0.0002 | 0.0007 | 0.0008 | 0.0123 | 0 | 0 | 0.0068 | 0 | 0 | 0 | 0 | 0.0851 | 0.2382 | 0 | 0 | 0.0509 | 0.0763 | 0.0012 | 0.005 | 0 | 0 | 0 | 0.0002 | 0.0024 | 0.0064 | 0 | 0.034
819 | 19.56 | 0.5201 | 0 | 287.0612 | 128.4218 | 0.5871 | 0.1268 | 0.127 | 0.02569 | 12.9098 | 2.5773 | 0.04 | 0.0715 | 0.0073 | 0 | 0.6829 | 0.2044 | 0.7283 | 1 | 0.2935 | 0.8363 | 0.8371 | 0.8374 | 0.8369 | 0.9856 | 0.986 | 0.9859 | 0.9858 | 0.0178 | 0.1085 | 0.0284 | 0 | 0.0269 | 0 | 0 | 0.0002 | 0.0007 | 0.0008 | 0.0123 | 0 | 0 | 0.0068 | 0 | 0 | 0 | 0 | 0.0851 | 0.2383 | 0 | 0 | 0.0509 | 0.0763 | 0.0012 | 0.005 | 0 | 0 | 0 | 0.0002 | 0.0024 | 0.0064 | 0 | 0.034
820 | 19.569 | 0.5204 | 0 | 287.1831 | 128.454 | 0.5873 | 0.1269 | 0.1271 | 0.0257 | 12.9099 | 2.578 | 0.0401 | 0.0715 | 0.0073 | 0 | 0.6829 | 0.2044 | 0.7283 | 1 | 0.2934 | 0.8363 | 0.8371 | 0.8374 | 0.8369 | 0.9856 | 0.986 | 0.9859 | 0.9858 | 0.0178 | 0.1085 | 0.0284 | 0 | 0.0268 | 0 | 0 | 0.0002 | 0.0007 | 0.0008 | 0.0123 | 0 | 0 | 0.0068 | 0 | 0 | 0 | 0 | 0.0852 | 0.2385 | 0 | 0 | 0.051 | 0.0763 | 0.0012 | 0.005 | 0 | 0 | 0 | 0.0002 | 0.0024 | 0.0064 | 0 | 0.0341
821 | 19.578 | 0.5207 | 0 | 287.3564 | 128.5086 | 0.5875 | 0.127 | 0.1272 | 0.02571 | 12.91 | 2.5786 | 0.0401 | 0.0716 | 0.0073 | 0 | 0.6829 | 0.2044 | 0.7283 | 1 | 0.2933 | 0.8363 | 0.8371 | 0.8374 | 0.8369 | 0.9856 | 0.986 | 0.9859 | 0.9858 | 0.0177 | 0.1084 | 0.0283 | 0 | 0.0268 | 0 | 0 | 0.0002 | 0.0007 | 0.0008 | 0.0123 | 0 | 0 | 0.0068 | 0 | 0 | 0 | 0 | 0.0852 | 0.2386 | 0 | 0 | 0.051 | 0.0763 | 0.0012 | 0.005 | 0 | 0 | 0 | 0.0002 | 0.0024 | 0.0064 | 0 | 0.0341
822 | 19.587 | 0.521 | 0 | 287.5113 | 128.5552 | 0.5877 | 0.1271 | 0.1273 | 0.02573 | 12.9102 | 2.5794 | 0.0401 | 0.0716 | 0.0073 | 0 | 0.6829 | 0.2043 | 0.7282 | 1 | 0.2931 | 0.8363 | 0.8371 | 0.8374 | 0.8369 | 0.9856 | 0.986 | 0.9859 | 0.9858 | 0.0177 | 0.1084 | 0.0283 | 0 | 0.0268 | 0 | 0 | 0.0002 | 0.0007 | 0.0008 | 0.0123 | 0 | 0 | 0.0068 | 0 | 0 | 0 | 0 | 0.0852 | 0.2387 | 0 | 0 | 0.0511 | 0.0763 | 0.0012 | 0.005 | 0 | 0 | 0 | 0.0002 | 0.0024 | 0.0064 | 0 | 0.0341
823 | 19.596 | 0.5213 | 0 | 287.6792 | 128.6074 | 0.5879 | 0.1271 | 0.1273 | 0.02574 | 12.9103 | 2.5801 | 0.0401 | 0.0716 | 0.0073 | 0 | 0.6829 | 0.2043 | 0.7282 | 1 | 0.293 | 0.8363 | 0.8371 | 0.8374 | 0.8369 | 0.9856 | 0.986 | 0.9859 | 0.9858 | 0.0177 | 0.1084 | 0.0283 | 0 | 0.0268 | 0 | 0 | 0.0002 | 0.0007 | 0.0008 | 0.0123 | 0 | 0 | 0.0068 | 0 | 0 | 0 | 0 | 0.0853 | 0.2389 | 0 | 0 | 0.0511 | 0.0763 | 0.0012 | 0.005 | 0 | 0 | 0 | 0.0002 | 0.0024 | 0.0064 | 0 | 0.0341
824 | 19.605 | 0.5217 | 0 | 287.8684 | 128.6689 | 0.5881 | 0.1272 | 0.1274 | 0.02575 | 12.9104 | 2.5808 | 0.0401 | 0.0716 | 0.0073 | 0 | 0.6829 | 0.2043 | 0.7282 | 1 | 0.2929 | 0.8363 | 0.8371 | 0.8374 | 0.8369 | 0.9856 | 0.986 | 0.9859 | 0.9858 | 0.0176 | 0.1083 | 0.0282 | 0 | 0.0268 | 0 | 0 | 0.0002 | 0.0007 | 0.0008 | 0.0123 | 0 | 0 | 0.0068 | 0 | 0 | 0 | 0 | 0.0853 | 0.239 | 0 | 0 | 0.0512 | 0.0763 | 0.0012 | 0.005 | 0 | 0 | 0 | 0.0002 | 0.0024 | 0.0064 | 0 | 0.0341
825 | 19.614 | 0.522 | 0 | 288.0149 | 128.7118 | 0.5883 | 0.1273 | 0.1275 | 0.02576 | 12.9105 | 2.5815 | 0.0401 | 0.0716 | 0.0073 | 0 | 0.6829 | 0.2043 | 0.7282 | 1 | 0.2927 | 0.8363 | 0.8371 | 0.8374 | 0.8369 | 0.9856 | 0.986 | 0.9859 | 0.9858 | 0.0176 | 0.1083 | 0.0282 | 0 | 0.0268 | 0 | 0 | 0.0002 | 0.0007 | 0.0008 | 0.0123 | 0 | 0 | 0.0068 | 0 | 0 | 0 | 0 | 0.0853 | 0.2391 | 0 | 0 | 0.0512 | 0.0764 | 0.0012 | 0.005 | 0 | 0 | 0 | 0.0002 | 0.0024 | 0.0065 | 0 | 0.0341
826 | 19.6229 | 0.5222 | 0 | 288.1572 | 128.7529 | 0.5885 | 0.1274 | 0.1276 | 0.02577 | 12.9106 | 2.5821 | 0.0401 | 0.0716 | 0.0073 | 0 | 0.6828 | 0.2043 | 0.7282 | 1 | 0.2926 | 0.8363 | 0.8371 | 0.8374 | 0.8369 | 0.9856 | 0.986 | 0.9859 | 0.9858 | 0.0176 | 0.1082 | 0.0282 | 0 | 0.0268 | 0 | 0 | 0.0002 | 0.0007 | 0.0008 | 0.0123 | 0 | 0 | 0.0068 | 0 | 0 | 0 | 0 | 0.0853 | 0.2392 | 0 | 0 | 0.0513 | 0.0764 | 0.0012 | 0.005 | 0 | 0 | 0 | 0.0002 | 0.0024 | 0.0065 | 0 | 0.0342
827 | 19.6319 | 0.5224 | 0 | 288.2531 | 128.7738 | 0.5886 | 0.1274 | 0.1276 | 0.0258 | 12.9107 | 2.5827 | 0.0402 | 0.0717 | 0.0073 | 0 | 0.6828 | 0.2043 | 0.7282 | 1 | 0.2925 | 0.8363 | 0.8371 | 0.8374 | 0.8369 | 0.9856 | 0.986 | 0.9859 | 0.9858 | 0.0176 | 0.1082 | 0.0281 | 0 | 0.0268 | 0 | 0 | 0.0002 | 0.0007 | 0.0008 | 0.0123 | 0 | 0 | 0.0068 | 0 | 0 | 0 | 0 | 0.0853 | 0.2393 | 0 | 0 | 0.0514 | 0.0764 | 0.0012 | 0.005 | 0 | 0 | 0 | 0.0002 | 0.0024 | 0.0065 | 0 | 0.0342
828 | 19.6409 | 0.5226 | 0 | 288.3538 | 128.7968 | 0.5889 | 0.1275 | 0.1277 | 0.02581 | 12.9109 | 2.5833 | 0.0402 | 0.0717 | 0.0073 | 0 | 0.6828 | 0.2042 | 0.7282 | 1 | 0.2924 | 0.8363 | 0.8371 | 0.8374 | 0.8369 | 0.9856 | 0.986 | 0.9859 | 0.9858 | 0.0175 | 0.1081 | 0.0281 | 0 | 0.0268 | 0 | 0 | 0.0002 | 0.0007 | 0.0008 | 0.0123 | 0 | 0 | 0.0068 | 0 | 0 | 0 | 0 | 0.0854 | 0.2394 | 0 | 0 | 0.0514 | 0.0764 | 0.0012 | 0.005 | 0 | 0 | 0 | 0.0002 | 0.0024 | 0.0065 | 0 | 0.0342
829 | 19.6499 | 0.523 | 0 | 288.5217 | 128.849 | 0.5891 | 0.1276 | 0.1278 | 0.02582 | 12.911 | 2.584 | 0.0402 | 0.0717 | 0.0073 | 0 | 0.6828 | 0.2042 | 0.7282 | 1 | 0.2922 | 0.8363 | 0.8371 | 0.8374 | 0.8369 | 0.9856 | 0.986 | 0.9859 | 0.9858 | 0.0175 | 0.1081 | 0.0281 | 0 | 0.0268 | 0 | 0 | 0.0002 | 0.0007 | 0.0008 | 0.0123 | 0 | 0 | 0.0068 | 0 | 0 | 0 | 0 | 0.0854 | 0.2396 | 0 | 0 | 0.0515 | 0.0764 | 0.0012 | 0.005 | 0 | 0 | 0 | 0.0002 | 0.0024 | 0.0065 | 0 | 0.0342
830 | 19.6589 | 0.5233 | 0 | 288.6764 | 128.8954 | 0.5893 | 0.1277 | 0.1278 | 0.02584 | 12.9111 | 2.5847 | 0.0402 | 0.0717 | 0.0073 | 0 | 0.6828 | 0.2042 | 0.7282 | 1 | 0.2921 | 0.8363 | 0.8371 | 0.8374 | 0.8369 | 0.9856 | 0.986 | 0.9859 | 0.9858 | 0.0175 | 0.108 | 0.028 | 0 | 0.0268 | 0 | 0 | 0.0002 | 0.0007 | 0.0008 | 0.0123 | 0 | 0 | 0.0068 | 0 | 0 | 0 | 0 | 0.0854 | 0.2397 | 0 | 0 | 0.0515 | 0.0764 | 0.0012 | 0.005 | 0 | 0 | 0 | 0.0002 | 0.0024 | 0.0065 | 0 | 0.0342
831 | 19.6679 | 0.5236 | 0 | 288.8202 | 128.9371 | 0.5894 | 0.1277 | 0.1279 | 0.02585 | 12.9112 | 2.5853 | 0.0402 | 0.0717 | 0.0073 | 0 | 0.6828 | 0.2042 | 0.7282 | 1 | 0.292 | 0.8363 | 0.8371 | 0.8374 | 0.8369 | 0.9856 | 0.986 | 0.9859 | 0.9858 | 0.0175 | 0.108 | 0.028 | 0 | 0.0268 | 0 | 0 | 0.0002 | 0.0007 | 0.0008 | 0.0123 | 0 | 0 | 0.0068 | 0 | 0 | 0 | 0 | 0.0855 | 0.2398 | 0 | 0 | 0.0516 | 0.0764 | 0.0012 | 0.0051 | 0 | 0 | 0 | 0.0002 | 0.0024 | 0.0065 | 0 | 0.0343
832 | 19.6768 | 0.5239 | 0 | 288.9582 | 128.9763 | 0.5896 | 0.1278 | 0.128 | 0.02586 | 12.9113 | 2.586 | 0.0402 | 0.0717 | 0.0073 | 0 | 0.6828 | 0.2042 | 0.7282 | 1 | 0.2919 | 0.8363 | 0.8371 | 0.8374 | 0.8369 | 0.9856 | 0.986 | 0.9859 | 0.9858 | 0.0174 | 0.108 | 0.028 | 0 | 0.0268 | 0 | 0 | 0.0002 | 0.0007 | 0.0008 | 0.0123 | 0 | 0 | 0.0068 | 0 | 0 | 0 | 0 | 0.0855 | 0.2399 | 0 | 0 | 0.0516 | 0.0764 | 0.0012 | 0.0051 | 0 | 0 | 0 | 0.0002 | 0.0024 | 0.0065 | 0 | 0.0343
833 | 19.6858 | 0.5241 | 0 | 289.0797 | 129.0083 | 0.5898 | 0.1279 | 0.1281 | 0.02587 | 12.9114 | 2.5865 | 0.0402 | 0.0718 | 0.0073 | 0 | 0.6828 | 0.2042 | 0.7282 | 1 | 0.2917 | 0.8363 | 0.8371 | 0.8374 | 0.8369 | 0.9856 | 0.986 | 0.9859 | 0.9858 | 0.0174 | 0.1079 | 0.028 | 0 | 0.0267 | 0 | 0 | 0.0002 | 0.0007 | 0.0008 | 0.0123 | 0 | 0 | 0.0068 | 0 | 0 | 0 | 0 | 0.0855 | 0.24 | 0 | 0 | 0.0517 | 0.0764 | 0.0012 | 0.0051 | 0 | 0 | 0 | 0.0002 | 0.0024 | 0.0065 | 0 | 0.0343
834 | 19.6948 | 0.5244 | 0 | 289.2246 | 129.0505 | 0.59 | 0.1279 | 0.1281 | 0.02588 | 12.9115 | 2.5871 | 0.0402 | 0.0718 | 0.0073 | 0 | 0.6828 | 0.2041 | 0.7282 | 1 | 0.2916 | 0.8363 | 0.8371 | 0.8374 | 0.8369 | 0.9856 | 0.986 | 0.9859 | 0.9858 | 0.0174 | 0.1079 | 0.0279 | 0 | 0.0267 | 0 | 0 | 0.0002 | 0.0007 | 0.0008 | 0.0123 | 0 | 0 | 0.0068 | 0 | 0 | 0 | 0 | 0.0855 | 0.2402 | 0 | 0 | 0.0517 | 0.0764 | 0.0012 | 0.0051 | 0 | 0 | 0 | 0.0002 | 0.0024 | 0.0065 | 0 | 0.0343
835 | 19.7038 | 0.5247 | 0 | 289.3532 | 129.0856 | 0.5902 | 0.128 | 0.1282 | 0.02589 | 12.9116 | 2.5878 | 0.0403 | 0.0718 | 0.0073 | 0 | 0.6827 | 0.2041 | 0.7281 | 1 | 0.2915 | 0.8363 | 0.8371 | 0.8374 | 0.8369 | 0.9856 | 0.986 | 0.9859 | 0.9858 | 0.0173 | 0.1079 | 0.0279 | 0 | 0.0267 | 0 | 0 | 0.0002 | 0.0007 | 0.0008 | 0.0123 | 0 | 0 | 0.0068 | 0 | 0 | 0 | 0 | 0.0856 | 0.2403 | 0 | 0 | 0.0518 | 0.0764 | 0.0013 | 0.0051 | 0 | 0 | 0 | 0.0002 | 0.0024 | 0.0065 | 0 | 0.0343
836 | 19.7128 | 0.5249 | 0 | 289.4544 | 129.1087 | 0.5904 | 0.1281 | 0.1283 | 0.02591 | 12.9117 | 2.5883 | 0.0403 | 0.0718 | 0.0073 | 0 | 0.6827 | 0.2041 | 0.7281 | 1 | 0.2914 | 0.8363 | 0.8371 | 0.8374 | 0.8369 | 0.9856 | 0.986 | 0.9859 | 0.9858 | 0.0173 | 0.1078 | 0.0279 | 0 | 0.0267 | 0 | 0 | 0.0002 | 0.0007 | 0.0008 | 0.0123 | 0 | 0 | 0.0068 | 0 | 0 | 0 | 0 | 0.0856 | 0.2404 | 0 | 0 | 0.0518 | 0.0764 | 0.0013 | 0.0051 | 0 | 0 | 0 | 0.0002 | 0.0024 | 0.0066 | 0 | 0.0343
837 | 19.7218 | 0.5252 | 0 | 289.5912 | 129.1473 | 0.5906 | 0.1281 | 0.1283 | 0.02592 | 12.9118 | 2.5889 | 0.0403 | 0.0718 | 0.0073 | 0 | 0.6827 | 0.2041 | 0.7281 | 1 | 0.2913 | 0.8363 | 0.8371 | 0.8374 | 0.8369 | 0.9856 | 0.986 | 0.9859 | 0.9858 | 0.0173 | 0.1078 | 0.0278 | 0 | 0.0267 | 0 | 0 | 0.0002 | 0.0007 | 0.0008 | 0.0123 | 0 | 0 | 0.0068 | 0 | 0 | 0 | 0 | 0.0856 | 0.2405 | 0 | 0 | 0.0519 | 0.0764 | 0.0013 | 0.0051 | 0 | 0 | 0 | 0.0002 | 0.0024 | 0.0066 | 0 | 0.0343
838 | 19.7308 | 0.5254 | 0 | 289.7121 | 129.179 | 0.5907 | 0.1282 | 0.1284 | 0.02593 | 12.9119 | 2.5895 | 0.0403 | 0.0718 | 0.0073 | 0 | 0.6827 | 0.2041 | 0.7281 | 1 | 0.2912 | 0.8363 | 0.8371 | 0.8374 | 0.8369 | 0.9856 | 0.986 | 0.9859 | 0.9858 | 0.0172 | 0.1077 | 0.0278 | 0 | 0.0267 | 0 | 0 | 0.0002 | 0.0007 | 0.0008 | 0.0123 | 0 | 0 | 0.0068 | 0 | 0 | 0 | 0 | 0.0856 | 0.2406 | 0 | 0 | 0.0519 | 0.0764 | 0.0013 | 0.0051 | 0 | 0 | 0 | 0.0002 | 0.0024 | 0.0066 | 0 | 0.0344
839 | 19.7398 | 0.5257 | 0 | 289.8494 | 129.2178 | 0.5909 | 0.1283 | 0.1284 | 0.02594 | 12.912 | 2.5901 | 0.0403 | 0.0719 | 0.0073 | 0 | 0.6827 | 0.2041 | 0.7281 | 1 | 0.291 | 0.8363 | 0.8371 | 0.8374 | 0.8369 | 0.9856 | 0.986 | 0.9859 | 0.9858 | 0.0172 | 0.1077 | 0.0278 | 0 | 0.0267 | 0 | 0 | 0.0002 | 0.0007 | 0.0008 | 0.0123 | 0 | 0 | 0.0068 | 0 | 0 | 0 | 0 | 0.0857 | 0.2407 | 0 | 0 | 0.0519 | 0.0764 | 0.0013 | 0.0051 | 0 | 0 | 0 | 0.0002 | 0.0024 | 0.0066 | 0 | 0.0344
840 | 19.7488 | 0.5259 | 0 | 289.9682 | 129.2486 | 0.5911 | 0.1283 | 0.1285 | 0.02595 | 12.9121 | 2.5906 | 0.0403 | 0.0719 | 0.0073 | 0 | 0.6827 | 0.2041 | 0.7281 | 1 | 0.2909 | 0.8363 | 0.8371 | 0.8374 | 0.8369 | 0.9856 | 0.986 | 0.9859 | 0.9858 | 0.0172 | 0.1077 | 0.0278 | 0 | 0.0267 | 0 | 0 | 0.0002 | 0.0007 | 0.0008 | 0.0123 | 0 | 0 | 0.0068 | 0 | 0 | 0 | 0 | 0.0857 | 0.2408 | 0 | 0 | 0.052 | 0.0764 | 0.0013 | 0.0051 | 0 | 0 | 0 | 0.0002 | 0.0024 | 0.0066 | 0 | 0.0344
841 | 19.7578 | 0.5262 | 0 | 290.1007 | 129.2853 | 0.5912 | 0.1284 | 0.1286 | 0.02596 | 12.9122 | 2.5912 | 0.0403 | 0.0719 | 0.0073 | 0 | 0.6827 | 0.2041 | 0.7281 | 1 | 0.2908 | 0.8363 | 0.8371 | 0.8374 | 0.8369 | 0.9856 | 0.986 | 0.9859 | 0.9858 | 0.0172 | 0.1076 | 0.0277 | 0 | 0.0267 | 0 | 0 | 0.0002 | 0.0007 | 0.0008 | 0.0123 | 0 | 0 | 0.0068 | 0 | 0 | 0 | 0 | 0.0857 | 0.2409 | 0 | 0 | 0.052 | 0.0764 | 0.0013 | 0.0051 | 0 | 0 | 0 | 0.0002 | 0.0024 | 0.0066 | 0 | 0.0344
842 | 19.7667 | 0.5265 | 0 | 290.2422 | 129.3259 | 0.5915 | 0.1284 | 0.1286 | 0.02598 | 12.9123 | 2.5919 | 0.0403 | 0.0719 | 0.0073 | 0 | 0.6827 | 0.204 | 0.7281 | 1 | 0.2907 | 0.8363 | 0.8371 | 0.8374 | 0.8369 | 0.9856 | 0.986 | 0.9859 | 0.9858 | 0.0171 | 0.1076 | 0.0277 | 0 | 0.0267 | 0 | 0 | 0.0002 | 0.0007 | 0.0008 | 0.0123 | 0 | 0 | 0.0068 | 0 | 0 | 0 | 0 | 0.0858 | 0.2411 | 0 | 0 | 0.0521 | 0.0764 | 0.0013 | 0.0051 | 0 | 0 | 0 | 0.0002 | 0.0024 | 0.0066 | 0 | 0.0344
843 | 19.7757 | 0.5268 | 0 | 290.4176 | 129.3813 | 0.5917 | 0.1285 | 0.1287 | 0.026 | 12.9125 | 2.5926 | 0.0404 | 0.0719 | 0.0073 | 0 | 0.6826 | 0.204 | 0.7281 | 1 | 0.2906 | 0.8363 | 0.8371 | 0.8374 | 0.8369 | 0.9856 | 0.986 | 0.9859 | 0.9858 | 0.0171 | 0.1075 | 0.0276 | 0 | 0.0267 | 0 | 0 | 0.0002 | 0.0007 | 0.0008 | 0.0123 | 0 | 0 | 0.0068 | 0 | 0 | 0 | 0 | 0.0858 | 0.2412 | 0 | 0 | 0.0521 | 0.0764 | 0.0013 | 0.0051 | 0 | 0 | 0 | 0.0002 | 0.0024 | 0.0066 | 0 | 0.0344
844 | 19.7847 | 0.5271 | 0 | 290.5873 | 129.4341 | 0.5918 | 0.1286 | 0.1288 | 0.02602 | 12.9126 | 2.5933 | 0.0404 | 0.0719 | 0.0073 | 0 | 0.6826 | 0.204 | 0.7281 | 1 | 0.2904 | 0.8363 | 0.8371 | 0.8374 | 0.8369 | 0.9856 | 0.986 | 0.9859 | 0.9858 | 0.0171 | 0.1075 | 0.0276 | 0 | 0.0267 | 0 | 0 | 0.0002 | 0.0007 | 0.0008 | 0.0123 | 0 | 0 | 0.0068 | 0 | 0 | 0 | 0 | 0.0858 | 0.2413 | 0 | 0 | 0.0522 | 0.0764 | 0.0013 | 0.0051 | 0 | 0 | 0 | 0.0002 | 0.0024 | 0.0066 | 0 | 0.0345
845 | 19.7937 | 0.5274 | 0 | 290.687 | 129.4566 | 0.592 | 0.1287 | 0.1289 | 0.02603 | 12.9127 | 2.5938 | 0.0404 | 0.072 | 0.0073 | 0 | 0.6826 | 0.204 | 0.7281 | 1 | 0.2903 | 0.8363 | 0.8371 | 0.8374 | 0.8369 | 0.9856 | 0.986 | 0.9859 | 0.9858 | 0.017 | 0.1075 | 0.0276 | 0 | 0.0267 | 0 | 0 | 0.0002 | 0.0007 | 0.0008 | 0.0123 | 0 | 0 | 0.0068 | 0 | 0 | 0 | 0 | 0.0858 | 0.2414 | 0 | 0 | 0.0523 | 0.0764 | 0.0013 | 0.0051 | 0 | 0 | 0 | 0.0002 | 0.0024 | 0.0066 | 0 | 0.0345
846 | 19.8027 | 0.5276 | 0 | 290.8024 | 129.4858 | 0.5922 | 0.1287 | 0.1289 | 0.02604 | 12.9128 | 2.5944 | 0.0404 | 0.072 | 0.0073 | 0 | 0.6826 | 0.204 | 0.7281 | 1 | 0.2902 | 0.8363 | 0.8371 | 0.8374 | 0.8369 | 0.9856 | 0.986 | 0.9859 | 0.9858 | 0.017 | 0.1074 | 0.0276 | 0 | 0.0267 | 0 | 0 | 0.0002 | 0.0007 | 0.0008 | 0.0123 | 0 | 0 | 0.0068 | 0 | 0 | 0 | 0 | 0.0858 | 0.2415 | 0 | 0 | 0.0523 | 0.0764 | 0.0013 | 0.0051 | 0 | 0 | 0 | 0.0002 | 0.0024 | 0.0066 | 0 | 0.0345
847 | 19.8117 | 0.5279 | 0 | 290.923 | 129.5173 | 0.5924 | 0.1288 | 0.129 | 0.02605 | 12.9129 | 2.595 | 0.0404 | 0.072 | 0.0073 | 0 | 0.6826 | 0.204 | 0.7281 | 1 | 0.2901 | 0.8363 | 0.8371 | 0.8374 | 0.8369 | 0.9856 | 0.986 | 0.9859 | 0.9858 | 0.017 | 0.1074 | 0.0275 | 0 | 0.0267 | 0 | 0 | 0.0002 | 0.0007 | 0.0008 | 0.0123 | 0 | 0 | 0.0068 | 0 | 0 | 0 | 0 | 0.0859 | 0.2416 | 0 | 0 | 0.0523 | 0.0764 | 0.0013 | 0.0051 | 0 | 0 | 0 | 0.0002 | 0.0024 | 0.0066 | 0 | 0.0345
848 | 19.8207 | 0.5281 | 0 | 291.0579 | 129.5551 | 0.5925 | 0.1289 | 0.1291 | 0.02607 | 12.913 | 2.5956 | 0.0404 | 0.072 | 0.0073 | 0 | 0.6826 | 0.2039 | 0.728 | 1 | 0.29 | 0.8363 | 0.8371 | 0.8374 | 0.8369 | 0.9856 | 0.986 | 0.9859 | 0.9858 | 0.017 | 0.1073 | 0.0275 | 0 | 0.0267 | 0 | 0 | 0.0002 | 0.0007 | 0.0008 | 0.0123 | 0 | 0 | 0.0068 | 0 | 0 | 0 | 0 | 0.0859 | 0.2418 | 0 | 0 | 0.0524 | 0.0764 | 0.0013 | 0.0051 | 0 | 0 | 0 | 0.0002 | 0.0024 | 0.0066 | 0 | 0.0345
849 | 19.8297 | 0.5284 | 0 | 291.1838 | 129.5888 | 0.5927 | 0.1289 | 0.1291 | 0.02608 | 12.9131 | 2.5962 | 0.0404 | 0.072 | 0.0073 | 0 | 0.6826 | 0.2039 | 0.728 | 1 | 0.2898 | 0.8363 | 0.8371 | 0.8374 | 0.8369 | 0.9856 | 0.986 | 0.9859 | 0.9858 | 0.0169 | 0.1073 | 0.0275 | 0 | 0.0266 | 0 | 0 | 0.0002 | 0.0007 | 0.0008 | 0.0123 | 0 | 0 | 0.0068 | 0 | 0 | 0 | 0 | 0.0859 | 0.2419 | 0 | 0 | 0.0524 | 0.0764 | 0.0013 | 0.0051 | 0 | 0 | 0 | 0.0002 | 0.0024 | 0.0067 | 0 | 0.0346
850 | 19.8387 | 0.5287 | 0 | 291.3638 | 129.6461 | 0.5929 | 0.129 | 0.1292 | 0.02609 | 12.9132 | 2.5969 | 0.0404 | 0.072 | 0.0072 | 0 | 0.6826 | 0.2039 | 0.728 | 1 | 0.2897 | 0.8363 | 0.8371 | 0.8374 | 0.8369 | 0.9856 | 0.986 | 0.9859 | 0.9858 | 0.0169 | 0.1072 | 0.0274 | 0 | 0.0266 | 0 | 0 | 0.0002 | 0.0007 | 0.0008 | 0.0123 | 0 | 0 | 0.0068 | 0 | 0 | 0 | 0 | 0.086 | 0.242 | 0 | 0 | 0.0525 | 0.0764 | 0.0013 | 0.0051 | 0 | 0 | 0 | 0.0002 | 0.0024 | 0.0067 | 0 | 0.0346
851 | 19.8477 | 0.529 | 0 | 291.5043 | 129.6863 | 0.5932 | 0.1291 | 0.1293 | 0.02611 | 12.9133 | 2.5977 | 0.0405 | 0.0721 | 0.0072 | 0 | 0.6826 | 0.2039 | 0.728 | 1 | 0.2896 | 0.8363 | 0.8371 | 0.8374 | 0.8369 | 0.9856 | 0.986 | 0.9859 | 0.9858 | 0.0169 | 0.1072 | 0.0274 | 0 | 0.0266 | 0 | 0 | 0.0002 | 0.0007 | 0.0008 | 0.0123 | 0 | 0 | 0.0068 | 0 | 0 | 0 | 0 | 0.086 | 0.2421 | 0 | 0 | 0.0526 | 0.0764 | 0.0013 | 0.0051 | 0 | 0 | 0 | 0.0002 | 0.0024 | 0.0067 | 0 | 0.0346
852 | 19.8567 | 0.5294 | 0 | 291.6643 | 129.7349 | 0.5933 | 0.1292 | 0.1294 | 0.02612 | 12.9135 | 2.5984 | 0.0405 | 0.0721 | 0.0072 | 0 | 0.6825 | 0.2039 | 0.728 | 1 | 0.2894 | 0.8363 | 0.8371 | 0.8374 | 0.8369 | 0.9856 | 0.986 | 0.9859 | 0.9858 | 0.0169 | 0.1072 | 0.0274 | 0 | 0.0266 | 0 | 0 | 0.0002 | 0.0007 | 0.0008 | 0.0123 | 0 | 0 | 0.0068 | 0 | 0 | 0 | 0 | 0.086 | 0.2423 | 0 | 0 | 0.0526 | 0.0764 | 0.0013 | 0.0051 | 0 | 0 | 0 | 0.0002 | 0.0024 | 0.0067 | 0 | 0.0346
853 | 19.8657 | 0.5296 | 0 | 291.7796 | 129.764 | 0.5935 | 0.1292 | 0.1294 | 0.02613 | 12.9135 | 2.5989 | 0.0405 | 0.0721 | 0.0072 | 0 | 0.6825 | 0.2039 | 0.728 | 1 | 0.2893 | 0.8363 | 0.8371 | 0.8374 | 0.8369 | 0.9856 | 0.986 | 0.9859 | 0.9858 | 0.0168 | 0.1071 | 0.0273 | 0 | 0.0266 | 0 | 0 | 0.0002 | 0.0007 | 0.0008 | 0.0123 | 0 | 0 | 0.0068 | 0 | 0 | 0 | 0 | 0.086 | 0.2424 | 0 | 0 | 0.0527 | 0.0764 | 0.0013 | 0.0051 | 0 | 0 | 0 | 0.0002 | 0.0024 | 0.0067 | 0 | 0.0346
854 | 19.8747 | 0.5298 | 0 | 291.9117 | 129.8005 | 0.5937 | 0.1293 | 0.1295 | 0.02614 | 12.9136 | 2.5995 | 0.0405 | 0.0721 | 0.0072 | 0 | 0.6825 | 0.2038 | 0.728 | 1 | 0.2892 | 0.8363 | 0.8371 | 0.8374 | 0.8369 | 0.9856 | 0.986 | 0.9859 | 0.9858 | 0.0168 | 0.1071 | 0.0273 | 0 | 0.0266 | 0 | 0 | 0.0002 | 0.0007 | 0.0008 | 0.0123 | 0 | 0 | 0.0068 | 0 | 0 | 0 | 0 | 0.0861 | 0.2425 | 0 | 0 | 0.0527 | 0.0764 | 0.0013 | 0.0051 | 0 | 0 | 0 | 0.0002 | 0.0024 | 0.0067 | 0 | 0.0346
855 | 19.8837 | 0.5301 | 0 | 292.0642 | 129.8459 | 0.5939 | 0.1294 | 0.1296 | 0.02616 | 12.9138 | 2.6002 | 0.0405 | 0.0721 | 0.0072 | 0 | 0.6825 | 0.2038 | 0.728 | 1 | 0.2891 | 0.8363 | 0.8371 | 0.8374 | 0.8369 | 0.9856 | 0.986 | 0.9859 | 0.9858 | 0.0168 | 0.107 | 0.0273 | 0 | 0.0266 | 0 | 0 | 0.0002 | 0.0007 | 0.0008 | 0.0123 | 0 | 0 | 0.0068 | 0 | 0 | 0 | 0 | 0.0861 | 0.2426 | 0 | 0 | 0.0528 | 0.0764 | 0.0013 | 0.0051 | 0 | 0 | 0 | 0.0002 | 0.0024 | 0.0067 | 0 | 0.0347
856 | 19.8927 | 0.5304 | 0 | 292.1921 | 129.8804 | 0.5941 | 0.1294 | 0.1296 | 0.02617 | 12.9139 | 2.6008 | 0.0405 | 0.0721 | 0.0072 | 0 | 0.6825 | 0.2038 | 0.728 | 1 | 0.289 | 0.8363 | 0.8371 | 0.8374 | 0.8369 | 0.9856 | 0.986 | 0.9859 | 0.9858 | 0.0167 | 0.107 | 0.0272 | 0 | 0.0266 | 0 | 0 | 0.0002 | 0.0007 | 0.0008 | 0.0123 | 0 | 0 | 0.0068 | 0 | 0 | 0 | 0 | 0.0861 | 0.2427 | 0 | 0 | 0.0528 | 0.0764 | 0.0013 | 0.0051 | 0 | 0 | 0 | 0.0002 | 0.0024 | 0.0067 | 0 | 0.0347
857 | 19.9017 | 0.5307 | 0 | 292.3296 | 129.9193 | 0.5943 | 0.1295 | 0.1297 | 0.02618 | 12.914 | 2.6014 | 0.0405 | 0.0722 | 0.0072 | 0 | 0.6825 | 0.2038 | 0.728 | 1 | 0.2888 | 0.8363 | 0.8371 | 0.8374 | 0.8369 | 0.9856 | 0.986 | 0.9859 | 0.9858 | 0.0167 | 0.1069 | 0.0272 | 0 | 0.0266 | 0 | 0 | 0.0002 | 0.0007 | 0.0008 | 0.0123 | 0 | 0 | 0.0068 | 0 | 0 | 0 | 0 | 0.0862 | 0.2428 | 0 | 0 | 0.0529 | 0.0764 | 0.0013 | 0.0051 | 0 | 0 | 0 | 0.0002 | 0.0024 | 0.0067 | 0 | 0.0347
858 | 19.9107 | 0.531 | 0 | 292.476 | 129.9619 | 0.5945 | 0.1296 | 0.1298 | 0.0262 | 12.9141 | 2.6022 | 0.0405 | 0.0722 | 0.0072 | 0 | 0.6825 | 0.2038 | 0.728 | 1 | 0.2887 | 0.8363 | 0.8371 | 0.8374 | 0.8369 | 0.9856 | 0.986 | 0.9859 | 0.9858 | 0.0167 | 0.1069 | 0.0272 | 0 | 0.0266 | 0 | 0 | 0.0002 | 0.0007 | 0.0008 | 0.0123 | 0 | 0 | 0.0068 | 0 | 0 | 0 | 0 | 0.0862 | 0.243 | 0 | 0 | 0.053 | 0.0764 | 0.0013 | 0.0051 | 0 | 0 | 0 | 0.0002 | 0.0024 | 0.0068 | 0 | 0.0347
859 | 19.9197 | 0.5313 | 0 | 292.634 | 130.0096 | 0.5947 | 0.1297 | 0.1299 | 0.02621 | 12.9142 | 2.6029 | 0.0406 | 0.0722 | 0.0072 | 0 | 0.6825 | 0.2038 | 0.7279 | 1 | 0.2885 | 0.8363 | 0.8371 | 0.8374 | 0.8369 | 0.9856 | 0.986 | 0.9859 | 0.9858 | 0.0167 | 0.1068 | 0.0271 | 0 | 0.0266 | 0 | 0 | 0.0002 | 0.0007 | 0.0008 | 0.0123 | 0 | 0 | 0.0068 | 0 | 0 | 0 | 0 | 0.0862 | 0.2431 | 0 | 0 | 0.053 | 0.0764 | 0.0013 | 0.0051 | 0 | 0 | 0 | 0.0002 | 0.0024 | 0.0068 | 0 | 0.0347
860 | 19.9287 | 0.5316 | 0 | 292.7715 | 130.0484 | 0.5949 | 0.1297 | 0.1299 | 0.02622 | 12.9143 | 2.6035 | 0.0406 | 0.0722 | 0.0072 | 0 | 0.6824 | 0.2037 | 0.7279 | 1 | 0.2884 | 0.8363 | 0.8371 | 0.8374 | 0.8369 | 0.9856 | 0.986 | 0.9859 | 0.9858 | 0.0166 | 0.1068 | 0.0271 | 0 | 0.0266 | 0 | 0 | 0.0002 | 0.0007 | 0.0008 | 0.0123 | 0 | 0 | 0.0068 | 0 | 0 | 0 | 0 | 0.0863 | 0.2432 | 0 | 0 | 0.053 | 0.0764 | 0.0013 | 0.0051 | 0 | 0 | 0 | 0.0002 | 0.0024 | 0.0068 | 0 | 0.0348
861 | 19.9377 | 0.5319 | 0 | 292.9113 | 130.0882 | 0.5951 | 0.1298 | 0.13 | 0.02623 | 12.9144 | 2.6042 | 0.0406 | 0.0722 | 0.0072 | 0 | 0.6824 | 0.2037 | 0.7279 | 1 | 0.2883 | 0.8363 | 0.8371 | 0.8374 | 0.8369 | 0.9856 | 0.986 | 0.9859 | 0.9858 | 0.0166 | 0.1068 | 0.0271 | 0 | 0.0266 | 0 | 0 | 0.0002 | 0.0007 | 0.0008 | 0.0123 | 0 | 0 | 0.0068 | 0 | 0 | 0 | 0 | 0.0863 | 0.2434 | 0 | 0 | 0.0531 | 0.0764 | 0.0013 | 0.0052 | 0 | 0 | 0 | 0.0002 | 0.0024 | 0.0068 | 0 | 0.0348
862 | 19.9467 | 0.5322 | 0 | 293.0427 | 130.1243 | 0.5953 | 0.1299 | 0.1301 | 0.02624 | 12.9145 | 2.6047 | 0.0406 | 0.0722 | 0.0072 | 0 | 0.6824 | 0.2037 | 0.7279 | 1 | 0.2882 | 0.8363 | 0.8371 | 0.8374 | 0.8369 | 0.9856 | 0.986 | 0.9859 | 0.9858 | 0.0166 | 0.1067 | 0.027 | 0 | 0.0266 | 0 | 0 | 0.0002 | 0.0007 | 0.0008 | 0.0123 | 0 | 0 | 0.0068 | 0 | 0 | 0 | 0 | 0.0863 | 0.2435 | 0 | 0 | 0.0532 | 0.0764 | 0.0013 | 0.0052 | 0 | 0 | 0 | 0.0002 | 0.0024 | 0.0068 | 0 | 0.0348
863 | 19.9557 | 0.5324 | 0 | 293.1816 | 130.1637 | 0.5954 | 0.1299 | 0.1301 | 0.02626 | 12.9146 | 2.6053 | 0.0406 | 0.0723 | 0.0072 | 0 | 0.6824 | 0.2037 | 0.7279 | 1 | 0.2881 | 0.8363 | 0.8371 | 0.8374 | 0.8369 | 0.9856 | 0.986 | 0.9859 | 0.9858 | 0.0165 | 0.1067 | 0.027 | 0 | 0.0265 | 0 | 0 | 0.0002 | 0.0007 | 0.0008 | 0.0123 | 0 | 0 | 0.0068 | 0 | 0 | 0 | 0 | 0.0863 | 0.2436 | 0 | 0 | 0.0532 | 0.0764 | 0.0013 | 0.0052 | 0 | 0 | 0 | 0.0002 | 0.0024 | 0.0068 | 0 | 0.0348
864 | 19.9647 | 0.5327 | 0 | 293.308 | 130.1976 | 0.5956 | 0.13 | 0.1302 | 0.02627 | 12.9148 | 2.6059 | 0.0406 | 0.0723 | 0.0072 | 0 | 0.6824 | 0.2037 | 0.7279 | 1 | 0.288 | 0.8363 | 0.8371 | 0.8374 | 0.8369 | 0.9856 | 0.986 | 0.9859 | 0.9858 | 0.0165 | 0.1067 | 0.027 | 0 | 0.0265 | 0 | 0 | 0.0002 | 0.0007 | 0.0008 | 0.0123 | 0 | 0 | 0.0068 | 0 | 0 | 0 | 0 | 0.0863 | 0.2437 | 0 | 0 | 0.0533 | 0.0764 | 0.0013 | 0.0052 | 0 | 0 | 0 | 0.0002 | 0.0024 | 0.0068 | 0 | 0.0348
865 | 19.9737 | 0.533 | 0 | 293.4606 | 130.2429 | 0.5958 | 0.1301 | 0.1303 | 0.02628 | 12.9149 | 2.6066 | 0.0406 | 0.0723 | 0.0072 | 0 | 0.6824 | 0.2037 | 0.7279 | 1 | 0.2878 | 0.8363 | 0.8371 | 0.8374 | 0.8369 | 0.9856 | 0.986 | 0.9859 | 0.9858 | 0.0165 | 0.1066 | 0.0269 | 0 | 0.0265 | 0 | 0 | 0.0002 | 0.0007 | 0.0008 | 0.0123 | 0 | 0 | 0.0068 | 0 | 0 | 0 | 0 | 0.0864 | 0.2438 | 0 | 0 | 0.0533 | 0.0764 | 0.0013 | 0.0052 | 0 | 0 | 0 | 0.0002 | 0.0024 | 0.0068 | 0 | 0.0348
866 | 19.9827 | 0.5333 | 0 | 293.6219 | 130.2921 | 0.596 | 0.1302 | 0.1304 | 0.02629 | 12.915 | 2.6072 | 0.0406 | 0.0723 | 0.0072 | 0 | 0.6824 | 0.2037 | 0.7279 | 1 | 0.2877 | 0.8363 | 0.8371 | 0.8374 | 0.8369 | 0.9856 | 0.986 | 0.9859 | 0.9858 | 0.0165 | 0.1066 | 0.0269 | 0 | 0.0265 | 0 | 0 | 0.0002 | 0.0007 | 0.0008 | 0.0123 | 0 | 0 | 0.0068 | 0 | 0 | 0 | 0 | 0.0864 | 0.2439 | 0 | 0 | 0.0534 | 0.0764 | 0.0013 | 0.0052 | 0 | 0 | 0 | 0.0002 | 0.0024 | 0.0068 | 0 | 0.0348
867 | 19.9916 | 0.5335 | 0 | 293.752 | 130.3275 | 0.5962 | 0.1302 | 0.1304 | 0.02631 | 12.9151 | 2.6079 | 0.0407 | 0.0723 | 0.0072 | 0 | 0.6824 | 0.2036 | 0.7279 | 1 | 0.2876 | 0.8363 | 0.8371 | 0.8374 | 0.8369 | 0.9856 | 0.986 | 0.9859 | 0.9858 | 0.0164 | 0.1065 | 0.0269 | 0 | 0.0265 | 0 | 0 | 0.0002 | 0.0007 | 0.0008 | 0.0123 | 0 | 0 | 0.0068 | 0 | 0 | 0 | 0 | 0.0864 | 0.244 | 0 | 0 | 0.0534 | 0.0764 | 0.0014 | 0.0052 | 0 | 0 | 0 | 0.0002 | 0.0024 | 0.0068 | 0 | 0.0349
868 | 20.0006 | 0.5338 | 0 | 293.8811 | 130.3626 | 0.5964 | 0.1303 | 0.1305 | 0.02632 | 12.9152 | 2.6084 | 0.0407 | 0.0723 | 0.0072 | 0 | 0.6824 | 0.2036 | 0.7279 | 1 | 0.2875 | 0.8363 | 0.8371 | 0.8374 | 0.8369 | 0.9856 | 0.986 | 0.9859 | 0.9858 | 0.0164 | 0.1065 | 0.0269 | 0 | 0.0265 | 0 | 0 | 0.0002 | 0.0007 | 0.0008 | 0.0123 | 0 | 0 | 0.0068 | 0 | 0 | 0 | 0 | 0.0864 | 0.2441 | 0 | 0 | 0.0535 | 0.0764 | 0.0014 | 0.0052 | 0 | 0 | 0 | 0.0002 | 0.0024 | 0.0068 | 0 | 0.0349
869 | 20.0096 | 0.534 | 0 | 293.9941 | 130.3907 | 0.5965 | 0.1304 | 0.1306 | 0.02634 | 12.9153 | 2.609 | 0.0407 | 0.0724 | 0.0072 | 0 | 0.6823 | 0.2036 | 0.7279 | 1 | 0.2874 | 0.8363 | 0.8371 | 0.8374 | 0.8369 | 0.9856 | 0.986 | 0.9859 | 0.9858 | 0.0164 | 0.1065 | 0.0268 | 0 | 0.0265 | 0 | 0 | 0.0002 | 0.0007 | 0.0008 | 0.0123 | 0 | 0 | 0.0068 | 0 | 0 | 0 | 0 | 0.0865 | 0.2442 | 0 | 0 | 0.0535 | 0.0764 | 0.0014 | 0.0052 | 0 | 0 | 0 | 0.0002 | 0.0024 | 0.0068 | 0 | 0.0349
870 | 20.0186 | 0.5343 | 0 | 294.1154 | 130.4223 | 0.5967 | 0.1304 | 0.1306 | 0.02635 | 12.9154 | 2.6095 | 0.0407 | 0.0724 | 0.0072 | 0 | 0.6823 | 0.2036 | 0.7279 | 1 | 0.2873 | 0.8363 | 0.8371 | 0.8374 | 0.8369 | 0.9856 | 0.986 | 0.9859 | 0.9858 | 0.0164 | 0.1064 | 0.0268 | 0 | 0.0265 | 0 | 0 | 0.0002 | 0.0007 | 0.0008 | 0.0123 | 0 | 0 | 0.0068 | 0 | 0 | 0 | 0 | 0.0865 | 0.2443 | 0 | 0 | 0.0536 | 0.0764 | 0.0014 | 0.0052 | 0 | 0 | 0 | 0.0002 | 0.0024 | 0.0069 | 0 | 0.0349
871 | 20.0276 | 0.5345 | 0 | 294.2289 | 130.4506 | 0.5969 | 0.1305 | 0.1307 | 0.02636 | 12.9155 | 2.6101 | 0.0407 | 0.0724 | 0.0072 | 0 | 0.6823 | 0.2036 | 0.7279 | 1 | 0.2872 | 0.8363 | 0.8371 | 0.8374 | 0.8369 | 0.9856 | 0.986 | 0.9859 | 0.9858 | 0.0163 | 0.1064 | 0.0268 | 0 | 0.0265 | 0 | 0 | 0.0002 | 0.0007 | 0.0008 | 0.0123 | 0 | 0 | 0.0068 | 0 | 0 | 0 | 0 | 0.0865 | 0.2444 | 0 | 0 | 0.0536 | 0.0764 | 0.0014 | 0.0052 | 0 | 0 | 0 | 0.0002 | 0.0024 | 0.0069 | 0 | 0.0349
872 | 20.0366 | 0.5348 | 0 | 294.3808 | 130.4956 | 0.5971 | 0.1305 | 0.1307 | 0.02637 | 12.9156 | 2.6107 | 0.0407 | 0.0724 | 0.0072 | 0 | 0.6823 | 0.2036 | 0.7278 | 1 | 0.287 | 0.8363 | 0.8371 | 0.8374 | 0.8369 | 0.9856 | 0.986 | 0.9859 | 0.9858 | 0.0163 | 0.1063 | 0.0267 | 0 | 0.0265 | 0 | 0 | 0.0002 | 0.0007 | 0.0007 | 0.0123 | 0 | 0 | 0.0068 | 0 | 0 | 0 | 0 | 0.0865 | 0.2446 | 0 | 0 | 0.0537 | 0.0764 | 0.0014 | 0.0052 | 0 | 0 | 0 | 0.0002 | 0.0024 | 0.0069 | 0 | 0.0349
873 | 20.0456 | 0.5351 | 0 | 294.5173 | 130.5339 | 0.5972 | 0.1306 | 0.1308 | 0.02639 | 12.9157 | 2.6113 | 0.0407 | 0.0724 | 0.0072 | 0 | 0.6823 | 0.2036 | 0.7278 | 1 | 0.2869 | 0.8363 | 0.8371 | 0.8374 | 0.8369 | 0.9856 | 0.986 | 0.9859 | 0.9858 | 0.0163 | 0.1063 | 0.0267 | 0 | 0.0265 | 0 | 0 | 0.0002 | 0.0007 | 0.0007 | 0.0123 | 0 | 0 | 0.0068 | 0 | 0 | 0 | 0 | 0.0866 | 0.2447 | 0 | 0 | 0.0537 | 0.0764 | 0.0014 | 0.0052 | 0 | 0 | 0 | 0.0002 | 0.0024 | 0.0069 | 0 | 0.035
874 | 20.0546 | 0.5353 | 0 | 294.6442 | 130.5679 | 0.5974 | 0.1307 | 0.1309 | 0.0264 | 12.9158 | 2.6119 | 0.0407 | 0.0724 | 0.0072 | 0 | 0.6823 | 0.2035 | 0.7278 | 1 | 0.2868 | 0.8363 | 0.8371 | 0.8374 | 0.8369 | 0.9856 | 0.986 | 0.9859 | 0.9858 | 0.0163 | 0.1062 | 0.0267 | 0 | 0.0265 | 0 | 0 | 0.0002 | 0.0007 | 0.0007 | 0.0123 | 0 | 0 | 0.0068 | 0 | 0 | 0 | 0 | 0.0866 | 0.2448 | 0 | 0 | 0.0538 | 0.0764 | 0.0014 | 0.0052 | 0 | 0 | 0 | 0.0001 | 0.0024 | 0.0069 | 0 | 0.035
875 | 20.0636 | 0.5356 | 0 | 294.7916 | 130.611 | 0.5976 | 0.1308 | 0.131 | 0.02641 | 12.9159 | 2.6126 | 0.0408 | 0.0725 | 0.0072 | 0 | 0.6823 | 0.2035 | 0.7278 | 1 | 0.2867 | 0.8363 | 0.8371 | 0.8374 | 0.8369 | 0.9856 | 0.986 | 0.9859 | 0.9858 | 0.0162 | 0.1062 | 0.0266 | 0 | 0.0265 | 0 | 0 | 0.0002 | 0.0007 | 0.0007 | 0.0123 | 0 | 0 | 0.0068 | 0 | 0 | 0 | 0 | 0.0866 | 0.2449 | 0 | 0 | 0.0538 | 0.0764 | 0.0014 | 0.0052 | 0 | 0 | 0 | 0.0001 | 0.0024 | 0.0069 | 0 | 0.035
876 | 20.0726 | 0.5359 | 0 | 294.9143 | 130.6432 | 0.5978 | 0.1308 | 0.131 | 0.02643 | 12.916 | 2.6132 | 0.0408 | 0.0725 | 0.0072 | 0 | 0.6823 | 0.2035 | 0.7278 | 1 | 0.2865 | 0.8363 | 0.8371 | 0.8374 | 0.8369 | 0.9856 | 0.986 | 0.9859 | 0.9858 | 0.0162 | 0.1062 | 0.0266 | 0 | 0.0265 | 0 | 0 | 0.0002 | 0.0007 | 0.0007 | 0.0123 | 0 | 0 | 0.0068 | 0 | 0 | 0 | 0 | 0.0867 | 0.2451 | 0 | 0 | 0.0539 | 0.0764 | 0.0014 | 0.0052 | 0 | 0 | 0 | 0.0001 | 0.0024 | 0.0069 | 0 | 0.035
877 | 20.0816 | 0.5362 | 0 | 295.0536 | 130.6826 | 0.598 | 0.1309 | 0.1311 | 0.02644 | 12.9161 | 2.6138 | 0.0408 | 0.0725 | 0.0072 | 0 | 0.6822 | 0.2035 | 0.7278 | 1 | 0.2864 | 0.8363 | 0.8371 | 0.8374 | 0.8369 | 0.9856 | 0.986 | 0.9859 | 0.9858 | 0.0162 | 0.1061 | 0.0266 | 0 | 0.0265 | 0 | 0 | 0.0002 | 0.0007 | 0.0007 | 0.0123 | 0 | 0 | 0.0068 | 0 | 0 | 0 | 0 | 0.0867 | 0.2452 | 0 | 0 | 0.0539 | 0.0764 | 0.0014 | 0.0052 | 0 | 0 | 0 | 0.0001 | 0.0024 | 0.0069 | 0 | 0.035
878 | 20.0906 | 0.5365 | 0 | 295.1993 | 130.7249 | 0.5982 | 0.131 | 0.1312 | 0.02645 | 12.9162 | 2.6145 | 0.0408 | 0.0725 | 0.0072 | 0 | 0.6822 | 0.2035 | 0.7278 | 1 | 0.2863 | 0.8363 | 0.8371 | 0.8374 | 0.8369 | 0.9856 | 0.986 | 0.9859 | 0.9858 | 0.0161 | 0.1061 | 0.0266 | 0 | 0.0265 | 0 | 0 | 0.0002 | 0.0007 | 0.0007 | 0.0123 | 0 | 0 | 0.0068 | 0 | 0 | 0 | 0 | 0.0867 | 0.2453 | 0 | 0 | 0.054 | 0.0764 | 0.0014 | 0.0052 | 0 | 0 | 0 | 0.0001 | 0.0024 | 0.0069 | 0 | 0.0351
879 | 20.0996 | 0.5367 | 0 | 295.3305 | 130.7608 | 0.5984 | 0.131 | 0.1312 | 0.02646 | 12.9163 | 2.615 | 0.0408 | 0.0725 | 0.0072 | 0 | 0.6822 | 0.2035 | 0.7278 | 1 | 0.2862 | 0.8363 | 0.8371 | 0.8374 | 0.8369 | 0.9856 | 0.986 | 0.9859 | 0.9858 | 0.0161 | 0.106 | 0.0265 | 0 | 0.0265 | 0 | 0 | 0.0002 | 0.0007 | 0.0007 | 0.0123 | 0 | 0 | 0.0068 | 0 | 0 | 0 | 0 | 0.0867 | 0.2454 | 0 | 0 | 0.054 | 0.0764 | 0.0014 | 0.0052 | 0 | 0 | 0 | 0.0001 | 0.0024 | 0.0069 | 0 | 0.0351
880 | 20.1086 | 0.537 | 0 | 295.4806 | 130.805 | 0.5985 | 0.1311 | 0.1313 | 0.02647 | 12.9164 | 2.6156 | 0.0408 | 0.0725 | 0.0072 | 0 | 0.6822 | 0.2034 | 0.7278 | 1 | 0.2861 | 0.8363 | 0.8371 | 0.8374 | 0.8369 | 0.9856 | 0.986 | 0.9859 | 0.9858 | 0.0161 | 0.106 | 0.0265 | 0 | 0.0264 | 0 | 0 | 0.0002 | 0.0007 | 0.0007 | 0.0123 | 0 | 0 | 0.0068 | 0 | 0 | 0 | 0 | 0.0868 | 0.2455 | 0 | 0 | 0.054 | 0.0764 | 0.0014 | 0.0052 | 0 | 0 | 0 | 0.0001 | 0.0024 | 0.007 | 0 | 0.0351
881 | 20.1176 | 0.5373 | 0 | 295.631 | 130.8492 | 0.5987 | 0.1312 | 0.1314 | 0.02648 | 12.9165 | 2.6163 | 0.0408 | 0.0726 | 0.0072 | 0 | 0.6822 | 0.2034 | 0.7278 | 1 | 0.2859 | 0.8363 | 0.8371 | 0.8374 | 0.8369 | 0.9856 | 0.986 | 0.9859 | 0.9858 | 0.0161 | 0.1059 | 0.0265 | 0 | 0.0264 | 0 | 0 | 0.0002 | 0.0007 | 0.0007 | 0.0123 | 0 | 0 | 0.0068 | 0 | 0 | 0 | 0 | 0.0868 | 0.2457 | 0 | 0 | 0.0541 | 0.0764 | 0.0014 | 0.0052 | 0 | 0 | 0 | 0.0001 | 0.0024 | 0.007 | 0 | 0.0351
882 | 20.1266 | 0.5376 | 0 | 295.7401 | 130.8755 | 0.5989 | 0.1312 | 0.1314 | 0.0265 | 12.9166 | 2.6169 | 0.0408 | 0.0726 | 0.0072 | 0 | 0.6822 | 0.2034 | 0.7278 | 1 | 0.2858 | 0.8363 | 0.8371 | 0.8374 | 0.8369 | 0.9856 | 0.986 | 0.9859 | 0.9858 | 0.016 | 0.1059 | 0.0264 | 0 | 0.0264 | 0 | 0 | 0.0002 | 0.0007 | 0.0007 | 0.0123 | 0 | 0 | 0.0068 | 0 | 0 | 0 | 0 | 0.0868 | 0.2458 | 0 | 0 | 0.0541 | 0.0764 | 0.0014 | 0.0052 | 0 | 0 | 0 | 0.0001 | 0.0024 | 0.007 | 0 | 0.0351
883 | 20.1356 | 0.5378 | 0 | 295.8602 | 130.9066 | 0.5991 | 0.1313 | 0.1315 | 0.02652 | 12.9167 | 2.6175 | 0.0408 | 0.0726 | 0.0072 | 0 | 0.6822 | 0.2034 | 0.7278 | 1 | 0.2857 | 0.8363 | 0.8371 | 0.8374 | 0.8369 | 0.9856 | 0.986 | 0.9859 | 0.9858 | 0.016 | 0.1059 | 0.0264 | 0 | 0.0264 | 0 | 0 | 0.0002 | 0.0007 | 0.0007 | 0.0123 | 0 | 0 | 0.0068 | 0 | 0 | 0 | 0 | 0.0868 | 0.2459 | 0 | 0 | 0.0542 | 0.0764 | 0.0014 | 0.0052 | 0 | 0 | 0 | 0.0001 | 0.0024 | 0.007 | 0 | 0.0351
884 | 20.1446 | 0.538 | 0 | 295.97 | 130.9331 | 0.5993 | 0.1314 | 0.1316 | 0.02653 | 12.9168 | 2.618 | 0.0409 | 0.0726 | 0.0071 | 0 | 0.6822 | 0.2034 | 0.7278 | 1 | 0.2856 | 0.8363 | 0.8371 | 0.8374 | 0.8369 | 0.9856 | 0.986 | 0.9859 | 0.9858 | 0.016 | 0.1058 | 0.0264 | 0 | 0.0264 | 0 | 0 | 0.0002 | 0.0007 | 0.0007 | 0.0123 | 0 | 0 | 0.0068 | 0 | 0 | 0 | 0 | 0.0869 | 0.246 | 0 | 0 | 0.0542 | 0.0764 | 0.0014 | 0.0052 | 0 | 0 | 0 | 0.0001 | 0.0024 | 0.007 | 0 | 0.0352
885 | 20.1537 | 0.5383 | 0 | 296.0966 | 130.967 | 0.5995 | 0.1314 | 0.1316 | 0.02654 | 12.9169 | 2.6186 | 0.0409 | 0.0726 | 0.0071 | 0 | 0.6822 | 0.2034 | 0.7277 | 1 | 0.2854 | 0.8363 | 0.8371 | 0.8374 | 0.8369 | 0.9856 | 0.986 | 0.9859 | 0.9858 | 0.016 | 0.1058 | 0.0263 | 0 | 0.0264 | 0 | 0 | 0.0002 | 0.0007 | 0.0007 | 0.0123 | 0 | 0 | 0.0068 | 0 | 0 | 0 | 0 | 0.0869 | 0.2461 | 0 | 0 | 0.0543 | 0.0764 | 0.0014 | 0.0052 | 0 | 0 | 0 | 0.0001 | 0.0024 | 0.007 | 0 | 0.0352
886 | 20.1627 | 0.5386 | 0 | 296.2736 | 131.0228 | 0.5996 | 0.1315 | 0.1317 | 0.02655 | 12.917 | 2.6193 | 0.0409 | 0.0726 | 0.0071 | 0 | 0.6821 | 0.2034 | 0.7277 | 1 | 0.2853 | 0.8363 | 0.8371 | 0.8374 | 0.8369 | 0.9856 | 0.986 | 0.9859 | 0.9858 | 0.0159 | 0.1057 | 0.0263 | 0 | 0.0264 | 0 | 0 | 0.0002 | 0.0007 | 0.0007 | 0.0123 | 0 | 0 | 0.0068 | 0 | 0 | 0 | 0 | 0.0869 | 0.2462 | 0 | 0 | 0.0543 | 0.0764 | 0.0014 | 0.0052 | 0 | 0 | 0 | 0.0001 | 0.0024 | 0.007 | 0 | 0.0352
887 | 20.1717 | 0.5389 | 0 | 296.4238 | 131.067 | 0.5998 | 0.1316 | 0.1318 | 0.02656 | 12.9171 | 2.6199 | 0.0409 | 0.0727 | 0.0071 | 0 | 0.6821 | 0.2033 | 0.7277 | 1 | 0.2852 | 0.8363 | 0.8371 | 0.8374 | 0.8369 | 0.9856 | 0.986 | 0.9859 | 0.9858 | 0.0159 | 0.1057 | 0.0263 | 0 | 0.0264 | 0 | 0 | 0.0002 | 0.0007 | 0.0007 | 0.0123 | 0 | 0 | 0.0068 | 0 | 0 | 0 | 0 | 0.0869 | 0.2464 | 0 | 0 | 0.0544 | 0.0764 | 0.0014 | 0.0052 | 0 | 0 | 0 | 0.0001 | 0.0024 | 0.007 | 0 | 0.0352
888 | 20.1807 | 0.5392 | 0 | 296.5438 | 131.0979 | 0.6 | 0.1316 | 0.1318 | 0.02658 | 12.9173 | 2.6205 | 0.0409 | 0.0727 | 0.0071 | 0 | 0.6821 | 0.2033 | 0.7277 | 1 | 0.2851 | 0.8363 | 0.8371 | 0.8374 | 0.8369 | 0.9856 | 0.986 | 0.9859 | 0.9858 | 0.0159 | 0.1057 | 0.0262 | 0 | 0.0264 | 0 | 0 | 0.0002 | 0.0007 | 0.0007 | 0.0123 | 0 | 0 | 0.0068 | 0 | 0 | 0 | 0 | 0.087 | 0.2465 | 0 | 0 | 0.0544 | 0.0764 | 0.0014 | 0.0053 | 0 | 0 | 0 | 0.0001 | 0.0024 | 0.007 | 0 | 0.0352
889 | 20.1897 | 0.5394 | 0 | 296.6794 | 131.1357 | 0.6002 | 0.1317 | 0.1319 | 0.02659 | 12.9174 | 2.6212 | 0.0409 | 0.0727 | 0.0071 | 0 | 0.6821 | 0.2033 | 0.7277 | 1 | 0.285 | 0.8363 | 0.8371 | 0.8374 | 0.8369 | 0.9856 | 0.986 | 0.9859 | 0.9858 | 0.0158 | 0.1056 | 0.0262 | 0 | 0.0264 | 0 | 0 | 0.0002 | 0.0007 | 0.0007 | 0.0123 | 0 | 0 | 0.0068 | 0 | 0 | 0 | 0 | 0.087 | 0.2466 | 0 | 0 | 0.0545 | 0.0764 | 0.0014 | 0.0053 | 0 | 0 | 0 | 0.0001 | 0.0024 | 0.0071 | 0 | 0.0352
890 | 20.1987 | 0.5397 | 0 | 296.8305 | 131.1803 | 0.6004 | 0.1318 | 0.132 | 0.02661 | 12.9175 | 2.6219 | 0.0409 | 0.0727 | 0.0071 | 0 | 0.6821 | 0.2033 | 0.7277 | 1 | 0.2848 | 0.8363 | 0.8371 | 0.8374 | 0.8369 | 0.9856 | 0.986 | 0.9859 | 0.9858 | 0.0158 | 0.1056 | 0.0262 | 0 | 0.0264 | 0 | 0 | 0.0002 | 0.0007 | 0.0007 | 0.0123 | 0 | 0 | 0.0068 | 0 | 0 | 0 | 0 | 0.087 | 0.2467 | 0 | 0 | 0.0546 | 0.0765 | 0.0014 | 0.0053 | 0 | 0 | 0 | 0.0001 | 0.0024 | 0.0071 | 0 | 0.0353
891 | 20.2077 | 0.54 | 0 | 296.9662 | 131.2181 | 0.6006 | 0.1319 | 0.1321 | 0.02662 | 12.9176 | 2.6226 | 0.0409 | 0.0727 | 0.0071 | 0 | 0.6821 | 0.2033 | 0.7277 | 1 | 0.2847 | 0.8363 | 0.8371 | 0.8374 | 0.8369 | 0.9856 | 0.986 | 0.9859 | 0.9858 | 0.0158 | 0.1055 | 0.0261 | 0 | 0.0264 | 0 | 0 | 0.0002 | 0.0007 | 0.0007 | 0.0123 | 0 | 0 | 0.0068 | 0 | 0 | 0 | 0 | 0.087 | 0.2468 | 0 | 0 | 0.0546 | 0.0765 | 0.0014 | 0.0053 | 0 | 0 | 0 | 0.0001 | 0.0024 | 0.0071 | 0 | 0.0353
892 | 20.2167 | 0.5403 | 0 | 297.0956 | 131.2531 | 0.6008 | 0.1319 | 0.1321 | 0.02664 | 12.9177 | 2.6232 | 0.041 | 0.0727 | 0.0071 | 0 | 0.6821 | 0.2033 | 0.7277 | 1 | 0.2846 | 0.8363 | 0.8371 | 0.8374 | 0.8369 | 0.9856 | 0.986 | 0.9859 | 0.9858 | 0.0158 | 0.1055 | 0.0261 | 0 | 0.0264 | 0 | 0 | 0.0002 | 0.0007 | 0.0007 | 0.0123 | 0 | 0 | 0.0068 | 0 | 0 | 0 | 0 | 0.0871 | 0.2469 | 0 | 0 | 0.0547 | 0.0765 | 0.0014 | 0.0053 | 0 | 0 | 0 | 0.0001 | 0.0024 | 0.0071 | 0 | 0.0353
893 | 20.2257 | 0.5405 | 0 | 297.2323 | 131.2914 | 0.6009 | 0.132 | 0.1322 | 0.02666 | 12.9178 | 2.6238 | 0.041 | 0.0728 | 0.0071 | 0 | 0.6821 | 0.2032 | 0.7277 | 1 | 0.2845 | 0.8363 | 0.8371 | 0.8374 | 0.8369 | 0.9856 | 0.986 | 0.9859 | 0.9858 | 0.0157 | 0.1055 | 0.0261 | 0 | 0.0264 | 0 | 0 | 0.0002 | 0.0007 | 0.0007 | 0.0123 | 0 | 0 | 0.0068 | 0 | 0 | 0 | 0 | 0.0871 | 0.247 | 0 | 0 | 0.0547 | 0.0765 | 0.0014 | 0.0053 | 0 | 0 | 0 | 0.0001 | 0.0024 | 0.0071 | 0 | 0.0353
894 | 20.2347 | 0.5408 | 0 | 297.3698 | 131.3299 | 0.6011 | 0.1321 | 0.1323 | 0.02667 | 12.9179 | 2.6243 | 0.041 | 0.0728 | 0.0071 | 0 | 0.682 | 0.2032 | 0.7277 | 1 | 0.2844 | 0.8363 | 0.8371 | 0.8374 | 0.8369 | 0.9856 | 0.986 | 0.9859 | 0.9858 | 0.0157 | 0.1054 | 0.026 | 0 | 0.0264 | 0 | 0 | 0.0002 | 0.0007 | 0.0007 | 0.0123 | 0 | 0 | 0.0068 | 0 | 0 | 0 | 0 | 0.0871 | 0.2471 | 0 | 0 | 0.0547 | 0.0765 | 0.0014 | 0.0053 | 0 | 0 | 0 | 0.0001 | 0.0024 | 0.0071 | 0 | 0.0353
895 | 20.2437 | 0.541 | 0 | 297.4924 | 131.362 | 0.6013 | 0.1321 | 0.1323 | 0.02668 | 12.918 | 2.6249 | 0.041 | 0.0728 | 0.0071 | 0 | 0.682 | 0.2032 | 0.7277 | 1 | 0.2842 | 0.8363 | 0.8371 | 0.8374 | 0.8369 | 0.9856 | 0.986 | 0.9859 | 0.9858 | 0.0157 | 0.1054 | 0.026 | 0 | 0.0264 | 0 | 0 | 0.0002 | 0.0007 | 0.0007 | 0.0123 | 0 | 0 | 0.0068 | 0 | 0 | 0 | 0 | 0.0871 | 0.2473 | 0 | 0 | 0.0548 | 0.0765 | 0.0014 | 0.0053 | 0 | 0 | 0 | 0.0001 | 0.0024 | 0.0071 | 0 | 0.0354
896 | 20.2527 | 0.5413 | 0 | 297.6486 | 131.4087 | 0.6015 | 0.1322 | 0.1324 | 0.02668 | 12.9181 | 2.6255 | 0.041 | 0.0728 | 0.0071 | 0 | 0.682 | 0.2032 | 0.7277 | 1 | 0.2841 | 0.8363 | 0.8371 | 0.8374 | 0.8369 | 0.9856 | 0.986 | 0.9859 | 0.9858 | 0.0157 | 0.1053 | 0.026 | 0 | 0.0264 | 0 | 0 | 0.0002 | 0.0007 | 0.0007 | 0.0123 | 0 | 0 | 0.0068 | 0 | 0 | 0 | 0 | 0.0872 | 0.2474 | 0 | 0 | 0.0548 | 0.0765 | 0.0014 | 0.0053 | 0 | 0 | 0 | 0.0001 | 0.0024 | 0.0071 | 0 | 0.0354
897 | 20.2617 | 0.5416 | 0 | 297.7966 | 131.4519 | 0.6016 | 0.1322 | 0.1325 | 0.02669 | 12.9182 | 2.626 | 0.041 | 0.0728 | 0.0071 | 0 | 0.682 | 0.2032 | 0.7276 | 1 | 0.284 | 0.8363 | 0.8371 | 0.8374 | 0.8369 | 0.9856 | 0.986 | 0.9859 | 0.9858 | 0.0156 | 0.1053 | 0.0259 | 0 | 0.0263 | 0 | 0 | 0.0002 | 0.0007 | 0.0007 | 0.0123 | 0 | 0 | 0.0068 | 0 | 0 | 0 | 0 | 0.0872 | 0.2475 | 0 | 0 | 0.0549 | 0.0765 | 0.0014 | 0.0053 | 0 | 0 | 0 | 0.0001 | 0.0024 | 0.0071 | 0 | 0.0354
898 | 20.2707 | 0.5419 | 0 | 297.9514 | 131.498 | 0.6018 | 0.1323 | 0.1325 | 0.02671 | 12.9183 | 2.6267 | 0.041 | 0.0728 | 0.0071 | 0 | 0.682 | 0.2032 | 0.7276 | 1 | 0.2839 | 0.8363 | 0.8371 | 0.8374 | 0.8369 | 0.9856 | 0.986 | 0.9859 | 0.9858 | 0.0156 | 0.1053 | 0.0259 | 0 | 0.0263 | 0 | 0 | 0.0002 | 0.0007 | 0.0007 | 0.0123 | 0 | 0 | 0.0068 | 0 | 0 | 0 | 0 | 0.0872 | 0.2476 | 0 | 0 | 0.0549 | 0.0765 | 0.0014 | 0.0053 | 0 | 0 | 0 | 0.0001 | 0.0024 | 0.0071 | 0 | 0.0354
899 | 20.2797 | 0.5422 | 0 | 298.0755 | 131.5307 | 0.602 | 0.1324 | 0.1326 | 0.02673 | 12.9184 | 2.6273 | 0.041 | 0.0728 | 0.0071 | 0 | 0.682 | 0.2032 | 0.7276 | 1 | 0.2838 | 0.8363 | 0.8371 | 0.8374 | 0.8369 | 0.9856 | 0.986 | 0.9859 | 0.9858 | 0.0156 | 0.1052 | 0.0259 | 0 | 0.0263 | 0 | 0 | 0.0002 | 0.0007 | 0.0007 | 0.0123 | 0 | 0 | 0.0068 | 0 | 0 | 0 | 0 | 0.0873 | 0.2477 | 0 | 0 | 0.055 | 0.0765 | 0.0014 | 0.0053 | 0 | 0 | 0 | 0.0001 | 0.0024 | 0.0072 | 0 | 0.0354
900 | 20.2887 | 0.5424 | 0 | 298.2044 | 131.5654 | 0.6021 | 0.1325 | 0.1327 | 0.02674 | 12.9185 | 2.6279 | 0.0411 | 0.0729 | 0.0071 | 0 | 0.682 | 0.2031 | 0.7276 | 1 | 0.2837 | 0.8363 | 0.8371 | 0.8374 | 0.8369 | 0.9856 | 0.986 | 0.9859 | 0.9858 | 0.0156 | 0.1052 | 0.0258 | 0 | 0.0263 | 0 | 0 | 0.0002 | 0.0007 | 0.0007 | 0.0123 | 0 | 0 | 0.0068 | 0 | 0 | 0 | 0 | 0.0873 | 0.2478 | 0 | 0 | 0.055 | 0.0765 | 0.0015 | 0.0053 | 0 | 0 | 0 | 0.0001 | 0.0024 | 0.0072 | 0 | 0.0354
901 | 20.2977 | 0.5427 | 0 | 298.333 | 131.6001 | 0.6023 | 0.1325 | 0.1327 | 0.02675 | 12.9186 | 2.6285 | 0.0411 | 0.0729 | 0.0071 | 0 | 0.682 | 0.2031 | 0.7276 | 1 | 0.2836 | 0.8363 | 0.8371 | 0.8374 | 0.8369 | 0.9856 | 0.986 | 0.9859 | 0.9858 | 0.0155 | 0.1051 | 0.0258 | 0 | 0.0263 | 0 | 0 | 0.0002 | 0.0007 | 0.0007 | 0.0123 | 0 | 0 | 0.0068 | 0 | 0 | 0 | 0 | 0.0873 | 0.2479 | 0 | 0 | 0.0551 | 0.0765 | 0.0015 | 0.0053 | 0 | 0 | 0 | 0.0001 | 0.0025 | 0.0072 | 0 | 0.0354
902 | 20.3067 | 0.5429 | 0 | 298.4558 | 131.6322 | 0.6025 | 0.1326 | 0.1328 | 0.02677 | 12.9187 | 2.6291 | 0.0411 | 0.0729 | 0.0071 | 0 | 0.682 | 0.2031 | 0.7276 | 1 | 0.2834 | 0.8363 | 0.8371 | 0.8374 | 0.8369 | 0.9856 | 0.986 | 0.9859 | 0.9858 | 0.0155 | 0.1051 | 0.0258 | 0 | 0.0263 | 0 | 0 | 0.0002 | 0.0007 | 0.0007 | 0.0123 | 0 | 0 | 0.0068 | 0 | 0 | 0 | 0 | 0.0873 | 0.248 | 0 | 0 | 0.0551 | 0.0765 | 0.0015 | 0.0053 | 0 | 0 | 0 | 0.0001 | 0.0025 | 0.0072 | 0 | 0.0355
903 | 20.3157 | 0.5432 | 0 | 298.5902 | 131.6694 | 0.6027 | 0.1327 | 0.1329 | 0.02678 | 12.9188 | 2.6297 | 0.0411 | 0.0729 | 0.0071 | 0 | 0.6819 | 0.2031 | 0.7276 | 1 | 0.2833 | 0.8363 | 0.8371 | 0.8374 | 0.8369 | 0.9856 | 0.986 | 0.9859 | 0.9858 | 0.0155 | 0.1051 | 0.0258 | 0 | 0.0263 | 0 | 0 | 0.0002 | 0.0007 | 0.0007 | 0.0123 | 0 | 0 | 0.0068 | 0 | 0 | 0 | 0 | 0.0874 | 0.2481 | 0 | 0 | 0.0552 | 0.0765 | 0.0015 | 0.0053 | 0 | 0 | 0 | 0.0001 | 0.0025 | 0.0072 | 0 | 0.0355
904 | 20.3247 | 0.5435 | 0 | 298.7247 | 131.7066 | 0.6029 | 0.1327 | 0.1329 | 0.0268 | 12.9189 | 2.6303 | 0.0411 | 0.0729 | 0.0071 | 0 | 0.6819 | 0.2031 | 0.7276 | 1 | 0.2832 | 0.8363 | 0.8371 | 0.8374 | 0.8369 | 0.9856 | 0.986 | 0.9859 | 0.9858 | 0.0155 | 0.105 | 0.0257 | 0 | 0.0263 | 0 | 0 | 0.0002 | 0.0007 | 0.0007 | 0.0123 | 0 | 0 | 0.0068 | 0 | 0 | 0 | 0 | 0.0874 | 0.2483 | 0 | 0 | 0.0552 | 0.0765 | 0.0015 | 0.0053 | 0 | 0 | 0 | 0.0001 | 0.0025 | 0.0072 | 0 | 0.0355
905 | 20.3337 | 0.5437 | 0 | 298.8525 | 131.7409 | 0.603 | 0.1328 | 0.133 | 0.02681 | 12.919 | 2.6309 | 0.0411 | 0.0729 | 0.0071 | 0 | 0.6819 | 0.2031 | 0.7276 | 1 | 0.2831 | 0.8363 | 0.8371 | 0.8374 | 0.8369 | 0.9856 | 0.986 | 0.9859 | 0.9858 | 0.0155 | 0.105 | 0.0257 | 0 | 0.0263 | 0 | 0 | 0.0002 | 0.0007 | 0.0007 | 0.0123 | 0 | 0 | 0.0068 | 0 | 0 | 0 | 0 | 0.0874 | 0.2483 | 0 | 0 | 0.0553 | 0.0765 | 0.0015 | 0.0053 | 0 | 0 | 0 | 0.0001 | 0.0025 | 0.0072 | 0 | 0.0355
906 | 20.3427 | 0.544 | 0 | 298.9828 | 131.7762 | 0.6032 | 0.1329 | 0.1331 | 0.02682 | 12.9191 | 2.6315 | 0.0411 | 0.073 | 0.0071 | 0 | 0.6819 | 0.203 | 0.7276 | 1 | 0.283 | 0.8363 | 0.8371 | 0.8374 | 0.8369 | 0.9856 | 0.986 | 0.9859 | 0.9858 | 0.0154 | 0.1049 | 0.0256 | 0 | 0.0263 | 0 | 0 | 0.0002 | 0.0007 | 0.0007 | 0.0123 | 0 | 0 | 0.0068 | 0 | 0 | 0 | 0 | 0.0874 | 0.2485 | 0 | 0 | 0.0553 | 0.0765 | 0.0015 | 0.0053 | 0 | 0 | 0 | 0.0001 | 0.0025 | 0.0072 | 0 | 0.0355
907 | 20.3517 | 0.5442 | 0 | 299.1289 | 131.8185 | 0.6034 | 0.1329 | 0.1331 | 0.02683 | 12.9192 | 2.6321 | 0.0411 | 0.073 | 0.0071 | 0 | 0.6819 | 0.203 | 0.7276 | 1 | 0.2829 | 0.8363 | 0.8371 | 0.8374 | 0.8369 | 0.9856 | 0.986 | 0.9859 | 0.9858 | 0.0154 | 0.1049 | 0.0256 | 0 | 0.0263 | 0 | 0 | 0.0002 | 0.0007 | 0.0007 | 0.0123 | 0 | 0 | 0.0068 | 0 | 0 | 0 | 0 | 0.0874 | 0.2486 | 0 | 0 | 0.0554 | 0.0765 | 0.0015 | 0.0053 | 0 | 0 | 0 | 0.0001 | 0.0025 | 0.0072 | 0 | 0.0356
908 | 20.3607 | 0.5445 | 0 | 299.283 | 131.8642 | 0.6035 | 0.133 | 0.1332 | 0.02685 | 12.9193 | 2.6327 | 0.0412 | 0.073 | 0.0071 | 0 | 0.6819 | 0.203 | 0.7276 | 1 | 0.2827 | 0.7967 | 0.7981 | 0.7983 | 0.7977 | 0.9856 | 0.986 | 0.9859 | 0.9858 | 0.0154 | 0.1049 | 0.0256 | 0 | 0.0263 | 0 | 0 | 0.0002 | 0.0007 | 0.0007 | 0.0123 | 0 | 0 | 0.0068 | 0 | 0 | 0 | 0 | 0.0875 | 0.2487 | 0 | 0 | 0.0554 | 0.0765 | 0.0015 | 0.0053 | 0 | 0 | 0 | 0.0001 | 0.0025 | 0.0072 | 0 | 0.0356
909 | 20.3697 | 0.5448 | 0 | 299.4228 | 131.9037 | 0.6037 | 0.1331 | 0.1333 | 0.02686 | 12.9194 | 2.6333 | 0.0412 | 0.073 | 0.0071 | 0 | 0.6819 | 0.203 | 0.7275 | 1 | 0.2826 | 0.7967 | 0.7981 | 0.7983 | 0.7977 | 0.9856 | 0.986 | 0.9859 | 0.9858 | 0.0153 | 0.1048 | 0.0255 | 0 | 0.0263 | 0 | 0 | 0.0002 | 0.0007 | 0.0007 | 0.0123 | 0 | 0 | 0.0068 | 0 | 0 | 0 | 0 | 0.0875 | 0.2488 | 0 | 0 | 0.0555 | 0.0765 | 0.0015 | 0.0053 | 0 | 0 | 0 | 0.0001 | 0.0025 | 0.0072 | 0 | 0.0356
910 | 20.3787 | 0.5451 | 0 | 299.592 | 131.9561 | 0.6039 | 0.1331 | 0.1333 | 0.02688 | 12.9195 | 2.634 | 0.0412 | 0.073 | 0.0071 | 0 | 0.6819 | 0.203 | 0.7275 | 1 | 0.2825 | 0.7967 | 0.7981 | 0.7983 | 0.7977 | 0.9856 | 0.986 | 0.9859 | 0.9858 | 0.0153 | 0.1048 | 0.0255 | 0 | 0.0263 | 0 | 0 | 0.0002 | 0.0007 | 0.0007 | 0.0123 | 0 | 0 | 0.0068 | 0 | 0 | 0 | 0 | 0.0875 | 0.2489 | 0 | 0 | 0.0556 | 0.0765 | 0.0015 | 0.0053 | 0 | 0 | 0 | 0.0001 | 0.0025 | 0.0073 | 0 | 0.0356
911 | 20.3877 | 0.5454 | 0 | 299.7028 | 131.9829 | 0.6041 | 0.1332 | 0.1334 | 0.0269 | 12.9197 | 2.6347 | 0.0412 | 0.073 | 0.0071 | 0 | 0.6818 | 0.203 | 0.7275 | 1 | 0.2824 | 0.7967 | 0.7981 | 0.7983 | 0.7977 | 0.9856 | 0.986 | 0.9859 | 0.9858 | 0.0153 | 0.1047 | 0.0255 | 0 | 0.0263 | 0 | 0 | 0.0002 | 0.0007 | 0.0007 | 0.0123 | 0 | 0 | 0.0068 | 0 | 0 | 0 | 0 | 0.0875 | 0.249 | 0 | 0 | 0.0556 | 0.0765 | 0.0015 | 0.0053 | 0 | 0 | 0 | 0.0001 | 0.0025 | 0.0073 | 0 | 0.0356
912 | 20.3967 | 0.5457 | 0 | 299.8314 | 132.0175 | 0.6043 | 0.1333 | 0.1335 | 0.02691 | 12.9198 | 2.6354 | 0.0412 | 0.0731 | 0.0071 | 0 | 0.6818 | 0.2029 | 0.7275 | 1 | 0.2822 | 0.7967 | 0.7981 | 0.7983 | 0.7977 | 0.9856 | 0.986 | 0.9859 | 0.9858 | 0.0153 | 0.1047 | 0.0254 | 0 | 0.0262 | 0 | 0 | 0.0002 | 0.0007 | 0.0007 | 0.0123 | 0 | 0 | 0.0068 | 0 | 0 | 0 | 0 | 0.0876 | 0.2491 | 0 | 0 | 0.0557 | 0.0765 | 0.0015 | 0.0053 | 0 | 0 | 0 | 0.0001 | 0.0025 | 0.0073 | 0 | 0.0357
913 | 20.4057 | 0.5459 | 0 | 299.9516 | 132.0484 | 0.6045 | 0.1334 | 0.1336 | 0.02692 | 12.9199 | 2.636 | 0.0412 | 0.0731 | 0.0071 | 0 | 0.6818 | 0.2029 | 0.7275 | 1 | 0.2821 | 0.7967 | 0.7981 | 0.7983 | 0.7977 | 0.9856 | 0.986 | 0.9859 | 0.9858 | 0.0153 | 0.1047 | 0.0254 | 0 | 0.0262 | 0 | 0 | 0.0002 | 0.0007 | 0.0007 | 0.0123 | 0 | 0 | 0.0068 | 0 | 0 | 0 | 0 | 0.0876 | 0.2492 | 0 | 0 | 0.0558 | 0.0765 | 0.0015 | 0.0054 | 0 | 0 | 0 | 0.0001 | 0.0025 | 0.0073 | 0 | 0.0357
914 | 20.4147 | 0.5461 | 0 | 300.0623 | 132.0751 | 0.6046 | 0.1334 | 0.1336 | 0.02694 | 12.92 | 2.6366 | 0.0412 | 0.0731 | 0.0071 | 0 | 0.6818 | 0.2029 | 0.7275 | 1 | 0.282 | 0.7967 | 0.7981 | 0.7983 | 0.7977 | 0.9856 | 0.986 | 0.9859 | 0.9858 | 0.0152 | 0.1046 | 0.0254 | 0 | 0.0262 | 0 | 0 | 0.0002 | 0.0007 | 0.0007 | 0.0123 | 0 | 0 | 0.0068 | 0 | 0 | 0 | 0 | 0.0876 | 0.2493 | 0 | 0 | 0.0558 | 0.0765 | 0.0015 | 0.0054 | 0 | 0 | 0 | 0.0001 | 0.0025 | 0.0073 | 0 | 0.0357
915 | 20.4237 | 0.5464 | 0 | 300.1816 | 132.1057 | 0.6048 | 0.1335 | 0.1337 | 0.02695 | 12.9201 | 2.6372 | 0.0412 | 0.0731 | 0.0071 | 0 | 0.6818 | 0.2029 | 0.7275 | 1 | 0.2819 | 0.7967 | 0.7981 | 0.7983 | 0.7977 | 0.9856 | 0.986 | 0.9859 | 0.9858 | 0.0152 | 0.1046 | 0.0254 | 0 | 0.0262 | 0 | 0 | 0.0002 | 0.0007 | 0.0007 | 0.0123 | 0 | 0 | 0.0068 | 0 | 0 | 0 | 0 | 0.0876 | 0.2494 | 0 | 0 | 0.0558 | 0.0765 | 0.0015 | 0.0054 | 0 | 0 | 0 | 0.0001 | 0.0025 | 0.0073 | 0 | 0.0357
916 | 20.4327 | 0.5466 | 0 | 300.3061 | 132.1384 | 0.605 | 0.1336 | 0.1338 | 0.02696 | 12.9202 | 2.6378 | 0.0413 | 0.0731 | 0.0071 | 0 | 0.6818 | 0.2029 | 0.7275 | 1 | 0.2817 | 0.7967 | 0.7981 | 0.7983 | 0.7977 | 0.9856 | 0.986 | 0.9859 | 0.9858 | 0.0152 | 0.1045 | 0.0253 | 0 | 0.0262 | 0 | 0 | 0.0002 | 0.0007 | 0.0007 | 0.0123 | 0 | 0 | 0.0068 | 0 | 0 | 0 | 0 | 0.0877 | 0.2496 | 0 | 0 | 0.0559 | 0.0765 | 0.0015 | 0.0054 | 0 | 0 | 0 | 0.0001 | 0.0025 | 0.0073 | 0 | 0.0357
917 | 20.4417 | 0.5469 | 0 | 300.4594 | 132.1838 | 0.6052 | 0.1336 | 0.1338 | 0.02698 | 12.9203 | 2.6384 | 0.0413 | 0.0731 | 0.0071 | 0 | 0.6818 | 0.2029 | 0.7275 | 1 | 0.2816 | 0.7967 | 0.7981 | 0.7983 | 0.7977 | 0.9856 | 0.986 | 0.9859 | 0.9858 | 0.0152 | 0.1045 | 0.0253 | 0 | 0.0262 | 0 | 0 | 0.0002 | 0.0007 | 0.0007 | 0.0123 | 0 | 0 | 0.0068 | 0 | 0 | 0 | 0 | 0.0877 | 0.2496 | 0 | 0 | 0.056 | 0.0765 | 0.0015 | 0.0054 | 0 | 0 | 0 | 0.0001 | 0.0025 | 0.0073 | 0 | 0.0357
918 | 20.4508 | 0.5472 | 0 | 300.5956 | 132.2217 | 0.6053 | 0.1337 | 0.1339 | 0.02699 | 12.9204 | 2.6389 | 0.0413 | 0.0732 | 0.0071 | 0 | 0.6818 | 0.2029 | 0.7275 | 1 | 0.2815 | 0.7967 | 0.7981 | 0.7983 | 0.7977 | 0.9856 | 0.986 | 0.9859 | 0.9858 | 0.0151 | 0.1045 | 0.0253 | 0 | 0.0262 | 0 | 0 | 0.0002 | 0.0007 | 0.0007 | 0.0123 | 0 | 0 | 0.0068 | 0 | 0 | 0 | 0 | 0.0877 | 0.2497 | 0 | 0 | 0.056 | 0.0765 | 0.0015 | 0.0054 | 0 | 0 | 0 | 0.0001 | 0.0025 | 0.0073 | 0 | 0.0358
919 | 20.4598 | 0.5474 | 0 | 300.7058 | 132.2481 | 0.6055 | 0.1337 | 0.134 | 0.027 | 12.9205 | 2.6395 | 0.0413 | 0.0732 | 0.007 | 0 | 0.6818 | 0.2028 | 0.7275 | 1 | 0.2814 | 0.7967 | 0.7981 | 0.7983 | 0.7977 | 0.9856 | 0.986 | 0.9859 | 0.9858 | 0.0151 | 0.1044 | 0.0252 | 0 | 0.0262 | 0 | 0 | 0.0002 | 0.0007 | 0.0007 | 0.0123 | 0 | 0 | 0.0068 | 0 | 0 | 0 | 0 | 0.0877 | 0.2499 | 0 | 0 | 0.056 | 0.0765 | 0.0015 | 0.0054 | 0 | 0 | 0 | 0.0001 | 0.0025 | 0.0073 | 0 | 0.0358
920 | 20.4688 | 0.5477 | 0 | 300.8177 | 132.2754 | 0.6057 | 0.1338 | 0.134 | 0.02701 | 12.9206 | 2.6401 | 0.0413 | 0.0732 | 0.007 | 0 | 0.6817 | 0.2028 | 0.7275 | 1 | 0.2813 | 0.7967 | 0.7981 | 0.7983 | 0.7977 | 0.9856 | 0.986 | 0.9859 | 0.9858 | 0.0151 | 0.1044 | 0.0252 | 0 | 0.0262 | 0 | 0 | 0.0002 | 0.0007 | 0.0007 | 0.0123 | 0 | 0 | 0.0068 | 0 | 0 | 0 | 0 | 0.0878 | 0.25 | 0 | 0 | 0.0561 | 0.0765 | 0.0015 | 0.0054 | 0 | 0 | 0 | 0.0001 | 0.0025 | 0.0074 | 0 | 0.0358
921 | 20.4778 | 0.5479 | 0 | 300.9163 | 132.2968 | 0.6058 | 0.1339 | 0.1341 | 0.02703 | 12.9207 | 2.6407 | 0.0413 | 0.0732 | 0.007 | 0 | 0.6817 | 0.2028 | 0.7274 | 1 | 0.2812 | 0.7967 | 0.7981 | 0.7983 | 0.7977 | 0.9856 | 0.986 | 0.9859 | 0.9858 | 0.0151 | 0.1043 | 0.0252 | 0 | 0.0262 | 0 | 0 | 0.0002 | 0.0007 | 0.0007 | 0.0123 | 0 | 0 | 0.0068 | 0 | 0 | 0 | 0 | 0.0878 | 0.2501 | 0 | 0 | 0.0562 | 0.0765 | 0.0015 | 0.0054 | 0 | 0 | 0 | 0.0001 | 0.0025 | 0.0074 | 0 | 0.0358
922 | 20.4868 | 0.5481 | 0 | 301.0415 | 132.3298 | 0.606 | 0.1339 | 0.1342 | 0.02705 | 12.9208 | 2.6412 | 0.0413 | 0.0732 | 0.007 | 0 | 0.6817 | 0.2028 | 0.7274 | 1 | 0.2811 | 0.7967 | 0.7981 | 0.7983 | 0.7977 | 0.9856 | 0.986 | 0.9859 | 0.9858 | 0.0151 | 0.1043 | 0.0252 | 0 | 0.0262 | 0 | 0 | 0.0002 | 0.0007 | 0.0007 | 0.0123 | 0 | 0 | 0.0068 | 0 | 0 | 0 | 0 | 0.0878 | 0.2502 | 0 | 0 | 0.0562 | 0.0765 | 0.0015 | 0.0054 | 0 | 0 | 0 | 0.0001 | 0.0025 | 0.0074 | 0 | 0.0358
923 | 20.4958 | 0.5484 | 0 | 301.1444 | 132.3531 | 0.6062 | 0.134 | 0.1342 | 0.02706 | 12.9209 | 2.6418 | 0.0413 | 0.0732 | 0.007 | 0 | 0.6817 | 0.2028 | 0.7274 | 1 | 0.281 | 0.7967 | 0.7981 | 0.7983 | 0.7977 | 0.9856 | 0.986 | 0.9859 | 0.9858 | 0.015 | 0.1043 | 0.0251 | 0 | 0.0262 | 0 | 0 | 0.0002 | 0.0007 | 0.0007 | 0.0123 | 0 | 0 | 0.0068 | 0 | 0 | 0 | 0 | 0.0878 | 0.2503 | 0 | 0 | 0.0562 | 0.0765 | 0.0015 | 0.0054 | 0 | 0 | 0 | 0.0001 | 0.0025 | 0.0074 | 0 | 0.0359
924 | 20.5048 | 0.5486 | 0 | 301.2636 | 132.3835 | 0.6063 | 0.1341 | 0.1343 | 0.02707 | 12.9209 | 2.6423 | 0.0413 | 0.0733 | 0.007 | 0 | 0.6817 | 0.2028 | 0.7274 | 1 | 0.2809 | 0.7967 | 0.7981 | 0.7983 | 0.7977 | 0.9856 | 0.986 | 0.9859 | 0.9858 | 0.015 | 0.1042 | 0.0251 | 0 | 0.0262 | 0 | 0 | 0.0002 | 0.0007 | 0.0007 | 0.0123 | 0 | 0 | 0.0068 | 0 | 0 | 0 | 0 | 0.0878 | 0.2504 | 0 | 0 | 0.0563 | 0.0765 | 0.0015 | 0.0054 | 0 | 0 | 0 | 0.0001 | 0.0025 | 0.0074 | 0 | 0.0359
925 | 20.5139 | 0.5489 | 0 | 301.3963 | 132.4198 | 0.6065 | 0.1341 | 0.1343 | 0.02708 | 12.921 | 2.6428 | 0.0414 | 0.0733 | 0.007 | 0 | 0.6817 | 0.2028 | 0.7274 | 1 | 0.2808 | 0.7967 | 0.7981 | 0.7983 | 0.7977 | 0.9856 | 0.986 | 0.9859 | 0.9858 | 0.015 | 0.1042 | 0.0251 | 0 | 0.0262 | 0 | 0 | 0.0002 | 0.0007 | 0.0007 | 0.0123 | 0 | 0 | 0.0068 | 0 | 0 | 0 | 0 | 0.0879 | 0.2505 | 0 | 0 | 0.0563 | 0.0765 | 0.0015 | 0.0054 | 0 | 0 | 0 | 0.0001 | 0.0025 | 0.0074 | 0 | 0.0359
926 | 20.5229 | 0.5491 | 0 | 301.4997 | 132.4433 | 0.6066 | 0.1342 | 0.1344 | 0.02709 | 12.9211 | 2.6433 | 0.0414 | 0.0733 | 0.007 | 0 | 0.6817 | 0.2028 | 0.7274 | 1 | 0.2807 | 0.7967 | 0.7981 | 0.7983 | 0.7977 | 0.9856 | 0.986 | 0.9859 | 0.9858 | 0.015 | 0.1041 | 0.0251 | 0 | 0.0262 | 0 | 0 | 0.0002 | 0.0007 | 0.0007 | 0.0123 | 0 | 0 | 0.0068 | 0 | 0 | 0 | 0 | 0.0879 | 0.2506 | 0 | 0 | 0.0564 | 0.0765 | 0.0015 | 0.0054 | 0 | 0 | 0 | 0.0001 | 0.0025 | 0.0074 | 0 | 0.0359
927 | 20.5319 | 0.5493 | 0 | 301.6277 | 132.4775 | 0.6068 | 0.1342 | 0.1344 | 0.0271 | 12.9212 | 2.6439 | 0.0414 | 0.0733 | 0.007 | 0 | 0.6817 | 0.2027 | 0.7274 | 1 | 0.2806 | 0.7967 | 0.7981 | 0.7983 | 0.7977 | 0.9856 | 0.986 | 0.9859 | 0.9858 | 0.015 | 0.1041 | 0.025 | 0 | 0.0261 | 0 | 0 | 0.0002 | 0.0007 | 0.0007 | 0.0123 | 0 | 0 | 0.0068 | 0 | 0 | 0 | 0 | 0.0879 | 0.2507 | 0 | 0 | 0.0564 | 0.0765 | 0.0015 | 0.0054 | 0 | 0 | 0 | 0.0001 | 0.0025 | 0.0074 | 0 | 0.0359
928 | 20.5409 | 0.5496 | 0 | 301.793 | 132.528 | 0.6069 | 0.1343 | 0.1345 | 0.02711 | 12.9213 | 2.6445 | 0.0414 | 0.0733 | 0.007 | 0 | 0.6817 | 0.2027 | 0.7274 | 1 | 0.2804 | 0.7967 | 0.7981 | 0.7983 | 0.7977 | 0.9856 | 0.986 | 0.9859 | 0.9858 | 0.0149 | 0.1041 | 0.025 | 0 | 0.0261 | 0 | 0 | 0.0002 | 0.0007 | 0.0007 | 0.0123 | 0 | 0 | 0.0068 | 0 | 0 | 0 | 0 | 0.0879 | 0.2508 | 0 | 0 | 0.0565 | 0.0765 | 0.0015 | 0.0054 | 0 | 0 | 0 | 0.0001 | 0.0025 | 0.0074 | 0 | 0.0359
929 | 20.5499 | 0.5498 | 0 | 301.897 | 132.5516 | 0.6071 | 0.1344 | 0.1346 | 0.02712 | 12.9214 | 2.6449 | 0.0414 | 0.0733 | 0.007 | 0 | 0.6817 | 0.2027 | 0.7274 | 1 | 0.2804 | 0.7967 | 0.7981 | 0.7983 | 0.7977 | 0.9856 | 0.986 | 0.9859 | 0.9858 | 0.0149 | 0.104 | 0.025 | 0 | 0.0261 | 0 | 0 | 0.0002 | 0.0007 | 0.0007 | 0.0123 | 0 | 0 | 0.0068 | 0 | 0 | 0 | 0 | 0.0879 | 0.2509 | 0 | 0 | 0.0565 | 0.0765 | 0.0015 | 0.0054 | 0 | 0 | 0 | 0.0001 | 0.0025 | 0.0074 | 0 | 0.0359
930 | 20.559 | 0.55 | 0 | 301.9999 | 132.5749 | 0.6072 | 0.1344 | 0.1346 | 0.02713 | 12.9215 | 2.6454 | 0.0414 | 0.0733 | 0.007 | 0 | 0.6816 | 0.2027 | 0.7274 | 1 | 0.2803 | 0.7967 | 0.7981 | 0.7983 | 0.7977 | 0.9856 | 0.986 | 0.9859 | 0.9858 | 0.0149 | 0.104 | 0.0249 | 0 | 0.0261 | 0 | 0 | 0.0002 | 0.0007 | 0.0007 | 0.0123 | 0 | 0 | 0.0068 | 0 | 0 | 0 | 0 | 0.088 | 0.251 | 0 | 0 | 0.0565 | 0.0765 | 0.0015 | 0.0054 | 0 | 0 | 0 | 0.0001 | 0.0025 | 0.0075 | 0 | 0.036
931 | 20.568 | 0.5503 | 0 | 302.1303 | 132.6101 | 0.6074 | 0.1345 | 0.1347 | 0.02714 | 12.9216 | 2.646 | 0.0414 | 0.0733 | 0.007 | 0 | 0.6816 | 0.2027 | 0.7274 | 1 | 0.2802 | 0.7967 | 0.7981 | 0.7983 | 0.7977 | 0.9856 | 0.986 | 0.9859 | 0.9858 | 0.0149 | 0.104 | 0.0249 | 0 | 0.0261 | 0 | 0 | 0.0002 | 0.0007 | 0.0007 | 0.0123 | 0 | 0 | 0.0068 | 0 | 0 | 0 | 0 | 0.088 | 0.2511 | 0 | 0 | 0.0566 | 0.0765 | 0.0015 | 0.0054 | 0 | 0 | 0 | 0.0001 | 0.0025 | 0.0075 | 0 | 0.036
932 | 20.577 | 0.5505 | 0 | 302.2593 | 132.6447 | 0.6075 | 0.1345 | 0.1347 | 0.02716 | 12.9217 | 2.6466 | 0.0414 | 0.0734 | 0.007 | 0 | 0.6816 | 0.2027 | 0.7274 | 1 | 0.2801 | 0.7967 | 0.7981 | 0.7983 | 0.7977 | 0.9856 | 0.986 | 0.9859 | 0.9858 | 0.0149 | 0.1039 | 0.0249 | 0 | 0.0261 | 0 | 0 | 0.0002 | 0.0007 | 0.0007 | 0.0123 | 0 | 0 | 0.0068 | 0 | 0 | 0 | 0 | 0.088 | 0.2511 | 0 | 0 | 0.0566 | 0.0765 | 0.0015 | 0.0054 | 0 | 0 | 0 | 0.0001 | 0.0025 | 0.0075 | 0 | 0.036
933 | 20.5861 | 0.5508 | 0 | 302.404 | 132.6861 | 0.6077 | 0.1346 | 0.1348 | 0.02716 | 12.9218 | 2.6472 | 0.0414 | 0.0734 | 0.007 | 0 | 0.6816 | 0.2027 | 0.7274 | 1 | 0.2799 | 0.7967 | 0.7981 | 0.7983 | 0.7977 | 0.9856 | 0.986 | 0.9859 | 0.9858 | 0.0148 | 0.1039 | 0.0248 | 0 | 0.0261 | 0 | 0 | 0.0002 | 0.0007 | 0.0007 | 0.0123 | 0 | 0 | 0.0068 | 0 | 0 | 0 | 0 | 0.088 | 0.2512 | 0 | 0 | 0.0567 | 0.0765 | 0.0016 | 0.0054 | 0 | 0 | 0 | 0.0001 | 0.0025 | 0.0075 | 0 | 0.036
934 | 20.5951 | 0.5511 | 0 | 302.5396 | 132.7236 | 0.6079 | 0.1347 | 0.1349 | 0.02718 | 12.9219 | 2.6478 | 0.0414 | 0.0734 | 0.007 | 0 | 0.6816 | 0.2026 | 0.7274 | 1 | 0.2798 | 0.7967 | 0.7981 | 0.7983 | 0.7977 | 0.9856 | 0.986 | 0.9859 | 0.9858 | 0.0148 | 0.1038 | 0.0248 | 0 | 0.0261 | 0 | 0 | 0.0002 | 0.0007 | 0.0007 | 0.0123 | 0 | 0 | 0.0068 | 0 | 0 | 0 | 0 | 0.0881 | 0.2514 | 0 | 0 | 0.0567 | 0.0765 | 0.0016 | 0.0054 | 0 | 0 | 0 | 0.0001 | 0.0025 | 0.0075 | 0 | 0.036
935 | 20.6041 | 0.5513 | 0 | 302.6568 | 132.7531 | 0.608 | 0.1347 | 0.1349 | 0.0272 | 12.922 | 2.6484 | 0.0415 | 0.0734 | 0.007 | 0 | 0.6816 | 0.2026 | 0.7273 | 1 | 0.2797 | 0.7967 | 0.7981 | 0.7983 | 0.7977 | 0.9856 | 0.986 | 0.9859 | 0.9858 | 0.0148 | 0.1038 | 0.0248 | 0 | 0.0261 | 0 | 0 | 0.0002 | 0.0007 | 0.0007 | 0.0123 | 0 | 0 | 0.0068 | 0 | 0 | 0 | 0 | 0.0881 | 0.2515 | 0 | 0 | 0.0568 | 0.0765 | 0.0016 | 0.0054 | 0 | 0 | 0 | 0.0001 | 0.0025 | 0.0075 | 0 | 0.036
936 | 20.6132 | 0.5516 | 0 | 302.7759 | 132.7833 | 0.6082 | 0.1348 | 0.135 | 0.0272 | 12.9221 | 2.6489 | 0.0415 | 0.0734 | 0.007 | 0 | 0.6816 | 0.2026 | 0.7273 | 1 | 0.2796 | 0.7967 | 0.7981 | 0.7983 | 0.7977 | 0.9856 | 0.986 | 0.9859 | 0.9858 | 0.0148 | 0.1038 | 0.0247 | 0 | 0.0261 | 0 | 0 | 0.0002 | 0.0007 | 0.0007 | 0.0123 | 0 | 0 | 0.0068 | 0 | 0 | 0 | 0 | 0.0881 | 0.2516 | 0 | 0 | 0.0568 | 0.0765 | 0.0016 | 0.0054 | 0 | 0 | 0 | 0.0001 | 0.0025 | 0.0075 | 0 | 0.036
937 | 20.6222 | 0.5518 | 0 | 302.8959 | 132.8139 | 0.6084 | 0.1349 | 0.1351 | 0.02722 | 12.9221 | 2.6495 | 0.0415 | 0.0734 | 0.007 | 0 | 0.6816 | 0.2026 | 0.7273 | 1 | 0.2795 | 0.7967 | 0.7981 | 0.7983 | 0.7977 | 0.9856 | 0.986 | 0.9859 | 0.9858 | 0.0147 | 0.1037 | 0.0247 | 0 | 0.0261 | 0 | 0 | 0.0002 | 0.0007 | 0.0007 | 0.0123 | 0 | 0 | 0.0068 | 0 | 0 | 0 | 0 | 0.0881 | 0.2517 | 0 | 0 | 0.0569 | 0.0765 | 0.0016 | 0.0054 | 0 | 0 | 0 | 0.0001 | 0.0025 | 0.0075 | 0 | 0.0361
938 | 20.6312 | 0.5521 | 0 | 303.0277 | 132.8497 | 0.6086 | 0.1349 | 0.1351 | 0.02722 | 12.9222 | 2.65 | 0.0415 | 0.0735 | 0.007 | 0 | 0.6816 | 0.2026 | 0.7273 | 1 | 0.2794 | 0.7967 | 0.7981 | 0.7983 | 0.7977 | 0.9856 | 0.986 | 0.9859 | 0.9858 | 0.0147 | 0.1037 | 0.0247 | 0 | 0.0261 | 0 | 0 | 0.0002 | 0.0007 | 0.0007 | 0.0123 | 0 | 0 | 0.0068 | 0 | 0 | 0 | 0 | 0.0881 | 0.2518 | 0 | 0 | 0.0569 | 0.0765 | 0.0016 | 0.0054 | 0 | 0 | 0 | 0.0001 | 0.0025 | 0.0075 | 0 | 0.0361
939 | 20.6403 | 0.5523 | 0 | 303.1362 | 132.8753 | 0.6087 | 0.135 | 0.1352 | 0.02724 | 12.9223 | 2.6506 | 0.0415 | 0.0735 | 0.007 | 0 | 0.6815 | 0.2026 | 0.7273 | 1 | 0.2793 | 0.7967 | 0.7981 | 0.7983 | 0.7977 | 0.9856 | 0.986 | 0.9859 | 0.9858 | 0.0147 | 0.1036 | 0.0247 | 0 | 0.0261 | 0 | 0 | 0.0002 | 0.0007 | 0.0007 | 0.0123 | 0 | 0 | 0.0068 | 0 | 0 | 0 | 0 | 0.0882 | 0.2519 | 0 | 0 | 0.0569 | 0.0766 | 0.0016 | 0.0055 | 0 | 0 | 0 | 0.0001 | 0.0025 | 0.0075 | 0 | 0.0361
940 | 20.6493 | 0.5526 | 0 | 303.2985 | 132.9245 | 0.6089 | 0.1351 | 0.1353 | 0.02726 | 12.9225 | 2.6513 | 0.0415 | 0.0735 | 0.007 | 0 | 0.6815 | 0.2025 | 0.7273 | 1 | 0.2791 | 0.7967 | 0.7981 | 0.7983 | 0.7977 | 0.9856 | 0.986 | 0.9859 | 0.9858 | 0.0147 | 0.1036 | 0.0246 | 0 | 0.0261 | 0 | 0 | 0.0002 | 0.0007 | 0.0007 | 0.0123 | 0 | 0 | 0.0068 | 0 | 0 | 0 | 0 | 0.0882 | 0.252 | 0 | 0 | 0.057 | 0.0766 | 0.0016 | 0.0055 | 0 | 0 | 0 | 0.0001 | 0.0025 | 0.0075 | 0 | 0.0361
941 | 20.6583 | 0.5529 | 0 | 303.4308 | 132.9604 | 0.6091 | 0.1351 | 0.1353 | 0.02727 | 12.9226 | 2.6519 | 0.0415 | 0.0735 | 0.007 | 0 | 0.6815 | 0.2025 | 0.7273 | 1 | 0.279 | 0.7967 | 0.7981 | 0.7983 | 0.7977 | 0.9856 | 0.986 | 0.9859 | 0.9858 | 0.0147 | 0.1036 | 0.0246 | 0 | 0.0261 | 0 | 0 | 0.0002 | 0.0007 | 0.0007 | 0.0123 | 0 | 0 | 0.0068 | 0 | 0 | 0 | 0 | 0.0882 | 0.2521 | 0 | 0 | 0.057 | 0.0765 | 0.0016 | 0.0055 | 0 | 0 | 0 | 0.0001 | 0.0025 | 0.0076 | 0 | 0.0361
942 | 20.6674 | 0.5531 | 0 | 303.5375 | 132.9852 | 0.6092 | 0.1352 | 0.1354 | 0.02728 | 12.9226 | 2.6524 | 0.0415 | 0.0735 | 0.007 | 0 | 0.6815 | 0.2025 | 0.7273 | 1 | 0.2789 | 0.7967 | 0.7981 | 0.7983 | 0.7977 | 0.9856 | 0.986 | 0.9859 | 0.9858 | 0.0146 | 0.1035 | 0.0246 | 0 | 0.026 | 0 | 0 | 0.0002 | 0.0007 | 0.0007 | 0.0123 | 0 | 0 | 0.0068 | 0 | 0 | 0 | 0 | 0.0882 | 0.2522 | 0 | 0 | 0.0571 | 0.0765 | 0.0016 | 0.0055 | 0 | 0 | 0 | 0.0001 | 0.0025 | 0.0076 | 0 | 0.0361
943 | 20.6764 | 0.5534 | 0 | 303.6718 | 133.0221 | 0.6094 | 0.1353 | 0.1355 | 0.02729 | 12.9227 | 2.653 | 0.0416 | 0.0735 | 0.007 | 0 | 0.6815 | 0.2025 | 0.7273 | 1 | 0.2788 | 0.7967 | 0.7981 | 0.7983 | 0.7977 | 0.9856 | 0.986 | 0.9859 | 0.9858 | 0.0146 | 0.1035 | 0.0245 | 0 | 0.026 | 0 | 0 | 0.0002 | 0.0007 | 0.0007 | 0.0123 | 0 | 0 | 0.0068 | 0 | 0 | 0 | 0 | 0.0883 | 0.2523 | 0 | 0 | 0.0572 | 0.0765 | 0.0016 | 0.0055 | 0 | 0 | 0 | 0.0001 | 0.0025 | 0.0076 | 0 | 0.0362
944 | 20.6854 | 0.5536 | 0 | 303.8101 | 133.0607 | 0.6096 | 0.1353 | 0.1355 | 0.0273 | 12.9228 | 2.6536 | 0.0416 | 0.0736 | 0.007 | 0 | 0.6815 | 0.2025 | 0.7273 | 1 | 0.2787 | 0.7967 | 0.7981 | 0.7983 | 0.7977 | 0.9856 | 0.986 | 0.9859 | 0.9858 | 0.0146 | 0.1034 | 0.0245 | 0 | 0.026 | 0 | 0 | 0.0002 | 0.0007 | 0.0007 | 0.0123 | 0 | 0 | 0.0068 | 0 | 0 | 0 | 0 | 0.0883 | 0.2524 | 0 | 0 | 0.0572 | 0.0765 | 0.0016 | 0.0055 | 0 | 0 | 0 | 0.0001 | 0.0025 | 0.0076 | 0 | 0.0362
945 | 20.6945 | 0.5539 | 0 | 303.9236 | 133.0884 | 0.6097 | 0.1354 | 0.1356 | 0.02732 | 12.9229 | 2.6542 | 0.0416 | 0.0736 | 0.007 | 0 | 0.6815 | 0.2025 | 0.7273 | 1 | 0.2786 | 0.7967 | 0.7981 | 0.7983 | 0.7977 | 0.9856 | 0.986 | 0.9859 | 0.9858 | 0.0146 | 0.1034 | 0.0245 | 0 | 0.026 | 0 | 0 | 0.0002 | 0.0007 | 0.0007 | 0.0123 | 0 | 0 | 0.0068 | 0 | 0 | 0 | 0 | 0.0883 | 0.2525 | 0 | 0 | 0.0573 | 0.0765 | 0.0016 | 0.0055 | 0 | 0 | 0 | 0.0001 | 0.0025 | 0.0076 | 0 | 0.0362
946 | 20.7035 | 0.5541 | 0 | 304.0563 | 133.1245 | 0.6099 | 0.1354 | 0.1357 | 0.02733 | 12.923 | 2.6547 | 0.0416 | 0.0736 | 0.007 | 0 | 0.6815 | 0.2025 | 0.7273 | 1 | 0.2785 | 0.7967 | 0.7981 | 0.7983 | 0.7977 | 0.9856 | 0.986 | 0.9859 | 0.9858 | 0.0145 | 0.1034 | 0.0244 | 0 | 0.026 | 0 | 0 | 0.0002 | 0.0007 | 0.0007 | 0.0123 | 0 | 0 | 0.0068 | 0 | 0 | 0 | 0 | 0.0883 | 0.2526 | 0 | 0 | 0.0573 | 0.0765 | 0.0016 | 0.0055 | 0 | 0 | 0 | 0.0001 | 0.0025 | 0.0076 | 0 | 0.0362
947 | 20.7125 | 0.5544 | 0 | 304.1742 | 133.1542 | 0.6101 | 0.1355 | 0.1357 | 0.02734 | 12.9231 | 2.6553 | 0.0416 | 0.0736 | 0.007 | 0 | 0.6814 | 0.2024 | 0.7273 | 1 | 0.2784 | 0.7967 | 0.7981 | 0.7983 | 0.7977 | 0.9856 | 0.986 | 0.9859 | 0.9858 | 0.0145 | 0.1033 | 0.0244 | 0 | 0.026 | 0 | 0 | 0.0002 | 0.0007 | 0.0007 | 0.0123 | 0 | 0 | 0.0068 | 0 | 0 | 0 | 0 | 0.0884 | 0.2527 | 0 | 0 | 0.0574 | 0.0765 | 0.0016 | 0.0055 | 0 | 0 | 0 | 0.0001 | 0.0025 | 0.0076 | 0 | 0.0362
948 | 20.7216 | 0.5546 | 0 | 304.2768 | 133.1771 | 0.6102 | 0.1356 | 0.1358 | 0.02736 | 12.9232 | 2.6558 | 0.0416 | 0.0736 | 0.007 | 0 | 0.6814 | 0.2024 | 0.7272 | 1 | 0.2782 | 0.7967 | 0.7981 | 0.7983 | 0.7977 | 0.9856 | 0.986 | 0.9859 | 0.9858 | 0.0145 | 0.1033 | 0.0244 | 0 | 0.026 | 0 | 0 | 0.0002 | 0.0007 | 0.0007 | 0.0123 | 0 | 0 | 0.0068 | 0 | 0 | 0 | 0 | 0.0884 | 0.2529 | 0 | 0 | 0.0574 | 0.0765 | 0.0016 | 0.0055 | 0 | 0 | 0 | 0.0001 | 0.0025 | 0.0076 | 0 | 0.0363
949 | 20.7306 | 0.5549 | 0 | 304.3927 | 133.2059 | 0.6104 | 0.1356 | 0.1358 | 0.02737 | 12.9233 | 2.6563 | 0.0416 | 0.0736 | 0.007 | 0 | 0.6814 | 0.2024 | 0.7272 | 1 | 0.2781 | 0.7967 | 0.7981 | 0.7983 | 0.7977 | 0.9856 | 0.986 | 0.9859 | 0.9858 | 0.0145 | 0.1033 | 0.0244 | 0 | 0.026 | 0 | 0 | 0.0002 | 0.0007 | 0.0007 | 0.0123 | 0 | 0 | 0.0068 | 0 | 0 | 0 | 0 | 0.0884 | 0.253 | 0 | 0 | 0.0574 | 0.0765 | 0.0016 | 0.0055 | 0 | 0 | 0 | 0.0001 | 0.0025 | 0.0076 | 0 | 0.0363
950 | 20.7397 | 0.5551 | 0 | 304.5046 | 133.2328 | 0.6105 | 0.1357 | 0.1359 | 0.02738 | 12.9234 | 2.6568 | 0.0416 | 0.0736 | 0.007 | 0 | 0.6814 | 0.2024 | 0.7272 | 1 | 0.278 | 0.7967 | 0.7981 | 0.7983 | 0.7977 | 0.9856 | 0.986 | 0.9859 | 0.9858 | 0.0144 | 0.1032 | 0.0243 | 0 | 0.026 | 0 | 0 | 0.0002 | 0.0007 | 0.0007 | 0.0123 | 0 | 0 | 0.0068 | 0 | 0 | 0 | 0 | 0.0884 | 0.2531 | 0 | 0 | 0.0575 | 0.0765 | 0.0016 | 0.0055 | 0 | 0 | 0 | 0.0001 | 0.0025 | 0.0076 | 0 | 0.0363
951 | 20.7487 | 0.5553 | 0 | 304.6254 | 133.2638 | 0.6107 | 0.1357 | 0.136 | 0.02739 | 12.9235 | 2.6574 | 0.0416 | 0.0737 | 0.007 | 0 | 0.6814 | 0.2024 | 0.7272 | 1 | 0.2779 | 0.7967 | 0.7981 | 0.7983 | 0.7977 | 0.9856 | 0.986 | 0.9859 | 0.9858 | 0.0144 | 0.1032 | 0.0243 | 0 | 0.026 | 0 | 0 | 0.0002 | 0.0007 | 0.0007 | 0.0123 | 0 | 0 | 0.0068 | 0 | 0 | 0 | 0 | 0.0885 | 0.2532 | 0 | 0 | 0.0575 | 0.0765 | 0.0016 | 0.0055 | 0 | 0 | 0 | 0.0001 | 0.0025 | 0.0076 | 0 | 0.0363
952 | 20.7578 | 0.5556 | 0 | 304.7504 | 133.2965 | 0.6108 | 0.1358 | 0.136 | 0.02741 | 12.9236 | 2.658 | 0.0417 | 0.0737 | 0.007 | 0 | 0.6814 | 0.2024 | 0.7272 | 1 | 0.2778 | 0.7967 | 0.7981 | 0.7983 | 0.7977 | 0.9856 | 0.986 | 0.9859 | 0.9858 | 0.0144 | 0.1031 | 0.0243 | 0 | 0.026 | 0 | 0 | 0.0002 | 0.0007 | 0.0007 | 0.0123 | 0 | 0 | 0.0068 | 0 | 0 | 0 | 0 | 0.0885 | 0.2533 | 0 | 0 | 0.0576 | 0.0765 | 0.0016 | 0.0055 | 0 | 0 | 0 | 0.0001 | 0.0025 | 0.0076 | 0 | 0.0363
953 | 20.7668 | 0.5558 | 0 | 304.8702 | 133.3269 | 0.611 | 0.1359 | 0.1361 | 0.02742 | 12.9237 | 2.6585 | 0.0417 | 0.0737 | 0.007 | 0 | 0.6814 | 0.2024 | 0.7272 | 1 | 0.2777 | 0.7967 | 0.7981 | 0.7983 | 0.7977 | 0.9856 | 0.986 | 0.9859 | 0.9858 | 0.0144 | 0.1031 | 0.0243 | 0 | 0.026 | 0 | 0 | 0.0002 | 0.0007 | 0.0007 | 0.0123 | 0 | 0 | 0.0068 | 0 | 0 | 0 | 0 | 0.0885 | 0.2534 | 0 | 0 | 0.0576 | 0.0765 | 0.0016 | 0.0055 | 0 | 0 | 0 | 0.0001 | 0.0025 | 0.0076 | 0 | 0.0363
954 | 20.7759 | 0.556 | 0 | 304.9731 | 133.3499 | 0.6112 | 0.1359 | 0.1361 | 0.02742 | 12.9237 | 2.659 | 0.0417 | 0.0737 | 0.007 | 0 | 0.6814 | 0.2024 | 0.7272 | 1 | 0.2776 | 0.7967 | 0.7981 | 0.7983 | 0.7977 | 0.9856 | 0.986 | 0.9859 | 0.9858 | 0.0144 | 0.1031 | 0.0242 | 0 | 0.026 | 0 | 0 | 0.0002 | 0.0007 | 0.0007 | 0.0123 | 0 | 0 | 0.0068 | 0 | 0 | 0 | 0 | 0.0885 | 0.2535 | 0 | 0 | 0.0577 | 0.0765 | 0.0016 | 0.0055 | 0 | 0 | 0 | 0.0001 | 0.0025 | 0.0077 | 0 | 0.0363
955 | 20.7849 | 0.5564 | 0 | 305.1307 | 133.3969 | 0.6114 | 0.136 | 0.1362 | 0.02743 | 12.9239 | 2.6596 | 0.0417 | 0.0737 | 0.007 | 0 | 0.6814 | 0.2023 | 0.7272 | 1 | 0.2775 | 0.7967 | 0.7981 | 0.7983 | 0.7977 | 0.9856 | 0.986 | 0.9859 | 0.9858 | 0.0143 | 0.103 | 0.0242 | 0 | 0.026 | 0 | 0 | 0.0002 | 0.0007 | 0.0007 | 0.0123 | 0 | 0 | 0.0068 | 0 | 0 | 0 | 0 | 0.0886 | 0.2536 | 0 | 0 | 0.0577 | 0.0765 | 0.0016 | 0.0055 | 0 | 0 | 0 | 0.0001 | 0.0025 | 0.0077 | 0 | 0.0363
956 | 20.794 | 0.5566 | 0 | 305.253 | 133.4283 | 0.6115 | 0.1361 | 0.1363 | 0.02745 | 12.924 | 2.6602 | 0.0417 | 0.0737 | 0.007 | 0 | 0.6814 | 0.2023 | 0.7272 | 1 | 0.2774 | 0.7967 | 0.7981 | 0.7983 | 0.7977 | 0.9856 | 0.986 | 0.9859 | 0.9858 | 0.0143 | 0.103 | 0.0242 | 0 | 0.026 | 0 | 0 | 0.0002 | 0.0007 | 0.0007 | 0.0123 | 0 | 0 | 0.0068 | 0 | 0 | 0 | 0 | 0.0886 | 0.2537 | 0 | 0 | 0.0577 | 0.0765 | 0.0016 | 0.0055 | 0 | 0 | 0 | 0.0001 | 0.0025 | 0.0077 | 0 | 0.0364
957 | 20.803 | 0.5569 | 0 | 305.4015 | 133.4713 | 0.6117 | 0.1361 | 0.1363 | 0.02746 | 12.924 | 2.6608 | 0.0417 | 0.0737 | 0.007 | 0 | 0.6813 | 0.2023 | 0.7272 | 1 | 0.2773 | 0.7967 | 0.7981 | 0.7983 | 0.7977 | 0.9856 | 0.986 | 0.9859 | 0.9858 | 0.0143 | 0.1029 | 0.0241 | 0 | 0.026 | 0 | 0 | 0.0002 | 0.0007 | 0.0007 | 0.0123 | 0 | 0 | 0.0068 | 0 | 0 | 0 | 0 | 0.0886 | 0.2539 | 0 | 0 | 0.0578 | 0.0765 | 0.0016 | 0.0055 | 0 | 0 | 0 | 0.0001 | 0.0025 | 0.0077 | 0 | 0.0364
958 | 20.8121 | 0.5572 | 0 | 305.5313 | 133.5061 | 0.6119 | 0.1362 | 0.1364 | 0.02747 | 12.9241 | 2.6613 | 0.0417 | 0.0738 | 0.0069 | 0 | 0.6813 | 0.2023 | 0.7272 | 1 | 0.2772 | 0.7967 | 0.7981 | 0.7983 | 0.7977 | 0.9856 | 0.986 | 0.9859 | 0.9858 | 0.0142 | 0.1029 | 0.0241 | 0 | 0.0259 | 0 | 0 | 0.0002 | 0.0007 | 0.0007 | 0.0123 | 0 | 0 | 0.0068 | 0 | 0 | 0 | 0 | 0.0886 | 0.254 | 0 | 0 | 0.0578 | 0.0765 | 0.0016 | 0.0055 | 0 | 0 | 0 | 0.0001 | 0.0025 | 0.0077 | 0 | 0.0364
959 | 20.8211 | 0.5574 | 0 | 305.6496 | 133.5358 | 0.612 | 0.1363 | 0.1365 | 0.02748 | 12.9242 | 2.6619 | 0.0417 | 0.0738 | 0.0069 | 0 | 0.6813 | 0.2023 | 0.7272 | 1 | 0.277 | 0.7967 | 0.7981 | 0.7983 | 0.7977 | 0.9856 | 0.986 | 0.9859 | 0.9858 | 0.0142 | 0.1029 | 0.0241 | 0 | 0.0259 | 0 | 0 | 0.0002 | 0.0007 | 0.0007 | 0.0123 | 0 | 0 | 0.0068 | 0 | 0 | 0 | 0 | 0.0887 | 0.2541 | 0 | 0 | 0.0579 | 0.0765 | 0.0016 | 0.0055 | 0 | 0 | 0 | 0.0001 | 0.0025 | 0.0077 | 0 | 0.0364
960 | 20.8302 | 0.5577 | 0 | 305.7899 | 133.5752 | 0.6122 | 0.1363 | 0.1365 | 0.0275 | 12.9243 | 2.6625 | 0.0417 | 0.0738 | 0.0069 | 0 | 0.6813 | 0.2023 | 0.7272 | 1 | 0.2769 | 0.7967 | 0.7981 | 0.7983 | 0.7977 | 0.9856 | 0.986 | 0.9859 | 0.9858 | 0.0142 | 0.1028 | 0.024 | 0 | 0.0259 | 0 | 0 | 0.0002 | 0.0007 | 0.0007 | 0.0123 | 0 | 0 | 0.0068 | 0 | 0 | 0 | 0 | 0.0887 | 0.2542 | 0 | 0 | 0.0579 | 0.0765 | 0.0016 | 0.0055 | 0 | 0 | 0 | 0.0001 | 0.0025 | 0.0077 | 0 | 0.0364
961 | 20.8393 | 0.5579 | 0 | 305.9114 | 133.6063 | 0.6123 | 0.1364 | 0.1366 | 0.0275 | 12.9244 | 2.663 | 0.0418 | 0.0738 | 0.0069 | 0 | 0.6813 | 0.2022 | 0.7271 | 1 | 0.2768 | 0.7967 | 0.7981 | 0.7983 | 0.7977 | 0.9856 | 0.986 | 0.9859 | 0.9858 | 0.0142 | 0.1028 | 0.024 | 0 | 0.0259 | 0 | 0 | 0.0002 | 0.0007 | 0.0007 | 0.0123 | 0 | 0 | 0.0068 | 0 | 0 | 0 | 0 | 0.0887 | 0.2543 | 0 | 0 | 0.058 | 0.0765 | 0.0016 | 0.0055 | 0 | 0 | 0 | 0.0001 | 0.0025 | 0.0077 | 0 | 0.0364
962 | 20.8483 | 0.5582 | 0 | 306.021 | 133.6322 | 0.6125 | 0.1364 | 0.1367 | 0.02751 | 12.9245 | 2.6635 | 0.0418 | 0.0738 | 0.0069 | 0 | 0.6813 | 0.2022 | 0.7271 | 1 | 0.2768 | 0.7967 | 0.7981 | 0.7983 | 0.7977 | 0.9856 | 0.986 | 0.9859 | 0.9858 | 0.0142 | 0.1027 | 0.024 | 0 | 0.0259 | 0 | 0 | 0.0002 | 0.0007 | 0.0007 | 0.0123 | 0 | 0 | 0.0068 | 0 | 0 | 0 | 0 | 0.0887 | 0.2544 | 0 | 0 | 0.058 | 0.0765 | 0.0017 | 0.0055 | 0 | 0 | 0 | 0.0001 | 0.0025 | 0.0077 | 0 | 0.0365
963 | 20.8574 | 0.5584 | 0 | 306.1407 | 133.6625 | 0.6127 | 0.1365 | 0.1367 | 0.02753 | 12.9246 | 2.6641 | 0.0418 | 0.0738 | 0.0069 | 0 | 0.6813 | 0.2022 | 0.7271 | 1 | 0.2766 | 0.7967 | 0.7981 | 0.7983 | 0.7977 | 0.9856 | 0.986 | 0.9859 | 0.9858 | 0.0141 | 0.1027 | 0.024 | 0 | 0.0259 | 0 | 0 | 0.0002 | 0.0007 | 0.0007 | 0.0123 | 0 | 0 | 0.0068 | 0 | 0 | 0 | 0 | 0.0887 | 0.2545 | 0 | 0 | 0.0581 | 0.0765 | 0.0017 | 0.0055 | 0 | 0 | 0 | 0.0001 | 0.0025 | 0.0077 | 0 | 0.0365
964 | 20.8664 | 0.5586 | 0 | 306.2438 | 133.6856 | 0.6128 | 0.1366 | 0.1368 | 0.02754 | 12.9247 | 2.6646 | 0.0418 | 0.0738 | 0.0069 | 0 | 0.6813 | 0.2022 | 0.7271 | 1 | 0.2765 | 0.7967 | 0.7981 | 0.7983 | 0.7977 | 0.9856 | 0.986 | 0.9859 | 0.9858 | 0.0141 | 0.1027 | 0.0239 | 0 | 0.0259 | 0 | 0 | 0.0002 | 0.0007 | 0.0007 | 0.0123 | 0 | 0 | 0.0068 | 0 | 0 | 0 | 0 | 0.0888 | 0.2546 | 0 | 0 | 0.0581 | 0.0765 | 0.0017 | 0.0055 | 0 | 0 | 0 | 0.0001 | 0.0025 | 0.0077 | 0 | 0.0365
965 | 20.8755 | 0.5589 | 0 | 306.3563 | 133.7127 | 0.6129 | 0.1366 | 0.1368 | 0.02755 | 12.9248 | 2.6652 | 0.0418 | 0.0739 | 0.0069 | 0 | 0.6813 | 0.2022 | 0.7271 | 1 | 0.2764 | 0.7967 | 0.7981 | 0.7983 | 0.7977 | 0.9856 | 0.986 | 0.9859 | 0.9858 | 0.0141 | 0.1026 | 0.0239 | 0 | 0.0259 | 0 | 0 | 0.0002 | 0.0007 | 0.0007 | 0.0123 | 0 | 0 | 0.0068 | 0 | 0 | 0 | 0 | 0.0888 | 0.2547 | 0 | 0 | 0.0582 | 0.0765 | 0.0017 | 0.0055 | 0 | 0 | 0 | 0.0001 | 0.0025 | 0.0078 | 0 | 0.0365
966 | 20.8846 | 0.5591 | 0 | 306.4453 | 133.7295 | 0.6131 | 0.1367 | 0.1369 | 0.02757 | 12.9249 | 2.6657 | 0.0418 | 0.0739 | 0.0069 | 0 | 0.6812 | 0.2022 | 0.7271 | 1 | 0.2763 | 0.7967 | 0.7981 | 0.7983 | 0.7977 | 0.9856 | 0.986 | 0.9859 | 0.9858 | 0.0141 | 0.1026 | 0.0239 | 0 | 0.0259 | 0 | 0 | 0.0002 | 0.0007 | 0.0007 | 0.0123 | 0 | 0 | 0.0068 | 0 | 0 | 0 | 0 | 0.0888 | 0.2547 | 0 | 0 | 0.0582 | 0.0765 | 0.0017 | 0.0055 | 0 | 0 | 0 | 0.0001 | 0.0025 | 0.0078 | 0 | 0.0365
967 | 20.8936 | 0.5593 | 0 | 306.5739 | 133.7637 | 0.6133 | 0.1367 | 0.137 | 0.02757 | 12.9249 | 2.6662 | 0.0418 | 0.0739 | 0.0069 | 0 | 0.6812 | 0.2022 | 0.7271 | 1 | 0.2762 | 0.7967 | 0.7981 | 0.7983 | 0.7977 | 0.9856 | 0.986 | 0.9859 | 0.9858 | 0.014 | 0.1025 | 0.0239 | 0 | 0.0259 | 0 | 0 | 0.0002 | 0.0007 | 0.0007 | 0.0123 | 0 | 0 | 0.0068 | 0 | 0 | 0 | 0 | 0.0888 | 0.2549 | 0 | 0 | 0.0582 | 0.0765 | 0.0017 | 0.0055 | 0 | 0 | 0 | 0.0001 | 0.0025 | 0.0078 | 0 | 0.0365
968 | 20.9027 | 0.5596 | 0 | 306.7139 | 133.8029 | 0.6134 | 0.1368 | 0.137 | 0.02758 | 12.925 | 2.6668 | 0.0418 | 0.0739 | 0.0069 | 0 | 0.6812 | 0.2022 | 0.7271 | 1 | 0.2761 | 0.7967 | 0.7981 | 0.7983 | 0.7977 | 0.9856 | 0.986 | 0.9859 | 0.9858 | 0.014 | 0.1025 | 0.0238 | 0 | 0.0259 | 0 | 0 | 0.0002 | 0.0007 | 0.0007 | 0.0123 | 0 | 0 | 0.0068 | 0 | 0 | 0 | 0 | 0.0889 | 0.255 | 0 | 0 | 0.0583 | 0.0765 | 0.0017 | 0.0055 | 0 | 0 | 0 | 0.0001 | 0.0025 | 0.0078 | 0 | 0.0366
969 | 20.9118 | 0.5599 | 0 | 306.8275 | 133.8304 | 0.6136 | 0.1369 | 0.1371 | 0.02759 | 12.9251 | 2.6673 | 0.0418 | 0.0739 | 0.0069 | 0 | 0.6812 | 0.2021 | 0.7271 | 1 | 0.276 | 0.7967 | 0.7981 | 0.7983 | 0.7977 | 0.9856 | 0.986 | 0.9859 | 0.9858 | 0.014 | 0.1025 | 0.0238 | 0 | 0.0259 | 0 | 0 | 0.0002 | 0.0007 | 0.0007 | 0.0123 | 0 | 0 | 0.0068 | 0 | 0 | 0 | 0 | 0.0889 | 0.2551 | 0 | 0 | 0.0583 | 0.0765 | 0.0017 | 0.0056 | 0 | 0 | 0 | 0.0001 | 0.0025 | 0.0078 | 0 | 0.0366
970 | 20.9208 | 0.5601 | 0 | 306.9293 | 133.8528 | 0.6137 | 0.1369 | 0.1371 | 0.02761 | 12.9252 | 2.6678 | 0.0418 | 0.0739 | 0.0069 | 0 | 0.6812 | 0.2021 | 0.7271 | 1 | 0.2759 | 0.7967 | 0.7981 | 0.7983 | 0.7977 | 0.9856 | 0.986 | 0.9859 | 0.9858 | 0.014 | 0.1024 | 0.0238 | 0 | 0.0259 | 0 | 0 | 0.0002 | 0.0007 | 0.0007 | 0.0123 | 0 | 0 | 0.0068 | 0 | 0 | 0 | 0 | 0.0889 | 0.2552 | 0 | 0 | 0.0584 | 0.0765 | 0.0017 | 0.0056 | 0 | 0 | 0 | 0.0001 | 0.0025 | 0.0078 | 0 | 0.0366
971 | 20.9299 | 0.5603 | 0 | 307.0506 | 133.8838 | 0.6139 | 0.137 | 0.1372 | 0.02762 | 12.9253 | 2.6684 | 0.0419 | 0.0739 | 0.0069 | 0 | 0.6812 | 0.2021 | 0.7271 | 1 | 0.2758 | 0.7967 | 0.7981 | 0.7983 | 0.7977 | 0.9856 | 0.986 | 0.9859 | 0.9858 | 0.014 | 0.1024 | 0.0238 | 0 | 0.0259 | 0 | 0 | 0.0002 | 0.0007 | 0.0007 | 0.0123 | 0 | 0 | 0.0068 | 0 | 0 | 0 | 0 | 0.0889 | 0.2553 | 0 | 0 | 0.0584 | 0.0765 | 0.0017 | 0.0056 | 0 | 0 | 0 | 0.0001 | 0.0025 | 0.0078 | 0 | 0.0366
972 | 20.939 | 0.5605 | 0 | 307.1813 | 133.9188 | 0.6141 | 0.1371 | 0.1373 | 0.02763 | 12.9254 | 2.6689 | 0.0419 | 0.074 | 0.0069 | 0 | 0.6812 | 0.2021 | 0.7271 | 1 | 0.2757 | 0.7967 | 0.7981 | 0.7983 | 0.7977 | 0.9856 | 0.986 | 0.9859 | 0.9858 | 0.0139 | 0.1024 | 0.0237 | 0 | 0.0259 | 0 | 0 | 0.0002 | 0.0007 | 0.0007 | 0.0123 | 0 | 0 | 0.0068 | 0 | 0 | 0 | 0 | 0.0889 | 0.2554 | 0 | 0 | 0.0585 | 0.0765 | 0.0017 | 0.0056 | 0 | 0 | 0 | 0.0001 | 0.0025 | 0.0078 | 0 | 0.0366
973 | 20.948 | 0.5608 | 0 | 307.3029 | 133.9499 | 0.6142 | 0.1371 | 0.1373 | 0.02764 | 12.9255 | 2.6695 | 0.0419 | 0.074 | 0.0069 | 0 | 0.6812 | 0.2021 | 0.7271 | 1 | 0.2756 | 0.7967 | 0.7981 | 0.7983 | 0.7977 | 0.9856 | 0.986 | 0.9859 | 0.9858 | 0.0139 | 0.1023 | 0.0237 | 0 | 0.0258 | 0 | 0 | 0.0002 | 0.0007 | 0.0007 | 0.0123 | 0 | 0 | 0.0068 | 0 | 0 | 0 | 0 | 0.089 | 0.2555 | 0 | 0 | 0.0585 | 0.0765 | 0.0017 | 0.0056 | 0 | 0 | 0 | 0.0001 | 0.0025 | 0.0078 | 0 | 0.0366
974 | 20.9571 | 0.5611 | 0 | 307.4426 | 133.9889 | 0.6144 | 0.1372 | 0.1374 | 0.02765 | 12.9256 | 2.67 | 0.0419 | 0.074 | 0.0069 | 0 | 0.6812 | 0.2021 | 0.7271 | 1 | 0.2755 | 0.7967 | 0.7981 | 0.7983 | 0.7977 | 0.9856 | 0.986 | 0.9859 | 0.9858 | 0.0139 | 0.1023 | 0.0237 | 0 | 0.0258 | 0 | 0 | 0.0002 | 0.0007 | 0.0007 | 0.0123 | 0 | 0 | 0.0068 | 0 | 0 | 0 | 0 | 0.089 | 0.2556 | 0 | 0 | 0.0586 | 0.0765 | 0.0017 | 0.0056 | 0 | 0 | 0 | 0.0001 | 0.0025 | 0.0078 | 0 | 0.0366
975 | 20.9662 | 0.5613 | 0 | 307.5488 | 134.0132 | 0.6145 | 0.1372 | 0.1374 | 0.02766 | 12.9257 | 2.6706 | 0.0419 | 0.074 | 0.0069 | 0 | 0.6811 | 0.2021 | 0.727 | 1 | 0.2754 | 0.7967 | 0.7981 | 0.7983 | 0.7977 | 0.9856 | 0.986 | 0.9859 | 0.9858 | 0.0139 | 0.1022 | 0.0236 | 0 | 0.0258 | 0 | 0 | 0.0002 | 0.0007 | 0.0007 | 0.0123 | 0 | 0 | 0.0068 | 0 | 0 | 0 | 0 | 0.089 | 0.2557 | 0 | 0 | 0.0586 | 0.0765 | 0.0017 | 0.0056 | 0 | 0 | 0 | 0.0001 | 0.0025 | 0.0078 | 0 | 0.0367
976 | 20.9753 | 0.5616 | 0 | 307.6934 | 134.0543 | 0.6147 | 0.1373 | 0.1375 | 0.02767 | 12.9258 | 2.6711 | 0.0419 | 0.074 | 0.0069 | 0 | 0.6811 | 0.202 | 0.727 | 1 | 0.2753 | 0.7967 | 0.7981 | 0.7983 | 0.7977 | 0.9856 | 0.986 | 0.9859 | 0.9858 | 0.0139 | 0.1022 | 0.0236 | 0 | 0.0258 | 0 | 0 | 0.0002 | 0.0007 | 0.0007 | 0.0123 | 0 | 0 | 0.0068 | 0 | 0 | 0 | 0 | 0.089 | 0.2558 | 0 | 0 | 0.0586 | 0.0765 | 0.0017 | 0.0056 | 0 | 0 | 0 | 0.0001 | 0.0025 | 0.0079 | 0 | 0.0367
977 | 20.9844 | 0.5618 | 0 | 307.8113 | 134.0837 | 0.6148 | 0.1374 | 0.1376 | 0.02768 | 12.9259 | 2.6716 | 0.0419 | 0.074 | 0.0069 | 0 | 0.6811 | 0.202 | 0.727 | 1 | 0.2752 | 0.7967 | 0.7981 | 0.7983 | 0.7977 | 0.9856 | 0.986 | 0.9859 | 0.9858 | 0.0138 | 0.1022 | 0.0236 | 0 | 0.0258 | 0 | 0 | 0.0002 | 0.0007 | 0.0007 | 0.0123 | 0 | 0 | 0.0068 | 0 | 0 | 0 | 0 | 0.089 | 0.2559 | 0 | 0 | 0.0587 | 0.0765 | 0.0017 | 0.0056 | 0 | 0 | 0 | 0.0001 | 0.0025 | 0.0079 | 0 | 0.0367
978 | 20.9934 | 0.562 | 0 | 307.9289 | 134.1129 | 0.615 | 0.1374 | 0.1376 | 0.02769 | 12.926 | 2.6722 | 0.0419 | 0.0741 | 0.0069 | 0 | 0.6811 | 0.202 | 0.727 | 1 | 0.275 | 0.7967 | 0.7981 | 0.7983 | 0.7977 | 0.9856 | 0.986 | 0.9859 | 0.9858 | 0.0138 | 0.1021 | 0.0235 | 0 | 0.0258 | 0 | 0 | 0.0002 | 0.0007 | 0.0007 | 0.0123 | 0 | 0 | 0.0068 | 0 | 0 | 0 | 0 | 0.0891 | 0.256 | 0 | 0 | 0.0588 | 0.0765 | 0.0017 | 0.0056 | 0 | 0 | 0 | 0.0001 | 0.0025 | 0.0079 | 0 | 0.0367
979 | 21.0025 | 0.5623 | 0 | 308.0523 | 134.1448 | 0.6152 | 0.1375 | 0.1377 | 0.0277 | 12.9261 | 2.6729 | 0.0419 | 0.0741 | 0.0069 | 0 | 0.6811 | 0.202 | 0.727 | 1 | 0.2749 | 0.7967 | 0.7981 | 0.7983 | 0.7977 | 0.9856 | 0.986 | 0.9859 | 0.9858 | 0.0138 | 0.1021 | 0.0235 | 0 | 0.0258 | 0 | 0 | 0.0002 | 0.0007 | 0.0007 | 0.0123 | 0 | 0 | 0.0068 | 0 | 0 | 0 | 0 | 0.0891 | 0.2561 | 0 | 0 | 0.0588 | 0.0765 | 0.0017 | 0.0056 | 0 | 0 | 0 | 0.0001 | 0.0025 | 0.0079 | 0 | 0.0367
980 | 21.0116 | 0.5625 | 0 | 308.1659 | 134.1722 | 0.6154 | 0.1376 | 0.1378 | 0.02772 | 12.9262 | 2.6734 | 0.042 | 0.0741 | 0.0069 | 0 | 0.6811 | 0.202 | 0.727 | 1 | 0.2748 | 0.7967 | 0.7981 | 0.7983 | 0.7977 | 0.9856 | 0.986 | 0.9859 | 0.9858 | 0.0138 | 0.1021 | 0.0235 | 0 | 0.0258 | 0 | 0 | 0.0002 | 0.0007 | 0.0007 | 0.0123 | 0 | 0 | 0.0068 | 0 | 0 | 0 | 0 | 0.0891 | 0.2562 | 0 | 0 | 0.0589 | 0.0765 | 0.0017 | 0.0056 | 0 | 0 | 0 | 0.0001 | 0.0025 | 0.0079 | 0 | 0.0367
981 | 21.0207 | 0.5628 | 0 | 308.2753 | 134.1979 | 0.6155 | 0.1376 | 0.1378 | 0.02773 | 12.9263 | 2.674 | 0.042 | 0.0741 | 0.0069 | 0 | 0.6811 | 0.202 | 0.727 | 1 | 0.2747 | 0.7967 | 0.7981 | 0.7983 | 0.7977 | 0.9856 | 0.986 | 0.9859 | 0.9858 | 0.0138 | 0.102 | 0.0235 | 0 | 0.0258 | 0 | 0 | 0.0002 | 0.0007 | 0.0007 | 0.0123 | 0 | 0 | 0.0068 | 0 | 0 | 0 | 0 | 0.0891 | 0.2563 | 0 | 0 | 0.0589 | 0.0765 | 0.0017 | 0.0056 | 0 | 0 | 0 | 0.0001 | 0.0025 | 0.0079 | 0 | 0.0367
982 | 21.0298 | 0.563 | 0 | 308.3956 | 134.2283 | 0.6157 | 0.1377 | 0.1379 | 0.02774 | 12.9263 | 2.6745 | 0.042 | 0.0741 | 0.0069 | 0 | 0.6811 | 0.202 | 0.727 | 1 | 0.2746 | 0.7967 | 0.7981 | 0.7983 | 0.7977 | 0.9856 | 0.986 | 0.9859 | 0.9858 | 0.0137 | 0.102 | 0.0234 | 0 | 0.0258 | 0 | 0 | 0.0002 | 0.0007 | 0.0007 | 0.0123 | 0 | 0 | 0.0068 | 0 | 0 | 0 | 0 | 0.0891 | 0.2564 | 0 | 0 | 0.0589 | 0.0765 | 0.0017 | 0.0056 | 0 | 0 | 0 | 0.0001 | 0.0025 | 0.0079 | 0 | 0.0368
983 | 21.0388 | 0.5633 | 0 | 308.5299 | 134.2649 | 0.6158 | 0.1377 | 0.1379 | 0.02775 | 12.9264 | 2.675 | 0.042 | 0.0741 | 0.0069 | 0 | 0.6811 | 0.2019 | 0.727 | 1 | 0.2745 | 0.7967 | 0.7981 | 0.7983 | 0.7977 | 0.9856 | 0.986 | 0.9859 | 0.9858 | 0.0137 | 0.1019 | 0.0234 | 0 | 0.0258 | 0 | 0 | 0.0002 | 0.0007 | 0.0007 | 0.0123 | 0 | 0 | 0.0068 | 0 | 0 | 0 | 0 | 0.0892 | 0.2565 | 0 | 0 | 0.059 | 0.0765 | 0.0017 | 0.0056 | 0 | 0 | 0 | 0.0001 | 0.0025 | 0.0079 | 0 | 0.0368
984 | 21.0479 | 0.5635 | 0 | 308.6507 | 134.2955 | 0.616 | 0.1378 | 0.138 | 0.02775 | 12.9265 | 2.6755 | 0.042 | 0.0741 | 0.0069 | 0 | 0.681 | 0.2019 | 0.727 | 1 | 0.2744 | 0.7967 | 0.7981 | 0.7983 | 0.7977 | 0.9856 | 0.986 | 0.9859 | 0.9858 | 0.0137 | 0.1019 | 0.0234 | 0 | 0.0258 | 0 | 0 | 0.0002 | 0.0007 | 0.0007 | 0.0123 | 0 | 0 | 0.0068 | 0 | 0 | 0 | 0 | 0.0892 | 0.2566 | 0 | 0 | 0.059 | 0.0765 | 0.0017 | 0.0056 | 0 | 0 | 0 | 0.0001 | 0.0025 | 0.0079 | 0 | 0.0368
985 | 21.057 | 0.5637 | 0 | 308.7631 | 134.3225 | 0.6161 | 0.1379 | 0.1381 | 0.02776 | 12.9266 | 2.6761 | 0.042 | 0.0742 | 0.0069 | 0 | 0.681 | 0.2019 | 0.727 | 1 | 0.2743 | 0.7967 | 0.7981 | 0.7983 | 0.7977 | 0.9856 | 0.986 | 0.9859 | 0.9858 | 0.0137 | 0.1019 | 0.0233 | 0 | 0.0258 | 0 | 0 | 0.0002 | 0.0007 | 0.0007 | 0.0123 | 0 | 0 | 0.0068 | 0 | 0 | 0 | 0 | 0.0892 | 0.2567 | 0 | 0 | 0.0591 | 0.0765 | 0.0017 | 0.0056 | 0 | 0 | 0 | 0.0001 | 0.0025 | 0.008 | 0 | 0.0368
986 | 21.0661 | 0.564 | 0 | 308.9039 | 134.3618 | 0.6163 | 0.1379 | 0.1381 | 0.02777 | 12.9267 | 2.6766 | 0.042 | 0.0742 | 0.0069 | 0 | 0.681 | 0.2019 | 0.727 | 1 | 0.2742 | 0.7967 | 0.7981 | 0.7983 | 0.7977 | 0.9856 | 0.986 | 0.9859 | 0.9858 | 0.0137 | 0.1018 | 0.0233 | 0 | 0.0258 | 0 | 0 | 0.0002 | 0.0007 | 0.0007 | 0.0123 | 0 | 0 | 0.0068 | 0 | 0 | 0 | 0 | 0.0892 | 0.2568 | 0 | 0 | 0.0591 | 0.0765 | 0.0017 | 0.0056 | 0 | 0 | 0 | 0.0001 | 0.0025 | 0.008 | 0 | 0.0368
987 | 21.0752 | 0.5642 | 0 | 309.0216 | 134.3911 | 0.6165 | 0.138 | 0.1382 | 0.02779 | 12.9268 | 2.6772 | 0.042 | 0.0742 | 0.0069 | 0 | 0.681 | 0.2019 | 0.727 | 1 | 0.2741 | 0.7967 | 0.7981 | 0.7983 | 0.7977 | 0.9856 | 0.986 | 0.9859 | 0.9858 | 0.0136 | 0.1018 | 0.0233 | 0 | 0.0258 | 0 | 0 | 0.0002 | 0.0007 | 0.0007 | 0.0123 | 0 | 0 | 0.0068 | 0 | 0 | 0 | 0 | 0.0893 | 0.2569 | 0 | 0 | 0.0592 | 0.0765 | 0.0017 | 0.0056 | 0 | 0 | 0 | 0.0001 | 0.0025 | 0.008 | 0 | 0.0368
988 | 21.0843 | 0.5645 | 0 | 309.1503 | 134.4252 | 0.6166 | 0.138 | 0.1383 | 0.0278 | 12.9269 | 2.6778 | 0.042 | 0.0742 | 0.0069 | 0 | 0.681 | 0.2019 | 0.7269 | 1 | 0.274 | 0.7967 | 0.7981 | 0.7983 | 0.7977 | 0.9856 | 0.986 | 0.9859 | 0.9858 | 0.0136 | 0.1017 | 0.0233 | 0 | 0.0258 | 0 | 0 | 0.0002 | 0.0007 | 0.0007 | 0.0123 | 0 | 0 | 0.0068 | 0 | 0 | 0 | 0 | 0.0893 | 0.257 | 0 | 0 | 0.0592 | 0.0765 | 0.0017 | 0.0056 | 0 | 0 | 0 | 0.0001 | 0.0025 | 0.008 | 0 | 0.0368
989 | 21.0934 | 0.5647 | 0 | 309.2633 | 134.4523 | 0.6168 | 0.1381 | 0.1383 | 0.02782 | 12.927 | 2.6783 | 0.0421 | 0.0742 | 0.0069 | 0 | 0.681 | 0.2019 | 0.7269 | 1 | 0.2738 | 0.7967 | 0.7981 | 0.7983 | 0.7977 | 0.9856 | 0.986 | 0.9859 | 0.9858 | 0.0136 | 0.1017 | 0.0232 | 0 | 0.0258 | 0 | 0 | 0.0002 | 0.0007 | 0.0007 | 0.0123 | 0 | 0 | 0.0068 | 0 | 0 | 0 | 0 | 0.0893 | 0.2571 | 0 | 0 | 0.0593 | 0.0765 | 0.0017 | 0.0056 | 0 | 0 | 0 | 0.0001 | 0.0025 | 0.008 | 0 | 0.0369
990 | 21.1025 | 0.5649 | 0 | 309.352 | 134.4688 | 0.6169 | 0.1382 | 0.1384 | 0.02783 | 12.9271 | 2.6788 | 0.0421 | 0.0742 | 0.0069 | 0 | 0.681 | 0.2018 | 0.7269 | 1 | 0.2738 | 0.7967 | 0.7981 | 0.7983 | 0.7977 | 0.9856 | 0.986 | 0.9859 | 0.9858 | 0.0136 | 0.1017 | 0.0232 | 0 | 0.0257 | 0 | 0 | 0.0002 | 0.0007 | 0.0007 | 0.0123 | 0 | 0 | 0.0068 | 0 | 0 | 0 | 0 | 0.0893 | 0.2572 | 0 | 0 | 0.0593 | 0.0765 | 0.0017 | 0.0056 | 0 | 0 | 0 | 0.0001 | 0.0025 | 0.008 | 0 | 0.0369
991 | 21.1116 | 0.5652 | 0 | 309.4893 | 134.5066 | 0.6171 | 0.1382 | 0.1384 | 0.02783 | 12.9271 | 2.6793 | 0.0421 | 0.0742 | 0.0069 | 0 | 0.681 | 0.2018 | 0.7269 | 1 | 0.2737 | 0.7967 | 0.7981 | 0.7983 | 0.7977 | 0.9856 | 0.986 | 0.9859 | 0.9858 | 0.0136 | 0.1016 | 0.0232 | 0 | 0.0257 | 0 | 0 | 0.0002 | 0.0007 | 0.0007 | 0.0123 | 0 | 0 | 0.0068 | 0 | 0 | 0 | 0 | 0.0893 | 0.2573 | 0 | 0 | 0.0593 | 0.0765 | 0.0017 | 0.0056 | 0 | 0 | 0 | 0.0001 | 0.0025 | 0.008 | 0 | 0.0369
992 | 21.1207 | 0.5654 | 0 | 309.6123 | 134.5381 | 0.6172 | 0.1383 | 0.1385 | 0.02784 | 12.9272 | 2.6798 | 0.0421 | 0.0743 | 0.0069 | 0 | 0.681 | 0.2018 | 0.7269 | 1 | 0.2736 | 0.7967 | 0.7981 | 0.7983 | 0.7977 | 0.9856 | 0.986 | 0.9859 | 0.9858 | 0.0135 | 0.1016 | 0.0231 | 0 | 0.0257 | 0 | 0 | 0.0002 | 0.0007 | 0.0007 | 0.0123 | 0 | 0 | 0.0068 | 0 | 0 | 0 | 0 | 0.0894 | 0.2575 | 0 | 0 | 0.0594 | 0.0765 | 0.0017 | 0.0056 | 0 | 0 | 0 | 0.0001 | 0.0025 | 0.008 | 0 | 0.0369
993 | 21.1298 | 0.5657 | 0 | 309.74 | 134.5717 | 0.6174 | 0.1383 | 0.1385 | 0.02785 | 12.9273 | 2.6804 | 0.0421 | 0.0743 | 0.0069 | 0 | 0.681 | 0.2018 | 0.7269 | 1 | 0.2734 | 0.7967 | 0.7981 | 0.7983 | 0.7977 | 0.9856 | 0.986 | 0.9859 | 0.9858 | 0.0135 | 0.1015 | 0.0231 | 0 | 0.0257 | 0 | 0 | 0.0002 | 0.0007 | 0.0007 | 0.0123 | 0 | 0 | 0.0068 | 0 | 0 | 0 | 0 | 0.0894 | 0.2576 | 0 | 0 | 0.0594 | 0.0765 | 0.0017 | 0.0056 | 0 | 0 | 0 | 0.0001 | 0.0025 | 0.008 | 0 | 0.0369
994 | 21.1389 | 0.5659 | 0 | 309.8514 | 134.5982 | 0.6175 | 0.1384 | 0.1386 | 0.02787 | 12.9274 | 2.6809 | 0.0421 | 0.0743 | 0.0069 | 0 | 0.6809 | 0.2018 | 0.7269 | 1 | 0.2733 | 0.7967 | 0.7981 | 0.7983 | 0.7977 | 0.9856 | 0.986 | 0.9859 | 0.9858 | 0.0135 | 0.1015 | 0.0231 | 0 | 0.0257 | 0 | 0 | 0.0002 | 0.0007 | 0.0007 | 0.0123 | 0 | 0 | 0.0068 | 0 | 0 | 0 | 0 | 0.0894 | 0.2577 | 0 | 0 | 0.0595 | 0.0765 | 0.0017 | 0.0056 | 0 | 0 | 0 | 0.0001 | 0.0025 | 0.008 | 0 | 0.0369
995 | 21.148 | 0.5662 | 0 | 309.9622 | 134.6243 | 0.6177 | 0.1385 | 0.1387 | 0.02787 | 12.9275 | 2.6814 | 0.0421 | 0.0743 | 0.0069 | 0 | 0.6809 | 0.2018 | 0.7269 | 1 | 0.2732 | 0.7967 | 0.7981 | 0.7983 | 0.7977 | 0.9856 | 0.986 | 0.9859 | 0.9858 | 0.0135 | 0.1015 | 0.0231 | 0 | 0.0257 | 0 | 0 | 0.0002 | 0.0007 | 0.0007 | 0.0123 | 0 | 0 | 0.0068 | 0 | 0 | 0 | 0 | 0.0894 | 0.2577 | 0 | 0 | 0.0595 | 0.0765 | 0.0017 | 0.0056 | 0 | 0 | 0 | 0.0001 | 0.0025 | 0.008 | 0 | 0.0369
996 | 21.1571 | 0.5664 | 0 | 310.0686 | 134.6486 | 0.6178 | 0.1385 | 0.1387 | 0.02788 | 12.9276 | 2.6819 | 0.0421 | 0.0743 | 0.0069 | 0 | 0.6809 | 0.2018 | 0.7269 | 1 | 0.2731 | 0.7967 | 0.7981 | 0.7983 | 0.7977 | 0.9856 | 0.986 | 0.9859 | 0.9858 | 0.0134 | 0.1014 | 0.023 | 0 | 0.0257 | 0 | 0 | 0.0002 | 0.0007 | 0.0007 | 0.0123 | 0 | 0 | 0.0068 | 0 | 0 | 0 | 0 | 0.0895 | 0.2578 | 0 | 0 | 0.0595 | 0.0765 | 0.0017 | 0.0056 | 0 | 0 | 0 | 0.0001 | 0.0025 | 0.0081 | 0 | 0.0369
997 | 21.1662 | 0.5666 | 0 | 310.1939 | 134.681 | 0.618 | 0.1386 | 0.1388 | 0.02789 | 12.9277 | 2.6824 | 0.0421 | 0.0743 | 0.0069 | 0 | 0.6809 | 0.2017 | 0.7269 | 1 | 0.273 | 0.7967 | 0.7981 | 0.7983 | 0.7977 | 0.9856 | 0.986 | 0.9859 | 0.9858 | 0.0134 | 0.1014 | 0.023 | 0 | 0.0257 | 0 | 0 | 0.0002 | 0.0007 | 0.0007 | 0.0123 | 0 | 0 | 0.0068 | 0 | 0 | 0 | 0 | 0.0895 | 0.2579 | 0 | 0 | 0.0596 | 0.0765 | 0.0017 | 0.0056 | 0 | 0 | 0 | 0.0001 | 0.0025 | 0.0081 | 0 | 0.037
998 | 21.1753 | 0.5669 | 0 | 310.3194 | 134.7136 | 0.6181 | 0.1386 | 0.1388 | 0.02791 | 12.9277 | 2.683 | 0.0422 | 0.0743 | 0.0069 | 0 | 0.6809 | 0.2017 | 0.7269 | 1 | 0.2729 | 0.7967 | 0.7981 | 0.7983 | 0.7977 | 0.9856 | 0.986 | 0.9859 | 0.9858 | 0.0134 | 0.1014 | 0.023 | 0 | 0.0257 | 0 | 0 | 0.0002 | 0.0007 | 0.0007 | 0.0123 | 0 | 0 | 0.0068 | 0 | 0 | 0 | 0 | 0.0895 | 0.258 | 0 | 0 | 0.0596 | 0.0765 | 0.0018 | 0.0057 | 0 | 0 | 0 | 0.0001 | 0.0025 | 0.0081 | 0 | 0.037
999 | 21.1844 | 0.5671 | 0 | 310.4144 | 134.7328 | 0.6183 | 0.1387 | 0.1389 | 0.02792 | 12.9278 | 2.6835 | 0.0422 | 0.0744 | 0.0069 | 0 | 0.6809 | 0.2017 | 0.7269 | 1 | 0.2728 | 0.7967 | 0.7981 | 0.7983 | 0.7977 | 0.9856 | 0.986 | 0.9859 | 0.9858 | 0.0134 | 0.1013 | 0.023 | 0 | 0.0257 | 0 | 0 | 0.0002 | 0.0007 | 0.0007 | 0.0123 | 0 | 0 | 0.0068 | 0 | 0 | 0 | 0 | 0.0895 | 0.2581 | 0 | 0 | 0.0597 | 0.0765 | 0.0018 | 0.0057 | 0 | 0 | 0 | 0.0001 | 0.0025 | 0.0081 | 0 | 0.037
1000 | 21.1935 | 0.5673 | 0 | 310.5096 | 134.7521 | 0.6185 | 0.1388 | 0.139 | 0.02794 | 12.9279 | 2.6841 | 0.0422 | 0.0744 | 0.0068 | 0 | 0.6809 | 0.2017 | 0.7269 | 1 | 0.2727 | 0.7967 | 0.7981 | 0.7983 | 0.7977 | 0.9856 | 0.986 | 0.9859 | 0.9858 | 0.0134 | 0.1013 | 0.0229 | 0 | 0.0257 | 0 | 0 | 0.0002 | 0.0007 | 0.0007 | 0.0123 | 0 | 0 | 0.0068 | 0 | 0 | 0 | 0 | 0.0895 | 0.2582 | 0 | 0 | 0.0597 | 0.0765 | 0.0018 | 0.0057 | 0 | 0 | 0 | 0.0001 | 0.0025 | 0.0081 | 0 | 0.037
1001 | 21.2026 | 0.5676 | 0 | 310.6489 | 134.7907 | 0.6186 | 0.1388 | 0.139 | 0.02795 | 12.928 | 2.6847 | 0.0422 | 0.0744 | 0.0068 | 0 | 0.6809 | 0.2017 | 0.7269 | 1 | 0.2726 | 0.7967 | 0.7981 | 0.7983 | 0.7977 | 0.9856 | 0.986 | 0.9859 | 0.9858 | 0.0134 | 0.1012 | 0.0229 | 0 | 0.0257 | 0 | 0 | 0.0002 | 0.0007 | 0.0007 | 0.0123 | 0 | 0 | 0.0068 | 0 | 0 | 0 | 0 | 0.0896 | 0.2583 | 0 | 0 | 0.0598 | 0.0765 | 0.0018 | 0.0057 | 0 | 0 | 0 | 0.0001 | 0.0025 | 0.0081 | 0 | 0.037
1002 | 21.2117 | 0.5678 | 0 | 310.732 | 134.8046 | 0.6188 | 0.1389 | 0.1391 | 0.02795 | 12.9281 | 2.6852 | 0.0422 | 0.0744 | 0.0068 | 0 | 0.6809 | 0.2017 | 0.7268 | 1 | 0.2725 | 0.7967 | 0.7981 | 0.7983 | 0.7977 | 0.9856 | 0.986 | 0.9859 | 0.9858 | 0.0133 | 0.1012 | 0.0229 | 0 | 0.0257 | 0 | 0 | 0.0002 | 0.0007 | 0.0007 | 0.0123 | 0 | 0 | 0.0068 | 0 | 0 | 0 | 0 | 0.0896 | 0.2585 | 0 | 0 | 0.0598 | 0.0765 | 0.0018 | 0.0057 | 0 | 0 | 0 | 0.0001 | 0.0025 | 0.0081 | 0 | 0.037
1003 | 21.2208 | 0.568 | 0 | 310.8456 | 134.8319 | 0.6189 | 0.1389 | 0.1392 | 0.02796 | 12.9282 | 2.6857 | 0.0422 | 0.0744 | 0.0068 | 0 | 0.6808 | 0.2017 | 0.7268 | 1 | 0.2724 | 0.7967 | 0.7981 | 0.7983 | 0.7977 | 0.9856 | 0.986 | 0.9859 | 0.9858 | 0.0133 | 0.1011 | 0.0229 | 0 | 0.0257 | 0 | 0 | 0.0002 | 0.0007 | 0.0007 | 0.0122 | 0 | 0 | 0.0068 | 0 | 0 | 0 | 0 | 0.0896 | 0.2586 | 0 | 0 | 0.0599 | 0.0765 | 0.0018 | 0.0057 | 0 | 0 | 0 | 0.0001 | 0.0025 | 0.0081 | 0 | 0.0371
1004 | 21.2299 | 0.5683 | 0 | 310.945 | 134.853 | 0.6191 | 0.139 | 0.1392 | 0.02798 | 12.9283 | 2.6863 | 0.0422 | 0.0744 | 0.0068 | 0 | 0.6808 | 0.2016 | 0.7268 | 1 | 0.2723 | 0.7967 | 0.7981 | 0.7983 | 0.7977 | 0.9856 | 0.986 | 0.9859 | 0.9858 | 0.0133 | 0.1011 | 0.0228 | 0 | 0.0257 | 0 | 0 | 0.0002 | 0.0007 | 0.0007 | 0.0122 | 0 | 0 | 0.0068 | 0 | 0 | 0 | 0 | 0.0896 | 0.2587 | 0 | 0 | 0.0599 | 0.0765 | 0.0018 | 0.0057 | 0 | 0 | 0 | 0.0001 | 0.0025 | 0.0081 | 0 | 0.0371
1005 | 21.2391 | 0.5685 | 0 | 311.0815 | 134.8903 | 0.6193 | 0.1391 | 0.1393 | 0.02799 | 12.9284 | 2.6869 | 0.0422 | 0.0744 | 0.0068 | 0 | 0.6808 | 0.2016 | 0.7268 | 1 | 0.2722 | 0.7967 | 0.7981 | 0.7983 | 0.7977 | 0.9856 | 0.986 | 0.9859 | 0.9858 | 0.0133 | 0.1011 | 0.0228 | 0 | 0.0257 | 0 | 0 | 0.0002 | 0.0007 | 0.0007 | 0.0122 | 0 | 0 | 0.0068 | 0 | 0 | 0 | 0 | 0.0896 | 0.2588 | 0 | 0 | 0.06 | 0.0765 | 0.0018 | 0.0057 | 0 | 0 | 0 | 0.0001 | 0.0025 | 0.0081 | 0 | 0.0371
1006 | 21.2482 | 0.5687 | 0 | 311.1616 | 134.9029 | 0.6194 | 0.1391 | 0.1393 | 0.02799 | 12.9285 | 2.6873 | 0.0422 | 0.0745 | 0.0068 | 0 | 0.6808 | 0.2016 | 0.7268 | 1 | 0.2721 | 0.7967 | 0.7981 | 0.7983 | 0.7977 | 0.9856 | 0.986 | 0.9859 | 0.9858 | 0.0133 | 0.101 | 0.0228 | 0 | 0.0256 | 0 | 0 | 0.0002 | 0.0007 | 0.0007 | 0.0122 | 0 | 0 | 0.0068 | 0 | 0 | 0 | 0 | 0.0897 | 0.2589 | 0 | 0 | 0.06 | 0.0765 | 0.0018 | 0.0057 | 0 | 0 | 0 | 0.0001 | 0.0025 | 0.0081 | 0 | 0.0371
1007 | 21.2573 | 0.569 | 0 | 311.2881 | 134.9359 | 0.6196 | 0.1392 | 0.1394 | 0.028 | 12.9285 | 2.6878 | 0.0422 | 0.0745 | 0.0068 | 0 | 0.6808 | 0.2016 | 0.7268 | 1 | 0.272 | 0.7967 | 0.7981 | 0.7983 | 0.7977 | 0.9856 | 0.986 | 0.9859 | 0.9858 | 0.0133 | 0.101 | 0.0228 | 0 | 0.0256 | 0 | 0 | 0.0002 | 0.0007 | 0.0007 | 0.0122 | 0 | 0 | 0.0068 | 0 | 0 | 0 | 0 | 0.0897 | 0.259 | 0 | 0 | 0.0601 | 0.0765 | 0.0018 | 0.0057 | 0 | 0 | 0 | 0.0001 | 0.0025 | 0.0081 | 0 | 0.0371
1008 | 21.2664 | 0.5692 | 0 | 311.401 | 134.9628 | 0.6197 | 0.1392 | 0.1394 | 0.02802 | 12.9286 | 2.6883 | 0.0423 | 0.0745 | 0.0068 | 0 | 0.6808 | 0.2016 | 0.7268 | 1 | 0.2719 | 0.7967 | 0.7981 | 0.7983 | 0.7977 | 0.9856 | 0.986 | 0.9859 | 0.9858 | 0.0132 | 0.1009 | 0.0227 | 0 | 0.0256 | 0 | 0 | 0.0002 | 0.0007 | 0.0007 | 0.0122 | 0 | 0 | 0.0068 | 0 | 0 | 0 | 0 | 0.0897 | 0.2591 | 0 | 0 | 0.0601 | 0.0765 | 0.0018 | 0.0057 | 0 | 0 | 0 | 0.0001 | 0.0025 | 0.0081 | 0 | 0.0371
1009 | 21.2756 | 0.5695 | 0 | 311.5432 | 135.0026 | 0.6199 | 0.1393 | 0.1395 | 0.02803 | 12.9287 | 2.6889 | 0.0423 | 0.0745 | 0.0068 | 0 | 0.6808 | 0.2016 | 0.7268 | 1 | 0.2718 | 0.7967 | 0.7981 | 0.7983 | 0.7977 | 0.9856 | 0.986 | 0.9859 | 0.9858 | 0.0132 | 0.1009 | 0.0227 | 0 | 0.0256 | 0 | 0 | 0.0002 | 0.0007 | 0.0007 | 0.0122 | 0 | 0 | 0.0068 | 0 | 0 | 0 | 0 | 0.0897 | 0.2592 | 0 | 0 | 0.0601 | 0.0765 | 0.0018 | 0.0057 | 0 | 0 | 0 | 0.0001 | 0.0025 | 0.0082 | 0 | 0.0371
1010 | 21.2847 | 0.5697 | 0 | 311.6421 | 135.0234 | 0.62 | 0.1393 | 0.1396 | 0.02803 | 12.9288 | 2.6894 | 0.0423 | 0.0745 | 0.0068 | 0 | 0.6808 | 0.2016 | 0.7268 | 1 | 0.2717 | 0.7967 | 0.7981 | 0.7983 | 0.7977 | 0.9856 | 0.986 | 0.9859 | 0.9858 | 0.0132 | 0.1009 | 0.0227 | 0 | 0.0256 | 0 | 0 | 0.0002 | 0.0007 | 0.0007 | 0.0122 | 0 | 0 | 0.0068 | 0 | 0 | 0 | 0 | 0.0897 | 0.2593 | 0 | 0 | 0.0602 | 0.0765 | 0.0018 | 0.0057 | 0 | 0 | 0 | 0.0001 | 0.0025 | 0.0082 | 0 | 0.0371
1011 | 21.2938 | 0.5699 | 0 | 311.7495 | 135.0479 | 0.6202 | 0.1394 | 0.1396 | 0.02804 | 12.9289 | 2.6898 | 0.0423 | 0.0745 | 0.0068 | 0 | 0.6808 | 0.2016 | 0.7268 | 1 | 0.2716 | 0.7967 | 0.7981 | 0.7983 | 0.7977 | 0.9856 | 0.986 | 0.9859 | 0.9858 | 0.0132 | 0.1008 | 0.0227 | 0 | 0.0256 | 0 | 0 | 0.0002 | 0.0007 | 0.0007 | 0.0122 | 0 | 0 | 0.0068 | 0 | 0 | 0 | 0 | 0.0898 | 0.2594 | 0 | 0 | 0.0602 | 0.0765 | 0.0018 | 0.0057 | 0 | 0 | 0 | 0.0001 | 0.0025 | 0.0082 | 0 | 0.0372
1012 | 21.303 | 0.5702 | 0 | 311.8668 | 135.0768 | 0.6203 | 0.1395 | 0.1397 | 0.02805 | 12.929 | 2.6903 | 0.0423 | 0.0745 | 0.0068 | 0 | 0.6808 | 0.2015 | 0.7268 | 1 | 0.2715 | 0.7967 | 0.7981 | 0.7983 | 0.7977 | 0.9856 | 0.986 | 0.9859 | 0.9858 | 0.0132 | 0.1008 | 0.0226 | 0 | 0.0256 | 0 | 0 | 0.0002 | 0.0007 | 0.0007 | 0.0122 | 0 | 0 | 0.0068 | 0 | 0 | 0 | 0 | 0.0898 | 0.2595 | 0 | 0 | 0.0602 | 0.0765 | 0.0018 | 0.0057 | 0 | 0 | 0 | 0.0001 | 0.0025 | 0.0082 | 0 | 0.0372
1013 | 21.3121 | 0.5704 | 0 | 311.972 | 135.1003 | 0.6205 | 0.1395 | 0.1397 | 0.02806 | 12.9291 | 2.6909 | 0.0423 | 0.0746 | 0.0068 | 0 | 0.6807 | 0.2015 | 0.7268 | 1 | 0.2714 | 0.7967 | 0.7981 | 0.7983 | 0.7977 | 0.9856 | 0.986 | 0.9859 | 0.9858 | 0.0131 | 0.1007 | 0.0226 | 0 | 0.0256 | 0 | 0 | 0.0002 | 0.0007 | 0.0007 | 0.0122 | 0 | 0 | 0.0068 | 0 | 0 | 0 | 0 | 0.0898 | 0.2596 | 0 | 0 | 0.0603 | 0.0765 | 0.0018 | 0.0057 | 0 | 0 | 0 | 0.0001 | 0.0025 | 0.0082 | 0 | 0.0372
1014 | 21.3213 | 0.5706 | 0 | 312.0795 | 135.1248 | 0.6207 | 0.1396 | 0.1398 | 0.02807 | 12.9292 | 2.6915 | 0.0423 | 0.0746 | 0.0068 | 0 | 0.6807 | 0.2015 | 0.7268 | 1 | 0.2712 | 0.7967 | 0.7981 | 0.7983 | 0.7977 | 0.9856 | 0.986 | 0.9859 | 0.9858 | 0.0131 | 0.1007 | 0.0226 | 0 | 0.0256 | 0 | 0 | 0.0002 | 0.0007 | 0.0007 | 0.0122 | 0 | 0 | 0.0068 | 0 | 0 | 0 | 0 | 0.0898 | 0.2597 | 0 | 0 | 0.0604 | 0.0765 | 0.0018 | 0.0057 | 0 | 0 | 0 | 0.0001 | 0.0025 | 0.0082 | 0 | 0.0372
1015 | 21.3304 | 0.5709 | 0 | 312.2002 | 135.1552 | 0.6208 | 0.1397 | 0.1399 | 0.02808 | 12.9293 | 2.6921 | 0.0423 | 0.0746 | 0.0068 | 0 | 0.6807 | 0.2015 | 0.7268 | 1 | 0.2711 | 0.7967 | 0.7981 | 0.7983 | 0.7977 | 0.9856 | 0.986 | 0.9859 | 0.9858 | 0.0131 | 0.1006 | 0.0226 | 0 | 0.0256 | 0 | 0 | 0.0002 | 0.0007 | 0.0007 | 0.0122 | 0 | 0 | 0.0068 | 0 | 0 | 0 | 0 | 0.0898 | 0.2598 | 0 | 0 | 0.0604 | 0.0765 | 0.0018 | 0.0057 | 0 | 0 | 0 | 0.0001 | 0.0025 | 0.0082 | 0 | 0.0372
1016 | 21.3395 | 0.5711 | 0 | 312.2938 | 135.1736 | 0.621 | 0.1397 | 0.1399 | 0.02809 | 12.9293 | 2.6926 | 0.0423 | 0.0746 | 0.0068 | 0 | 0.6807 | 0.2015 | 0.7267 | 1 | 0.271 | 0.7967 | 0.7981 | 0.7983 | 0.7977 | 0.9856 | 0.986 | 0.9859 | 0.9858 | 0.0131 | 0.1006 | 0.0225 | 0 | 0.0256 | 0 | 0 | 0.0002 | 0.0007 | 0.0007 | 0.0122 | 0 | 0 | 0.0068 | 0 | 0 | 0 | 0 | 0.0898 | 0.2599 | 0 | 0 | 0.0605 | 0.0765 | 0.0018 | 0.0057 | 0 | 0 | 0 | 0.0001 | 0.0025 | 0.0082 | 0 | 0.0372
1017 | 21.3487 | 0.5713 | 0 | 312.405 | 135.1997 | 0.6211 | 0.1398 | 0.14 | 0.02811 | 12.9294 | 2.6931 | 0.0424 | 0.0746 | 0.0068 | 0 | 0.6807 | 0.2015 | 0.7267 | 1 | 0.2709 | 0.7967 | 0.7981 | 0.7983 | 0.7977 | 0.9856 | 0.986 | 0.9859 | 0.9858 | 0.0131 | 0.1006 | 0.0225 | 0 | 0.0256 | 0 | 0 | 0.0002 | 0.0007 | 0.0007 | 0.0122 | 0 | 0 | 0.0068 | 0 | 0 | 0 | 0 | 0.0899 | 0.26 | 0 | 0 | 0.0605 | 0.0765 | 0.0018 | 0.0057 | 0 | 0 | 0 | 0.0001 | 0.0025 | 0.0082 | 0 | 0.0372
1018 | 21.3578 | 0.5716 | 0 | 312.5081 | 135.2223 | 0.6213 | 0.1398 | 0.14 | 0.02812 | 12.9295 | 2.6937 | 0.0424 | 0.0746 | 0.0068 | 0 | 0.6807 | 0.2015 | 0.7267 | 1 | 0.2708 | 0.7967 | 0.7981 | 0.7983 | 0.7977 | 0.9856 | 0.986 | 0.9859 | 0.9858 | 0.0131 | 0.1005 | 0.0225 | 0 | 0.0256 | 0 | 0 | 0.0002 | 0.0007 | 0.0007 | 0.0122 | 0 | 0 | 0.0068 | 0 | 0 | 0 | 0 | 0.0899 | 0.2601 | 0 | 0 | 0.0606 | 0.0765 | 0.0018 | 0.0057 | 0 | 0 | 0 | 0.0001 | 0.0025 | 0.0082 | 0 | 0.0373
1019 | 21.367 | 0.5718 | 0 | 312.5979 | 135.239 | 0.6215 | 0.1399 | 0.1401 | 0.02813 | 12.9296 | 2.6942 | 0.0424 | 0.0746 | 0.0068 | 0 | 0.6807 | 0.2014 | 0.7267 | 1 | 0.2707 | 0.7543 | 0.7551 | 0.7579 | 0.7558 | 0.9856 | 0.986 | 0.9859 | 0.9858 | 0.013 | 0.1005 | 0.0225 | 0 | 0.0256 | 0 | 0 | 0.0002 | 0.0007 | 0.0007 | 0.0122 | 0 | 0 | 0.0068 | 0 | 0 | 0 | 0 | 0.0899 | 0.2602 | 0 | 0 | 0.0606 | 0.0765 | 0.0018 | 0.0057 | 0 | 0 | 0 | 0.0001 | 0.0025 | 0.0082 | 0 | 0.0373
1020 | 21.3761 | 0.572 | 0 | 312.7125 | 135.2665 | 0.6216 | 0.14 | 0.1402 | 0.02814 | 12.9297 | 2.6947 | 0.0424 | 0.0747 | 0.0068 | 0 | 0.6807 | 0.2014 | 0.7267 | 1 | 0.2706 | 0.7543 | 0.7551 | 0.7579 | 0.7558 | 0.9856 | 0.986 | 0.9859 | 0.9858 | 0.013 | 0.1004 | 0.0224 | 0 | 0.0256 | 0 | 0 | 0.0002 | 0.0007 | 0.0007 | 0.0122 | 0 | 0 | 0.0068 | 0 | 0 | 0 | 0 | 0.0899 | 0.2603 | 0 | 0 | 0.0607 | 0.0765 | 0.0018 | 0.0057 | 0 | 0 | 0 | 0.0001 | 0.0025 | 0.0082 | 0 | 0.0373
1021 | 21.3853 | 0.5722 | 0 | 312.8377 | 135.2988 | 0.6217 | 0.14 | 0.1402 | 0.02816 | 12.9298 | 2.6952 | 0.0424 | 0.0747 | 0.0068 | 0 | 0.6807 | 0.2014 | 0.7267 | 1 | 0.2705 | 0.7543 | 0.7551 | 0.7579 | 0.7558 | 0.9856 | 0.986 | 0.9859 | 0.9858 | 0.013 | 0.1004 | 0.0224 | 0 | 0.0255 | 0 | 0 | 0.0002 | 0.0007 | 0.0007 | 0.0122 | 0 | 0 | 0.0068 | 0 | 0 | 0 | 0 | 0.09 | 0.2604 | 0 | 0 | 0.0607 | 0.0765 | 0.0018 | 0.0057 | 0 | 0 | 0 | 0.0001 | 0.0025 | 0.0083 | 0 | 0.0373
1022 | 21.3945 | 0.5725 | 0 | 312.9685 | 135.3335 | 0.6219 | 0.1401 | 0.1403 | 0.02816 | 12.9299 | 2.6957 | 0.0424 | 0.0747 | 0.0068 | 0 | 0.6806 | 0.2014 | 0.7267 | 1 | 0.2704 | 0.7543 | 0.7551 | 0.7579 | 0.7558 | 0.9856 | 0.986 | 0.9859 | 0.9858 | 0.013 | 0.1004 | 0.0224 | 0 | 0.0255 | 0 | 0 | 0.0002 | 0.0007 | 0.0007 | 0.0122 | 0 | 0 | 0.0068 | 0 | 0 | 0 | 0 | 0.09 | 0.2605 | 0 | 0 | 0.0607 | 0.0765 | 0.0018 | 0.0057 | 0 | 0 | 0 | 0.0001 | 0.0025 | 0.0083 | 0 | 0.0373
1023 | 21.4036 | 0.5727 | 0 | 313.0701 | 135.3553 | 0.622 | 0.1401 | 0.1403 | 0.02817 | 12.9299 | 2.6961 | 0.0424 | 0.0747 | 0.0068 | 0 | 0.6806 | 0.2014 | 0.7267 | 1 | 0.2703 | 0.7543 | 0.7551 | 0.7579 | 0.7558 | 0.9856 | 0.986 | 0.9859 | 0.9858 | 0.013 | 0.1003 | 0.0223 | 0 | 0.0255 | 0 | 0 | 0.0002 | 0.0007 | 0.0007 | 0.0122 | 0 | 0 | 0.0068 | 0 | 0 | 0 | 0 | 0.09 | 0.2606 | 0 | 0 | 0.0607 | 0.0765 | 0.0019 | 0.0057 | 0 | 0 | 0 | 0.0001 | 0.0025 | 0.0083 | 0 | 0.0373
1024 | 21.4128 | 0.573 | 0 | 313.1961 | 135.3879 | 0.6221 | 0.1402 | 0.1404 | 0.02818 | 12.93 | 2.6966 | 0.0424 | 0.0747 | 0.0068 | 0 | 0.6806 | 0.2014 | 0.7267 | 1 | 0.2702 | 0.7543 | 0.7551 | 0.7579 | 0.7558 | 0.9856 | 0.986 | 0.9859 | 0.9858 | 0.013 | 0.1003 | 0.0223 | 0 | 0.0255 | 0 | 0 | 0.0002 | 0.0007 | 0.0007 | 0.0122 | 0 | 0 | 0.0068 | 0 | 0 | 0 | 0 | 0.09 | 0.2607 | 0 | 0 | 0.0608 | 0.0765 | 0.0018 | 0.0057 | 0 | 0 | 0 | 0.0001 | 0.0025 | 0.0083 | 0 | 0.0373
1025 | 21.4219 | 0.5732 | 0 | 313.3222 | 135.4205 | 0.6223 | 0.1402 | 0.1404 | 0.02818 | 12.9301 | 2.6971 | 0.0424 | 0.0747 | 0.0068 | 0 | 0.6806 | 0.2014 | 0.7267 | 1 | 0.2701 | 0.7543 | 0.7551 | 0.7579 | 0.7558 | 0.9856 | 0.986 | 0.9859 | 0.9858 | 0.0129 | 0.1002 | 0.0223 | 0 | 0.0255 | 0 | 0 | 0.0002 | 0.0007 | 0.0007 | 0.0122 | 0 | 0 | 0.0068 | 0 | 0 | 0 | 0 | 0.09 | 0.2608 | 0 | 0 | 0.0608 | 0.0765 | 0.0019 | 0.0057 | 0 | 0 | 0 | 0.0001 | 0.0025 | 0.0083 | 0 | 0.0373
1026 | 21.4311 | 0.5735 | 0 | 313.4632 | 135.4596 | 0.6225 | 0.1403 | 0.1405 | 0.0282 | 12.9302 | 2.6977 | 0.0424 | 0.0747 | 0.0068 | 0 | 0.6806 | 0.2013 | 0.7267 | 1 | 0.27 | 0.7543 | 0.7551 | 0.7579 | 0.7558 | 0.9856 | 0.986 | 0.9859 | 0.9858 | 0.0129 | 0.1002 | 0.0223 | 0 | 0.0255 | 0 | 0 | 0.0002 | 0.0007 | 0.0007 | 0.0122 | 0 | 0 | 0.0068 | 0 | 0 | 0 | 0 | 0.0901 | 0.2609 | 0 | 0 | 0.0609 | 0.0765 | 0.0019 | 0.0057 | 0 | 0 | 0 | 0.0001 | 0.0025 | 0.0083 | 0 | 0.0374
1027 | 21.4403 | 0.5737 | 0 | 313.5741 | 135.4855 | 0.6226 | 0.1404 | 0.1406 | 0.02821 | 12.9303 | 2.6982 | 0.0425 | 0.0747 | 0.0068 | 0 | 0.6806 | 0.2013 | 0.7267 | 1 | 0.2699 | 0.7543 | 0.7551 | 0.7579 | 0.7558 | 0.9856 | 0.986 | 0.9859 | 0.9858 | 0.0129 | 0.1002 | 0.0222 | 0 | 0.0255 | 0 | 0 | 0.0002 | 0.0007 | 0.0007 | 0.0122 | 0 | 0 | 0.0068 | 0 | 0 | 0 | 0 | 0.0901 | 0.261 | 0 | 0 | 0.0609 | 0.0765 | 0.0019 | 0.0058 | 0 | 0 | 0 | 0.0001 | 0.0025 | 0.0083 | 0 | 0.0374
1028 | 21.4494 | 0.574 | 0 | 313.6773 | 135.508 | 0.6227 | 0.1404 | 0.1406 | 0.02822 | 12.9304 | 2.6987 | 0.0425 | 0.0748 | 0.0068 | 0 | 0.6806 | 0.2013 | 0.7267 | 1 | 0.2698 | 0.7543 | 0.7551 | 0.7579 | 0.7558 | 0.9856 | 0.986 | 0.9859 | 0.9858 | 0.0129 | 0.1001 | 0.0222 | 0 | 0.0255 | 0 | 0 | 0.0002 | 0.0007 | 0.0007 | 0.0122 | 0 | 0 | 0.0068 | 0 | 0 | 0 | 0 | 0.0901 | 0.2611 | 0 | 0 | 0.0609 | 0.0765 | 0.0019 | 0.0058 | 0 | 0 | 0 | 0.0001 | 0.0025 | 0.0083 | 0 | 0.0374
1029 | 21.4586 | 0.5742 | 0 | 313.7647 | 135.5236 | 0.6229 | 0.1405 | 0.1407 | 0.02823 | 12.9304 | 2.6992 | 0.0425 | 0.0748 | 0.0068 | 0 | 0.6806 | 0.2013 | 0.7267 | 1 | 0.2697 | 0.7543 | 0.7551 | 0.7579 | 0.7558 | 0.9856 | 0.986 | 0.9859 | 0.9858 | 0.0129 | 0.1001 | 0.0222 | 0 | 0.0255 | 0 | 0 | 0.0002 | 0.0007 | 0.0007 | 0.0122 | 0 | 0 | 0.0068 | 0 | 0 | 0 | 0 | 0.0901 | 0.2612 | 0 | 0 | 0.061 | 0.0765 | 0.0019 | 0.0058 | 0 | 0 | 0 | 0.0001 | 0.0025 | 0.0083 | 0 | 0.0374
1030 | 21.4678 | 0.5744 | 0 | 313.9055 | 135.5626 | 0.6231 | 0.1405 | 0.1407 | 0.02824 | 12.9305 | 2.6998 | 0.0425 | 0.0748 | 0.0068 | 0 | 0.6806 | 0.2013 | 0.7266 | 1 | 0.2696 | 0.7543 | 0.7551 | 0.7579 | 0.7558 | 0.9856 | 0.986 | 0.9859 | 0.9858 | 0.0128 | 0.1 | 0.0222 | 0 | 0.0255 | 0 | 0 | 0.0002 | 0.0007 | 0.0007 | 0.0122 | 0 | 0 | 0.0068 | 0 | 0 | 0 | 0 | 0.0901 | 0.2613 | 0 | 0 | 0.061 | 0.0765 | 0.0019 | 0.0058 | 0 | 0 | 0 | 0.0001 | 0.0025 | 0.0083 | 0 | 0.0374
1031 | 21.4769 | 0.5746 | 0 | 313.9996 | 135.5811 | 0.6232 | 0.1406 | 0.1408 | 0.02825 | 12.9306 | 2.7002 | 0.0425 | 0.0748 | 0.0068 | 0 | 0.6806 | 0.2013 | 0.7266 | 1 | 0.2695 | 0.7543 | 0.7551 | 0.7579 | 0.7558 | 0.9856 | 0.986 | 0.9859 | 0.9858 | 0.0128 | 0.1 | 0.0221 | 0 | 0.0255 | 0 | 0 | 0.0002 | 0.0007 | 0.0007 | 0.0122 | 0 | 0 | 0.0068 | 0 | 0 | 0 | 0 | 0.0902 | 0.2614 | 0 | 0 | 0.0611 | 0.0765 | 0.0019 | 0.0058 | 0 | 0 | 0 | 0.0001 | 0.0025 | 0.0083 | 0 | 0.0374
1032 | 21.4861 | 0.5749 | 0 | 314.119 | 135.6107 | 0.6233 | 0.1406 | 0.1409 | 0.02826 | 12.9307 | 2.7007 | 0.0425 | 0.0748 | 0.0068 | 0 | 0.6805 | 0.2013 | 0.7266 | 1 | 0.2694 | 0.7543 | 0.7551 | 0.7579 | 0.7558 | 0.9856 | 0.986 | 0.9859 | 0.9858 | 0.0128 | 0.1 | 0.0221 | 0 | 0.0255 | 0 | 0 | 0.0002 | 0.0007 | 0.0007 | 0.0122 | 0 | 0 | 0.0068 | 0 | 0 | 0 | 0 | 0.0902 | 0.2615 | 0 | 0 | 0.0611 | 0.0765 | 0.0019 | 0.0058 | 0 | 0 | 0 | 0.0001 | 0.0025 | 0.0083 | 0 | 0.0374
1033 | 21.4953 | 0.5751 | 0 | 314.2318 | 135.6374 | 0.6235 | 0.1407 | 0.1409 | 0.02826 | 12.9308 | 2.7012 | 0.0425 | 0.0748 | 0.0068 | 0 | 0.6805 | 0.2013 | 0.7266 | 1 | 0.2693 | 0.7543 | 0.7551 | 0.7579 | 0.7558 | 0.9856 | 0.986 | 0.9859 | 0.9858 | 0.0128 | 0.0999 | 0.0221 | 0 | 0.0255 | 0 | 0 | 0.0002 | 0.0007 | 0.0007 | 0.0122 | 0 | 0 | 0.0068 | 0 | 0 | 0 | 0 | 0.0902 | 0.2616 | 0 | 0 | 0.0611 | 0.0765 | 0.0019 | 0.0058 | 0 | 0 | 0 | 0.0001 | 0.0025 | 0.0084 | 0 | 0.0375
1034 | 21.5045 | 0.5753 | 0 | 314.3336 | 135.6592 | 0.6236 | 0.1407 | 0.141 | 0.02827 | 12.9308 | 2.7016 | 0.0425 | 0.0748 | 0.0068 | 0 | 0.6805 | 0.2012 | 0.7266 | 1 | 0.2692 | 0.7543 | 0.7551 | 0.7579 | 0.7558 | 0.9856 | 0.986 | 0.9859 | 0.9858 | 0.0128 | 0.0999 | 0.0221 | 0 | 0.0255 | 0 | 0 | 0.0002 | 0.0007 | 0.0007 | 0.0122 | 0 | 0 | 0.0068 | 0 | 0 | 0 | 0 | 0.0902 | 0.2617 | 0 | 0 | 0.0612 | 0.0765 | 0.0019 | 0.0058 | 0 | 0 | 0 | 0.0001 | 0.0025 | 0.0084 | 0 | 0.0375
1035 | 21.5136 | 0.5755 | 0 | 314.45 | 135.6875 | 0.6237 | 0.1408 | 0.141 | 0.02828 | 12.9309 | 2.7021 | 0.0425 | 0.0749 | 0.0068 | 0 | 0.6805 | 0.2012 | 0.7266 | 1 | 0.2691 | 0.7543 | 0.7551 | 0.7579 | 0.7558 | 0.9856 | 0.986 | 0.9859 | 0.9858 | 0.0127 | 0.0999 | 0.022 | 0 | 0.0255 | 0 | 0 | 0.0002 | 0.0007 | 0.0007 | 0.0122 | 0 | 0 | 0.0068 | 0 | 0 | 0 | 0 | 0.0902 | 0.2618 | 0 | 0 | 0.0612 | 0.0765 | 0.0019 | 0.0058 | 0 | 0 | 0 | 0.0001 | 0.0025 | 0.0084 | 0 | 0.0375
1036 | 21.5228 | 0.5758 | 0 | 314.5488 | 135.708 | 0.6239 | 0.1409 | 0.1411 | 0.02829 | 12.931 | 2.7026 | 0.0425 | 0.0749 | 0.0068 | 0 | 0.6805 | 0.2012 | 0.7266 | 1 | 0.2691 | 0.7543 | 0.7551 | 0.7579 | 0.7558 | 0.9856 | 0.986 | 0.9859 | 0.9858 | 0.0127 | 0.0998 | 0.022 | 0 | 0.0255 | 0 | 0 | 0.0002 | 0.0007 | 0.0007 | 0.0122 | 0 | 0 | 0.0068 | 0 | 0 | 0 | 0 | 0.0903 | 0.2619 | 0 | 0 | 0.0612 | 0.0765 | 0.0019 | 0.0058 | 0 | 0 | 0 | 0.0001 | 0.0025 | 0.0084 | 0 | 0.0375
1037 | 21.532 | 0.576 | 0 | 314.6425 | 135.7262 | 0.624 | 0.1409 | 0.1411 | 0.02831 | 12.9311 | 2.7031 | 0.0426 | 0.0749 | 0.0068 | 0 | 0.6805 | 0.2012 | 0.7266 | 1 | 0.2689 | 0.7543 | 0.7551 | 0.7579 | 0.7558 | 0.9856 | 0.986 | 0.9859 | 0.9858 | 0.0127 | 0.0998 | 0.022 | 0 | 0.0254 | 0 | 0 | 0.0002 | 0.0007 | 0.0007 | 0.0122 | 0 | 0 | 0.0068 | 0 | 0 | 0 | 0 | 0.0903 | 0.262 | 0 | 0 | 0.0613 | 0.0765 | 0.0019 | 0.0058 | 0 | 0 | 0 | 0.0001 | 0.0025 | 0.0084 | 0 | 0.0375
1038 | 21.5412 | 0.5762 | 0 | 314.7734 | 135.7608 | 0.6242 | 0.141 | 0.1412 | 0.02831 | 12.9312 | 2.7036 | 0.0426 | 0.0749 | 0.0068 | 0 | 0.6805 | 0.2012 | 0.7266 | 1 | 0.2688 | 0.7543 | 0.7551 | 0.7579 | 0.7558 | 0.9856 | 0.986 | 0.9859 | 0.9858 | 0.0127 | 0.0997 | 0.022 | 0 | 0.0254 | 0 | 0 | 0.0002 | 0.0007 | 0.0007 | 0.0122 | 0 | 0 | 0.0068 | 0 | 0 | 0 | 0 | 0.0903 | 0.2621 | 0 | 0 | 0.0613 | 0.0765 | 0.0019 | 0.0058 | 0 | 0 | 0 | 0.0001 | 0.0025 | 0.0084 | 0 | 0.0375
1039 | 21.5504 | 0.5765 | 0 | 314.9111 | 135.7984 | 0.6244 | 0.141 | 0.1413 | 0.02833 | 12.9313 | 2.7043 | 0.0426 | 0.0749 | 0.0068 | 0 | 0.6805 | 0.2012 | 0.7266 | 1 | 0.2687 | 0.7543 | 0.7551 | 0.7579 | 0.7558 | 0.9856 | 0.986 | 0.9859 | 0.9858 | 0.0127 | 0.0997 | 0.0219 | 0 | 0.0254 | 0 | 0 | 0.0002 | 0.0007 | 0.0007 | 0.0122 | 0 | 0 | 0.0068 | 0 | 0 | 0 | 0 | 0.0903 | 0.2622 | 0 | 0 | 0.0614 | 0.0765 | 0.0019 | 0.0058 | 0 | 0 | 0 | 0.0001 | 0.0025 | 0.0084 | 0 | 0.0375
1040 | 21.5596 | 0.5767 | 0 | 315.0054 | 135.8169 | 0.6245 | 0.1411 | 0.1413 | 0.02834 | 12.9314 | 2.7048 | 0.0426 | 0.0749 | 0.0068 | 0 | 0.6805 | 0.2012 | 0.7266 | 1 | 0.2686 | 0.7543 | 0.7551 | 0.7579 | 0.7558 | 0.9856 | 0.986 | 0.9859 | 0.9858 | 0.0126 | 0.0997 | 0.0219 | 0 | 0.0254 | 0 | 0 | 0.0002 | 0.0007 | 0.0007 | 0.0122 | 0 | 0 | 0.0068 | 0 | 0 | 0 | 0 | 0.0903 | 0.2623 | 0 | 0 | 0.0614 | 0.0765 | 0.0019 | 0.0058 | 0 | 0 | 0 | 0.0001 | 0.0025 | 0.0084 | 0 | 0.0376
1041 | 21.5688 | 0.5769 | 0 | 315.1031 | 135.8369 | 0.6247 | 0.1412 | 0.1414 | 0.02835 | 12.9314 | 2.7053 | 0.0426 | 0.0749 | 0.0068 | 0 | 0.6805 | 0.2012 | 0.7266 | 1 | 0.2685 | 0.7543 | 0.7551 | 0.7579 | 0.7558 | 0.9856 | 0.986 | 0.9859 | 0.9858 | 0.0126 | 0.0996 | 0.0219 | 0 | 0.0254 | 0 | 0 | 0.0002 | 0.0007 | 0.0007 | 0.0122 | 0 | 0 | 0.0068 | 0 | 0 | 0 | 0 | 0.0904 | 0.2624 | 0 | 0 | 0.0615 | 0.0765 | 0.0019 | 0.0058 | 0 | 0 | 0 | 0.0001 | 0.0025 | 0.0084 | 0 | 0.0376
1042 | 21.578 | 0.5771 | 0 | 315.1941 | 135.8539 | 0.6248 | 0.1412 | 0.1414 | 0.02837 | 12.9315 | 2.7058 | 0.0426 | 0.075 | 0.0068 | 0 | 0.6804 | 0.2011 | 0.7266 | 1 | 0.2684 | 0.7543 | 0.7551 | 0.7579 | 0.7558 | 0.9856 | 0.986 | 0.9859 | 0.9858 | 0.0126 | 0.0996 | 0.0219 | 0 | 0.0254 | 0 | 0 | 0.0002 | 0.0007 | 0.0007 | 0.0122 | 0 | 0 | 0.0068 | 0 | 0 | 0 | 0 | 0.0904 | 0.2625 | 0 | 0 | 0.0615 | 0.0765 | 0.0019 | 0.0058 | 0 | 0 | 0 | 0.0001 | 0.0025 | 0.0085 | 0 | 0.0376
1043 | 21.5872 | 0.5774 | 0 | 315.3051 | 135.8797 | 0.6249 | 0.1413 | 0.1415 | 0.02837 | 12.9316 | 2.7062 | 0.0426 | 0.075 | 0.0068 | 0 | 0.6804 | 0.2011 | 0.7266 | 1 | 0.2683 | 0.7543 | 0.7551 | 0.7579 | 0.7558 | 0.9856 | 0.986 | 0.9859 | 0.9858 | 0.0126 | 0.0996 | 0.0218 | 0 | 0.0254 | 0 | 0 | 0.0002 | 0.0007 | 0.0007 | 0.0122 | 0 | 0 | 0.0068 | 0 | 0 | 0 | 0 | 0.0904 | 0.2626 | 0 | 0 | 0.0615 | 0.0765 | 0.0019 | 0.0058 | 0 | 0 | 0 | 0.0001 | 0.0025 | 0.0085 | 0 | 0.0376
1044 | 21.5964 | 0.5776 | 0 | 315.4186 | 135.9066 | 0.6251 | 0.1413 | 0.1415 | 0.02839 | 12.9317 | 2.7068 | 0.0426 | 0.075 | 0.0068 | 0 | 0.6804 | 0.2011 | 0.7265 | 1 | 0.2682 | 0.7543 | 0.7551 | 0.7579 | 0.7558 | 0.9856 | 0.986 | 0.9859 | 0.9858 | 0.0126 | 0.0995 | 0.0218 | 0 | 0.0254 | 0 | 0 | 0.0002 | 0.0007 | 0.0007 | 0.0122 | 0 | 0 | 0.0068 | 0 | 0 | 0 | 0 | 0.0904 | 0.2627 | 0 | 0 | 0.0616 | 0.0765 | 0.0019 | 0.0058 | 0 | 0 | 0 | 0.0001 | 0.0025 | 0.0085 | 0 | 0.0376
1045 | 21.6056 | 0.5778 | 0 | 315.5457 | 135.9395 | 0.6252 | 0.1414 | 0.1416 | 0.02839 | 12.9318 | 2.7073 | 0.0426 | 0.075 | 0.0067 | 0 | 0.6804 | 0.2011 | 0.7265 | 1 | 0.2681 | 0.7543 | 0.7551 | 0.7579 | 0.7558 | 0.9856 | 0.986 | 0.9859 | 0.9858 | 0.0126 | 0.0995 | 0.0218 | 0 | 0.0254 | 0 | 0 | 0.0002 | 0.0007 | 0.0007 | 0.0122 | 0 | 0 | 0.0068 | 0 | 0 | 0 | 0 | 0.0904 | 0.2628 | 0 | 0 | 0.0616 | 0.0765 | 0.0019 | 0.0058 | 0 | 0 | 0 | 0.0001 | 0.0025 | 0.0085 | 0 | 0.0376
1046 | 21.6148 | 0.578 | 0 | 315.64 | 135.9579 | 0.6254 | 0.1414 | 0.1417 | 0.0284 | 12.9318 | 2.7078 | 0.0426 | 0.075 | 0.0067 | 0 | 0.6804 | 0.2011 | 0.7265 | 1 | 0.268 | 0.7543 | 0.7551 | 0.7579 | 0.7558 | 0.9856 | 0.986 | 0.9859 | 0.9858 | 0.0125 | 0.0994 | 0.0218 | 0 | 0.0254 | 0 | 0 | 0.0002 | 0.0007 | 0.0007 | 0.0122 | 0 | 0 | 0.0068 | 0 | 0 | 0 | 0 | 0.0905 | 0.2629 | 0 | 0 | 0.0616 | 0.0765 | 0.0019 | 0.0058 | 0 | 0 | 0 | 0.0001 | 0.0025 | 0.0085 | 0 | 0.0376
1047 | 21.624 | 0.5783 | 0 | 315.7461 | 135.9815 | 0.6256 | 0.1415 | 0.1417 | 0.02841 | 12.9319 | 2.7084 | 0.0427 | 0.075 | 0.0067 | 0 | 0.6804 | 0.2011 | 0.7265 | 1 | 0.2679 | 0.7543 | 0.7551 | 0.7579 | 0.7558 | 0.9856 | 0.986 | 0.9859 | 0.9858 | 0.0125 | 0.0994 | 0.0217 | 0 | 0.0254 | 0 | 0 | 0.0002 | 0.0007 | 0.0007 | 0.0122 | 0 | 0 | 0.0068 | 0 | 0 | 0 | 0 | 0.0905 | 0.263 | 0 | 0 | 0.0617 | 0.0765 | 0.0019 | 0.0058 | 0 | 0 | 0 | 0.0001 | 0.0025 | 0.0085 | 0 | 0.0377
1048 | 21.6332 | 0.5785 | 0 | 315.893 | 136.023 | 0.6257 | 0.1416 | 0.1418 | 0.02842 | 12.932 | 2.709 | 0.0427 | 0.075 | 0.0067 | 0 | 0.6804 | 0.2011 | 0.7265 | 1 | 0.2678 | 0.7543 | 0.7551 | 0.7579 | 0.7558 | 0.9856 | 0.986 | 0.9859 | 0.9858 | 0.0125 | 0.0993 | 0.0217 | 0 | 0.0254 | 0 | 0 | 0.0002 | 0.0007 | 0.0007 | 0.0122 | 0 | 0 | 0.0068 | 0 | 0 | 0 | 0 | 0.0905 | 0.2631 | 0 | 0 | 0.0618 | 0.0765 | 0.002 | 0.0058 | 0 | 0 | 0 | 0.0001 | 0.0025 | 0.0085 | 0 | 0.0377
1049 | 21.6424 | 0.5788 | 0 | 316.0063 | 136.0497 | 0.6259 | 0.1416 | 0.1418 | 0.02844 | 12.9321 | 2.7095 | 0.0427 | 0.0751 | 0.0067 | 0 | 0.6804 | 0.201 | 0.7265 | 1 | 0.2677 | 0.7543 | 0.7551 | 0.7579 | 0.7558 | 0.9856 | 0.986 | 0.9859 | 0.9858 | 0.0125 | 0.0993 | 0.0217 | 0 | 0.0254 | 0 | 0 | 0.0002 | 0.0007 | 0.0007 | 0.0122 | 0 | 0 | 0.0068 | 0 | 0 | 0 | 0 | 0.0905 | 0.2632 | 0 | 0 | 0.0618 | 0.0765 | 0.002 | 0.0058 | 0 | 0 | 0 | 0.0001 | 0.0025 | 0.0085 | 0 | 0.0377
1050 | 21.6516 | 0.579 | 0 | 316.1232 | 136.0781 | 0.626 | 0.1417 | 0.1419 | 0.02845 | 12.9322 | 2.71 | 0.0427 | 0.0751 | 0.0067 | 0 | 0.6804 | 0.201 | 0.7265 | 1 | 0.2676 | 0.7543 | 0.7551 | 0.7579 | 0.7558 | 0.9856 | 0.986 | 0.9859 | 0.9858 | 0.0125 | 0.0993 | 0.0217 | 0 | 0.0254 | 0 | 0 | 0.0002 | 0.0007 | 0.0007 | 0.0122 | 0 | 0 | 0.0068 | 0 | 0 | 0 | 0 | 0.0905 | 0.2633 | 0 | 0 | 0.0618 | 0.0765 | 0.002 | 0.0058 | 0 | 0 | 0 | 0.0001 | 0.0025 | 0.0085 | 0 | 0.0377
1051 | 21.6608 | 0.5792 | 0 | 316.2352 | 136.1043 | 0.6262 | 0.1417 | 0.142 | 0.02846 | 12.9323 | 2.7106 | 0.0427 | 0.0751 | 0.0067 | 0 | 0.6803 | 0.201 | 0.7265 | 1 | 0.2675 | 0.7543 | 0.7551 | 0.7579 | 0.7558 | 0.9856 | 0.986 | 0.9859 | 0.9858 | 0.0125 | 0.0992 | 0.0216 | 0 | 0.0253 | 0 | 0 | 0.0002 | 0.0007 | 0.0007 | 0.0122 | 0 | 0 | 0.0068 | 0 | 0 | 0 | 0 | 0.0906 | 0.2634 | 0 | 0 | 0.0619 | 0.0765 | 0.002 | 0.0058 | 0 | 0 | 0 | 0.0001 | 0.0025 | 0.0086 | 0 | 0.0377
1052 | 21.67 | 0.5794 | 0 | 316.317 | 136.1172 | 0.6263 | 0.1418 | 0.142 | 0.02847 | 12.9324 | 2.711 | 0.0427 | 0.0751 | 0.0067 | 0 | 0.6803 | 0.201 | 0.7265 | 1 | 0.2674 | 0.7543 | 0.7551 | 0.7579 | 0.7558 | 0.9856 | 0.986 | 0.9859 | 0.9858 | 0.0124 | 0.0992 | 0.0216 | 0 | 0.0253 | 0 | 0 | 0.0002 | 0.0007 | 0.0007 | 0.0122 | 0 | 0 | 0.0068 | 0 | 0 | 0 | 0 | 0.0906 | 0.2635 | 0 | 0 | 0.0619 | 0.0765 | 0.002 | 0.0059 | 0 | 0 | 0 | 0.0001 | 0.0025 | 0.0086 | 0 | 0.0377
1053 | 21.6792 | 0.5797 | 0 | 316.4448 | 136.1503 | 0.6264 | 0.1419 | 0.1421 | 0.02848 | 12.9325 | 2.7115 | 0.0427 | 0.0751 | 0.0067 | 0 | 0.6803 | 0.201 | 0.7265 | 1 | 0.2673 | 0.7543 | 0.7551 | 0.7579 | 0.7558 | 0.9856 | 0.986 | 0.9859 | 0.9858 | 0.0124 | 0.0992 | 0.0216 | 0 | 0.0253 | 0 | 0 | 0.0002 | 0.0007 | 0.0007 | 0.0122 | 0 | 0 | 0.0068 | 0 | 0 | 0 | 0 | 0.0906 | 0.2636 | 0 | 0 | 0.0619 | 0.0765 | 0.002 | 0.0059 | 0 | 0 | 0 | 0.0001 | 0.0025 | 0.0086 | 0 | 0.0377
1054 | 21.6885 | 0.5799 | 0 | 316.5905 | 136.1912 | 0.6266 | 0.1419 | 0.1421 | 0.02848 | 12.9325 | 2.712 | 0.0427 | 0.0751 | 0.0067 | 0 | 0.6803 | 0.201 | 0.7265 | 1 | 0.2672 | 0.7543 | 0.7551 | 0.7579 | 0.7558 | 0.9856 | 0.986 | 0.9859 | 0.9858 | 0.0124 | 0.0991 | 0.0215 | 0 | 0.0253 | 0 | 0 | 0.0002 | 0.0007 | 0.0007 | 0.0122 | 0 | 0 | 0.0068 | 0 | 0 | 0 | 0 | 0.0906 | 0.2637 | 0 | 0 | 0.062 | 0.0765 | 0.002 | 0.0059 | 0 | 0 | 0 | 0.0001 | 0.0025 | 0.0086 | 0 | 0.0377
1055 | 21.6977 | 0.5801 | 0 | 316.6794 | 136.2072 | 0.6267 | 0.142 | 0.1422 | 0.0285 | 12.9326 | 2.7124 | 0.0427 | 0.0751 | 0.0067 | 0 | 0.6803 | 0.201 | 0.7265 | 1 | 0.2671 | 0.7543 | 0.7551 | 0.7579 | 0.7558 | 0.9856 | 0.986 | 0.9859 | 0.9858 | 0.0124 | 0.0991 | 0.0215 | 0 | 0.0253 | 0 | 0 | 0.0002 | 0.0007 | 0.0006 | 0.0122 | 0 | 0 | 0.0068 | 0 | 0 | 0 | 0 | 0.0906 | 0.2638 | 0 | 0 | 0.062 | 0.0765 | 0.002 | 0.0059 | 0 | 0 | 0 | 0.0001 | 0.0025 | 0.0086 | 0 | 0.0378
1056 | 21.7069 | 0.5803 | 0 | 316.7716 | 136.2246 | 0.6268 | 0.142 | 0.1422 | 0.02851 | 12.9327 | 2.7129 | 0.0427 | 0.0751 | 0.0067 | 0 | 0.6803 | 0.201 | 0.7265 | 1 | 0.267 | 0.7543 | 0.7551 | 0.7579 | 0.7558 | 0.9856 | 0.986 | 0.9859 | 0.9858 | 0.0124 | 0.099 | 0.0215 | 0 | 0.0253 | 0 | 0 | 0.0002 | 0.0007 | 0.0006 | 0.0122 | 0 | 0 | 0.0068 | 0 | 0 | 0 | 0 | 0.0907 | 0.2639 | 0 | 0 | 0.062 | 0.0765 | 0.002 | 0.0059 | 0 | 0 | 0 | 0.0001 | 0.0025 | 0.0086 | 0 | 0.0378
1057 | 21.7161 | 0.5806 | 0 | 316.882 | 136.2501 | 0.627 | 0.1421 | 0.1423 | 0.02851 | 12.9328 | 2.7134 | 0.0428 | 0.0752 | 0.0067 | 0 | 0.6803 | 0.2009 | 0.7265 | 1 | 0.2669 | 0.7543 | 0.7551 | 0.7579 | 0.7558 | 0.9856 | 0.986 | 0.9859 | 0.9858 | 0.0123 | 0.099 | 0.0215 | 0 | 0.0253 | 0 | 0 | 0.0002 | 0.0007 | 0.0006 | 0.0122 | 0 | 0 | 0.0068 | 0 | 0 | 0 | 0 | 0.0907 | 0.264 | 0 | 0 | 0.0621 | 0.0765 | 0.002 | 0.0059 | 0 | 0 | 0 | 0.0001 | 0.0025 | 0.0086 | 0 | 0.0378
1058 | 21.7253 | 0.5808 | 0 | 316.9799 | 136.2699 | 0.6272 | 0.1421 | 0.1423 | 0.02852 | 12.9329 | 2.714 | 0.0428 | 0.0752 | 0.0067 | 0 | 0.6803 | 0.2009 | 0.7264 | 1 | 0.2668 | 0.7543 | 0.7551 | 0.7579 | 0.7558 | 0.9856 | 0.986 | 0.9859 | 0.9858 | 0.0123 | 0.099 | 0.0215 | 0 | 0.0253 | 0 | 0 | 0.0002 | 0.0007 | 0.0006 | 0.0122 | 0 | 0 | 0.0068 | 0 | 0 | 0 | 0 | 0.0907 | 0.2641 | 0 | 0 | 0.0621 | 0.0765 | 0.002 | 0.0059 | 0 | 0 | 0 | 0.0001 | 0.0025 | 0.0086 | 0 | 0.0378
1059 | 21.7346 | 0.581 | 0 | 317.086 | 136.2935 | 0.6273 | 0.1422 | 0.1424 | 0.02853 | 12.9329 | 2.7144 | 0.0428 | 0.0752 | 0.0067 | 0 | 0.6803 | 0.2009 | 0.7264 | 1 | 0.2667 | 0.7543 | 0.7551 | 0.7579 | 0.7558 | 0.9856 | 0.986 | 0.9859 | 0.9858 | 0.0123 | 0.0989 | 0.0214 | 0 | 0.0253 | 0 | 0 | 0.0002 | 0.0007 | 0.0006 | 0.0122 | 0 | 0 | 0.0068 | 0 | 0 | 0 | 0 | 0.0907 | 0.2642 | 0 | 0 | 0.0621 | 0.0765 | 0.002 | 0.0059 | 0 | 0 | 0 | 0.0001 | 0.0025 | 0.0086 | 0 | 0.0378
1060 | 21.7438 | 0.5812 | 0 | 317.1711 | 136.3077 | 0.6274 | 0.1422 | 0.1425 | 0.02854 | 12.933 | 2.7149 | 0.0428 | 0.0752 | 0.0067 | 0 | 0.6803 | 0.2009 | 0.7264 | 1 | 0.2666 | 0.7543 | 0.7551 | 0.7579 | 0.7558 | 0.9856 | 0.986 | 0.9859 | 0.9858 | 0.0123 | 0.0989 | 0.0214 | 0 | 0.0253 | 0 | 0 | 0.0002 | 0.0007 | 0.0006 | 0.0122 | 0 | 0 | 0.0068 | 0 | 0 | 0 | 0 | 0.0907 | 0.2643 | 0 | 0 | 0.0622 | 0.0765 | 0.002 | 0.0059 | 0 | 0 | 0 | 0.0001 | 0.0025 | 0.0086 | 0 | 0.0378
1061 | 21.753 | 0.5814 | 0 | 317.2795 | 136.3322 | 0.6276 | 0.1423 | 0.1425 | 0.02854 | 12.9331 | 2.7153 | 0.0428 | 0.0752 | 0.0067 | 0 | 0.6802 | 0.2009 | 0.7264 | 1 | 0.2665 | 0.7543 | 0.7551 | 0.7579 | 0.7558 | 0.9856 | 0.986 | 0.9859 | 0.9858 | 0.0123 | 0.0988 | 0.0214 | 0 | 0.0253 | 0 | 0 | 0.0002 | 0.0007 | 0.0006 | 0.0122 | 0 | 0 | 0.0068 | 0 | 0 | 0 | 0 | 0.0908 | 0.2644 | 0 | 0 | 0.0622 | 0.0765 | 0.002 | 0.0059 | 0 | 0 | 0 | 0.0001 | 0.0025 | 0.0086 | 0 | 0.0378
1062 | 21.7623 | 0.5817 | 0 | 317.3948 | 136.3597 | 0.6277 | 0.1423 | 0.1426 | 0.02855 | 12.9332 | 2.7158 | 0.0428 | 0.0752 | 0.0067 | 0 | 0.6802 | 0.2009 | 0.7264 | 1 | 0.2664 | 0.7543 | 0.7551 | 0.7579 | 0.7558 | 0.9856 | 0.986 | 0.9859 | 0.9858 | 0.0123 | 0.0988 | 0.0214 | 0 | 0.0253 | 0 | 0 | 0.0002 | 0.0007 | 0.0006 | 0.0122 | 0 | 0 | 0.0068 | 0 | 0 | 0 | 0 | 0.0908 | 0.2645 | 0 | 0 | 0.0622 | 0.0765 | 0.002 | 0.0059 | 0 | 0 | 0 | 0.0001 | 0.0025 | 0.0086 | 0 | 0.0378
1063 | 21.7715 | 0.5819 | 0 | 317.4857 | 136.3765 | 0.6279 | 0.1424 | 0.1426 | 0.02857 | 12.9332 | 2.7164 | 0.0428 | 0.0752 | 0.0067 | 0 | 0.6802 | 0.2009 | 0.7264 | 1 | 0.2663 | 0.7543 | 0.7551 | 0.7579 | 0.7558 | 0.9856 | 0.986 | 0.9859 | 0.9858 | 0.0122 | 0.0988 | 0.0214 | 0 | 0.0253 | 0 | 0 | 0.0002 | 0.0007 | 0.0006 | 0.0122 | 0 | 0 | 0.0068 | 0 | 0 | 0 | 0 | 0.0908 | 0.2646 | 0 | 0 | 0.0623 | 0.0765 | 0.002 | 0.0059 | 0 | 0 | 0 | 0.0001 | 0.0025 | 0.0087 | 0 | 0.0379
1064 | 21.7808 | 0.5821 | 0 | 317.6041 | 136.4053 | 0.628 | 0.1425 | 0.1427 | 0.02857 | 12.9333 | 2.7169 | 0.0428 | 0.0752 | 0.0067 | 0 | 0.6802 | 0.2008 | 0.7264 | 1 | 0.2662 | 0.7543 | 0.7551 | 0.7579 | 0.7558 | 0.9856 | 0.986 | 0.9859 | 0.9858 | 0.0122 | 0.0987 | 0.0213 | 0 | 0.0253 | 0 | 0 | 0.0002 | 0.0007 | 0.0006 | 0.0122 | 0 | 0 | 0.0068 | 0 | 0 | 0 | 0 | 0.0908 | 0.2647 | 0 | 0 | 0.0624 | 0.0765 | 0.002 | 0.0059 | 0 | 0 | 0 | 0.0001 | 0.0025 | 0.0087 | 0 | 0.0379
1065 | 21.79 | 0.5823 | 0 | 317.7083 | 136.4279 | 0.6282 | 0.1425 | 0.1427 | 0.02859 | 12.9334 | 2.7173 | 0.0428 | 0.0753 | 0.0067 | 0 | 0.6802 | 0.2008 | 0.7264 | 1 | 0.2661 | 0.7543 | 0.7551 | 0.7579 | 0.7558 | 0.9856 | 0.986 | 0.9859 | 0.9858 | 0.0122 | 0.0987 | 0.0213 | 0 | 0.0253 | 0 | 0 | 0.0002 | 0.0007 | 0.0006 | 0.0122 | 0 | 0 | 0.0068 | 0 | 0 | 0 | 0 | 0.0908 | 0.2648 | 0 | 0 | 0.0624 | 0.0765 | 0.002 | 0.0059 | 0 | 0 | 0 | 0.0001 | 0.0025 | 0.0087 | 0 | 0.0379
1066 | 21.7993 | 0.5825 | 0 | 317.7891 | 136.4402 | 0.6283 | 0.1426 | 0.1428 | 0.0286 | 12.9335 | 2.7178 | 0.0428 | 0.0753 | 0.0067 | 0 | 0.6802 | 0.2008 | 0.7264 | 1 | 0.266 | 0.7543 | 0.7551 | 0.7579 | 0.7558 | 0.9856 | 0.986 | 0.9859 | 0.9858 | 0.0122 | 0.0986 | 0.0213 | 0 | 0.0252 | 0 | 0 | 0.0002 | 0.0007 | 0.0006 | 0.0122 | 0 | 0 | 0.0068 | 0 | 0 | 0 | 0 | 0.0909 | 0.2649 | 0 | 0 | 0.0624 | 0.0765 | 0.002 | 0.0059 | 0 | 0 | 0 | 0.0001 | 0.0025 | 0.0087 | 0 | 0.0379
1067 | 21.8085 | 0.5828 | 0 | 317.8904 | 136.4615 | 0.6285 | 0.1426 | 0.1428 | 0.02861 | 12.9336 | 2.7183 | 0.0429 | 0.0753 | 0.0067 | 0 | 0.6802 | 0.2008 | 0.7264 | 1 | 0.2659 | 0.7543 | 0.7551 | 0.7579 | 0.7558 | 0.9856 | 0.986 | 0.9859 | 0.9858 | 0.0122 | 0.0986 | 0.0213 | 0 | 0.0252 | 0 | 0 | 0.0002 | 0.0007 | 0.0006 | 0.0122 | 0 | 0 | 0.0068 | 0 | 0 | 0 | 0 | 0.0909 | 0.265 | 0 | 0 | 0.0625 | 0.0765 | 0.002 | 0.0059 | 0 | 0 | 0 | 0.0001 | 0.0025 | 0.0087 | 0 | 0.0379
1068 | 21.8178 | 0.583 | 0 | 318.0212 | 136.4958 | 0.6286 | 0.1427 | 0.1429 | 0.02862 | 12.9337 | 2.7188 | 0.0429 | 0.0753 | 0.0067 | 0 | 0.6802 | 0.2008 | 0.7264 | 1 | 0.2658 | 0.7543 | 0.7551 | 0.7579 | 0.7558 | 0.9856 | 0.986 | 0.9859 | 0.9858 | 0.0122 | 0.0986 | 0.0212 | 0 | 0.0252 | 0 | 0 | 0.0002 | 0.0007 | 0.0006 | 0.0122 | 0 | 0 | 0.0068 | 0 | 0 | 0 | 0 | 0.0909 | 0.2651 | 0 | 0 | 0.0625 | 0.0764 | 0.002 | 0.0059 | 0 | 0 | 0 | 0.0001 | 0.0025 | 0.0087 | 0 | 0.0379
1069 | 21.827 | 0.5833 | 0 | 318.1185 | 136.5153 | 0.6288 | 0.1427 | 0.143 | 0.02863 | 12.9337 | 2.7193 | 0.0429 | 0.0753 | 0.0067 | 0 | 0.6802 | 0.2008 | 0.7264 | 1 | 0.2657 | 0.7543 | 0.7551 | 0.7579 | 0.7558 | 0.9856 | 0.986 | 0.9859 | 0.9858 | 0.0121 | 0.0985 | 0.0212 | 0 | 0.0252 | 0 | 0 | 0.0002 | 0.0007 | 0.0006 | 0.0122 | 0 | 0 | 0.0068 | 0 | 0 | 0 | 0 | 0.0909 | 0.2652 | 0 | 0 | 0.0625 | 0.0765 | 0.002 | 0.0059 | 0 | 0 | 0 | 0.0001 | 0.0025 | 0.0087 | 0 | 0.0379
1070 | 21.8363 | 0.5835 | 0 | 318.223 | 136.538 | 0.6289 | 0.1428 | 0.143 | 0.02864 | 12.9338 | 2.7198 | 0.0429 | 0.0753 | 0.0067 | 0 | 0.6802 | 0.2008 | 0.7264 | 1 | 0.2656 | 0.7543 | 0.7551 | 0.7579 | 0.7558 | 0.9856 | 0.986 | 0.9859 | 0.9858 | 0.0121 | 0.0985 | 0.0212 | 0 | 0.0252 | 0 | 0 | 0.0002 | 0.0007 | 0.0006 | 0.0122 | 0 | 0 | 0.0068 | 0 | 0 | 0 | 0 | 0.0909 | 0.2653 | 0 | 0 | 0.0625 | 0.0765 | 0.002 | 0.0059 | 0 | 0 | 0 | 0.0001 | 0.0025 | 0.0087 | 0 | 0.038
1071 | 21.8456 | 0.5837 | 0 | 318.3494 | 136.5704 | 0.629 | 0.1428 | 0.1431 | 0.02864 | 12.9339 | 2.7202 | 0.0429 | 0.0753 | 0.0067 | 0 | 0.6801 | 0.2008 | 0.7264 | 1 | 0.2655 | 0.7543 | 0.7551 | 0.7579 | 0.7558 | 0.9856 | 0.986 | 0.9859 | 0.9858 | 0.0121 | 0.0985 | 0.0212 | 0 | 0.0252 | 0 | 0 | 0.0002 | 0.0007 | 0.0006 | 0.0122 | 0 | 0 | 0.0068 | 0 | 0 | 0 | 0 | 0.091 | 0.2654 | 0 | 0 | 0.0626 | 0.0765 | 0.002 | 0.0059 | 0 | 0 | 0 | 0.0001 | 0.0025 | 0.0087 | 0 | 0.038
1072 | 21.8548 | 0.5839 | 0 | 318.4483 | 136.5905 | 0.6292 | 0.1429 | 0.1431 | 0.02864 | 12.934 | 2.7207 | 0.0429 | 0.0754 | 0.0067 | 0 | 0.6801 | 0.2007 | 0.7264 | 1 | 0.2654 | 0.7543 | 0.7551 | 0.7579 | 0.7558 | 0.9856 | 0.986 | 0.9859 | 0.9858 | 0.0121 | 0.0984 | 0.0211 | 0 | 0.0252 | 0 | 0 | 0.0002 | 0.0007 | 0.0006 | 0.0122 | 0 | 0 | 0.0068 | 0 | 0 | 0 | 0 | 0.091 | 0.2655 | 0 | 0 | 0.0626 | 0.0765 | 0.002 | 0.0059 | 0 | 0 | 0 | 0.0001 | 0.0025 | 0.0087 | 0 | 0.038
1073 | 21.8641 | 0.5842 | 0 | 318.567 | 136.6195 | 0.6293 | 0.143 | 0.1432 | 0.02866 | 12.934 | 2.7213 | 0.0429 | 0.0754 | 0.0067 | 0 | 0.6801 | 0.2007 | 0.7263 | 1 | 0.2653 | 0.7543 | 0.7551 | 0.7579 | 0.7558 | 0.9856 | 0.986 | 0.9859 | 0.9858 | 0.0121 | 0.0984 | 0.0211 | 0 | 0.0252 | 0 | 0 | 0.0002 | 0.0006 | 0.0006 | 0.0122 | 0 | 0 | 0.0068 | 0 | 0 | 0 | 0 | 0.091 | 0.2656 | 0 | 0 | 0.0626 | 0.0765 | 0.002 | 0.0059 | 0 | 0 | 0 | 0.0001 | 0.0025 | 0.0088 | 0 | 0.038
1074 | 21.8733 | 0.5844 | 0 | 318.6798 | 136.6458 | 0.6295 | 0.143 | 0.1432 | 0.02866 | 12.9341 | 2.7217 | 0.0429 | 0.0754 | 0.0067 | 0 | 0.6801 | 0.2007 | 0.7263 | 1 | 0.2652 | 0.7543 | 0.7551 | 0.7579 | 0.7558 | 0.9856 | 0.986 | 0.9859 | 0.9858 | 0.0121 | 0.0983 | 0.0211 | 0 | 0.0252 | 0 | 0 | 0.0002 | 0.0006 | 0.0006 | 0.0122 | 0 | 0 | 0.0068 | 0 | 0 | 0 | 0 | 0.091 | 0.2657 | 0 | 0 | 0.0627 | 0.0765 | 0.002 | 0.0059 | 0 | 0 | 0 | 0.0001 | 0.0025 | 0.0088 | 0 | 0.038
1075 | 21.8826 | 0.5846 | 0 | 318.8057 | 136.6778 | 0.6296 | 0.1431 | 0.1433 | 0.02867 | 12.9342 | 2.7222 | 0.0429 | 0.0754 | 0.0067 | 0 | 0.6801 | 0.2007 | 0.7263 | 1 | 0.2651 | 0.7543 | 0.7551 | 0.7579 | 0.7558 | 0.9856 | 0.986 | 0.9859 | 0.9858 | 0.012 | 0.0983 | 0.0211 | 0 | 0.0252 | 0 | 0 | 0.0002 | 0.0006 | 0.0006 | 0.0122 | 0 | 0 | 0.0068 | 0 | 0 | 0 | 0 | 0.091 | 0.2658 | 0 | 0 | 0.0627 | 0.0765 | 0.002 | 0.0059 | 0 | 0 | 0 | 0.0001 | 0.0025 | 0.0088 | 0 | 0.038
1076 | 21.8919 | 0.5849 | 0 | 318.912 | 136.7012 | 0.6298 | 0.1431 | 0.1433 | 0.02868 | 12.9343 | 2.7227 | 0.0429 | 0.0754 | 0.0067 | 0 | 0.6801 | 0.2007 | 0.7263 | 1 | 0.265 | 0.7543 | 0.7551 | 0.7579 | 0.7558 | 0.9856 | 0.986 | 0.9859 | 0.9858 | 0.012 | 0.0982 | 0.021 | 0 | 0.0252 | 0 | 0 | 0.0002 | 0.0006 | 0.0006 | 0.0122 | 0 | 0 | 0.0068 | 0 | 0 | 0 | 0 | 0.0911 | 0.2659 | 0 | 0 | 0.0628 | 0.0765 | 0.002 | 0.0059 | 0 | 0 | 0 | 0.0001 | 0.0025 | 0.0088 | 0 | 0.038
1077 | 21.9012 | 0.5851 | 0 | 319.0252 | 136.7277 | 0.6299 | 0.1432 | 0.1434 | 0.02869 | 12.9344 | 2.7232 | 0.043 | 0.0754 | 0.0067 | 0 | 0.6801 | 0.2007 | 0.7263 | 1 | 0.265 | 0.7543 | 0.7551 | 0.7579 | 0.7558 | 0.9856 | 0.986 | 0.9859 | 0.9858 | 0.012 | 0.0982 | 0.021 | 0 | 0.0252 | 0 | 0 | 0.0002 | 0.0006 | 0.0006 | 0.0122 | 0 | 0 | 0.0068 | 0 | 0 | 0 | 0 | 0.0911 | 0.266 | 0 | 0 | 0.0628 | 0.0765 | 0.002 | 0.0059 | 0 | 0 | 0 | 0.0001 | 0.0025 | 0.0088 | 0 | 0.038
1078 | 21.9104 | 0.5853 | 0 | 319.1378 | 136.7539 | 0.63 | 0.1432 | 0.1435 | 0.02869 | 12.9344 | 2.7236 | 0.043 | 0.0754 | 0.0067 | 0 | 0.6801 | 0.2007 | 0.7263 | 1 | 0.2649 | 0.7543 | 0.7551 | 0.7579 | 0.7558 | 0.9856 | 0.986 | 0.9859 | 0.9858 | 0.012 | 0.0982 | 0.021 | 0 | 0.0252 | 0 | 0 | 0.0002 | 0.0006 | 0.0006 | 0.0122 | 0 | 0 | 0.0068 | 0 | 0 | 0 | 0 | 0.0911 | 0.2661 | 0 | 0 | 0.0628 | 0.0765 | 0.002 | 0.0059 | 0 | 0 | 0 | 0.0001 | 0.0025 | 0.0088 | 0 | 0.038
1079 | 21.9197 | 0.5856 | 0 | 319.2476 | 136.7788 | 0.6302 | 0.1433 | 0.1435 | 0.0287 | 12.9345 | 2.7242 | 0.043 | 0.0754 | 0.0067 | 0 | 0.6801 | 0.2007 | 0.7263 | 1 | 0.2648 | 0.7543 | 0.7551 | 0.7579 | 0.7558 | 0.9856 | 0.986 | 0.9859 | 0.9858 | 0.012 | 0.0981 | 0.021 | 0 | 0.0252 | 0 | 0 | 0.0002 | 0.0006 | 0.0006 | 0.0122 | 0 | 0 | 0.0068 | 0 | 0 | 0 | 0 | 0.0911 | 0.2662 | 0 | 0 | 0.0629 | 0.0765 | 0.0021 | 0.0059 | 0 | 0 | 0 | 0.0001 | 0.0025 | 0.0088 | 0 | 0.038
1080 | 21.929 | 0.5858 | 0 | 319.3484 | 136.7997 | 0.6304 | 0.1434 | 0.1436 | 0.02872 | 12.9346 | 2.7248 | 0.043 | 0.0755 | 0.0067 | 0 | 0.6801 | 0.2006 | 0.7263 | 1 | 0.2646 | 0.7543 | 0.7551 | 0.7579 | 0.7558 | 0.9856 | 0.986 | 0.9859 | 0.9858 | 0.0119 | 0.0981 | 0.0209 | 0 | 0.0252 | 0 | 0 | 0.0002 | 0.0006 | 0.0006 | 0.0122 | 0 | 0 | 0.0068 | 0 | 0 | 0 | 0 | 0.0911 | 0.2663 | 0 | 0 | 0.0629 | 0.0765 | 0.0021 | 0.0059 | 0 | 0 | 0 | 0.0001 | 0.0025 | 0.0088 | 0 | 0.0381
1081 | 21.9383 | 0.586 | 0 | 319.4756 | 136.8323 | 0.6305 | 0.1434 | 0.1436 | 0.02872 | 12.9347 | 2.7253 | 0.043 | 0.0755 | 0.0067 | 0 | 0.68 | 0.2006 | 0.7263 | 1 | 0.2645 | 0.7543 | 0.7551 | 0.7579 | 0.7558 | 0.9856 | 0.986 | 0.9859 | 0.9858 | 0.0119 | 0.0981 | 0.0209 | 0 | 0.0251 | 0 | 0 | 0.0002 | 0.0006 | 0.0006 | 0.0122 | 0 | 0 | 0.0068 | 0 | 0 | 0 | 0 | 0.0912 | 0.2664 | 0 | 0 | 0.0629 | 0.0765 | 0.0021 | 0.006 | 0 | 0 | 0 | 0.0001 | 0.0025 | 0.0088 | 0 | 0.0381
1082 | 21.9475 | 0.5862 | 0 | 319.5776 | 136.8538 | 0.6306 | 0.1435 | 0.1437 | 0.02873 | 12.9348 | 2.7257 | 0.043 | 0.0755 | 0.0067 | 0 | 0.68 | 0.2006 | 0.7263 | 1 | 0.2645 | 0.7543 | 0.7551 | 0.7579 | 0.7558 | 0.9856 | 0.986 | 0.9859 | 0.9858 | 0.0119 | 0.098 | 0.0209 | 0 | 0.0251 | 0 | 0 | 0.0002 | 0.0006 | 0.0006 | 0.0122 | 0 | 0 | 0.0068 | 0 | 0 | 0 | 0 | 0.0912 | 0.2665 | 0 | 0 | 0.063 | 0.0765 | 0.0021 | 0.006 | 0 | 0 | 0 | 0.0001 | 0.0025 | 0.0088 | 0 | 0.0381
1083 | 21.9568 | 0.5864 | 0 | 319.6888 | 136.8793 | 0.6307 | 0.1435 | 0.1437 | 0.02874 | 12.9348 | 2.7261 | 0.043 | 0.0755 | 0.0067 | 0 | 0.68 | 0.2006 | 0.7263 | 1 | 0.2644 | 0.7543 | 0.7551 | 0.7579 | 0.7558 | 0.9856 | 0.986 | 0.9859 | 0.9858 | 0.0119 | 0.098 | 0.0209 | 0 | 0.0251 | 0 | 0 | 0.0002 | 0.0006 | 0.0006 | 0.0122 | 0 | 0 | 0.0068 | 0 | 0 | 0 | 0 | 0.0912 | 0.2666 | 0 | 0 | 0.063 | 0.0765 | 0.0021 | 0.006 | 0 | 0 | 0 | 0.0001 | 0.0025 | 0.0088 | 0 | 0.0381
1084 | 21.9661 | 0.5866 | 0 | 319.7548 | 136.8849 | 0.6308 | 0.1436 | 0.1438 | 0.02875 | 12.9349 | 2.7264 | 0.043 | 0.0755 | 0.0067 | 0 | 0.68 | 0.2006 | 0.7263 | 1 | 0.2643 | 0.7543 | 0.7551 | 0.7579 | 0.7558 | 0.9856 | 0.986 | 0.9859 | 0.9858 | 0.0119 | 0.098 | 0.0208 | 0 | 0.0251 | 0 | 0 | 0.0002 | 0.0006 | 0.0006 | 0.0122 | 0 | 0 | 0.0068 | 0 | 0 | 0 | 0 | 0.0912 | 0.2666 | 0 | 0 | 0.063 | 0.0764 | 0.0021 | 0.006 | 0 | 0 | 0 | 0.0001 | 0.0025 | 0.0089 | 0 | 0.0381
1085 | 21.9754 | 0.5868 | 0 | 319.8665 | 136.9107 | 0.631 | 0.1436 | 0.1438 | 0.02876 | 12.935 | 2.7269 | 0.043 | 0.0755 | 0.0067 | 0 | 0.68 | 0.2006 | 0.7263 | 1 | 0.2642 | 0.7543 | 0.7551 | 0.7579 | 0.7558 | 0.9856 | 0.986 | 0.9859 | 0.9858 | 0.0119 | 0.0979 | 0.0208 | 0 | 0.0251 | 0 | 0 | 0.0002 | 0.0006 | 0.0006 | 0.0122 | 0 | 0 | 0.0068 | 0 | 0 | 0 | 0 | 0.0912 | 0.2667 | 0 | 0 | 0.0631 | 0.0765 | 0.0021 | 0.006 | 0 | 0 | 0 | 0.0001 | 0.0025 | 0.0089 | 0 | 0.0381
1086 | 21.9847 | 0.587 | 0 | 319.9735 | 136.9343 | 0.6311 | 0.1437 | 0.1439 | 0.02877 | 12.935 | 2.7274 | 0.043 | 0.0755 | 0.0067 | 0 | 0.68 | 0.2006 | 0.7263 | 1 | 0.2641 | 0.7543 | 0.7551 | 0.7579 | 0.7558 | 0.9856 | 0.986 | 0.9859 | 0.9858 | 0.0119 | 0.0979 | 0.0208 | 0 | 0.0251 | 0 | 0 | 0.0002 | 0.0006 | 0.0006 | 0.0122 | 0 | 0 | 0.0068 | 0 | 0 | 0 | 0 | 0.0912 | 0.2668 | 0 | 0 | 0.0631 | 0.0765 | 0.0021 | 0.006 | 0 | 0 | 0 | 0.0001 | 0.0025 | 0.0089 | 0 | 0.0381
1087 | 21.994 | 0.5873 | 0 | 320.0886 | 136.9615 | 0.6313 | 0.1437 | 0.1439 | 0.02879 | 12.9351 | 2.7279 | 0.043 | 0.0755 | 0.0067 | 0 | 0.68 | 0.2006 | 0.7263 | 1 | 0.264 | 0.7543 | 0.7551 | 0.7579 | 0.7558 | 0.9856 | 0.986 | 0.9859 | 0.9858 | 0.0118 | 0.0978 | 0.0208 | 0 | 0.0251 | 0 | 0 | 0.0002 | 0.0006 | 0.0006 | 0.0122 | 0 | 0 | 0.0068 | 0 | 0 | 0 | 0 | 0.0913 | 0.2669 | 0 | 0 | 0.0631 | 0.0764 | 0.0021 | 0.006 | 0 | 0 | 0 | 0.0001 | 0.0025 | 0.0089 | 0 | 0.0381
1088 | 22.0033 | 0.5875 | 0 | 320.1843 | 136.9801 | 0.6314 | 0.1438 | 0.144 | 0.0288 | 12.9352 | 2.7285 | 0.0431 | 0.0756 | 0.0067 | 0 | 0.68 | 0.2005 | 0.7262 | 1 | 0.2639 | 0.7543 | 0.7551 | 0.7579 | 0.7558 | 0.9856 | 0.986 | 0.9859 | 0.9858 | 0.0118 | 0.0978 | 0.0207 | 0 | 0.0251 | 0 | 0 | 0.0002 | 0.0006 | 0.0006 | 0.0122 | 0 | 0 | 0.0068 | 0 | 0 | 0 | 0 | 0.0913 | 0.267 | 0 | 0 | 0.0632 | 0.0764 | 0.0021 | 0.006 | 0 | 0 | 0 | 0.0001 | 0.0025 | 0.0089 | 0 | 0.0382
1089 | 22.0126 | 0.5877 | 0 | 320.2968 | 137.0061 | 0.6316 | 0.1438 | 0.1441 | 0.0288 | 12.9353 | 2.7289 | 0.0431 | 0.0756 | 0.0067 | 0 | 0.68 | 0.2005 | 0.7262 | 1 | 0.2638 | 0.7543 | 0.7551 | 0.7579 | 0.7558 | 0.9856 | 0.986 | 0.9859 | 0.9858 | 0.0118 | 0.0978 | 0.0207 | 0 | 0.0251 | 0 | 0 | 0.0002 | 0.0006 | 0.0006 | 0.0122 | 0 | 0 | 0.0068 | 0 | 0 | 0 | 0 | 0.0913 | 0.2671 | 0 | 0 | 0.0632 | 0.0764 | 0.0021 | 0.006 | 0 | 0 | 0 | 0.0001 | 0.0025 | 0.0089 | 0 | 0.0382
1090 | 22.0219 | 0.5879 | 0 | 320.4184 | 137.0361 | 0.6317 | 0.1439 | 0.1441 | 0.02881 | 12.9354 | 2.7295 | 0.0431 | 0.0756 | 0.0067 | 0 | 0.68 | 0.2005 | 0.7262 | 1 | 0.2637 | 0.7543 | 0.7551 | 0.7579 | 0.7558 | 0.9856 | 0.986 | 0.9859 | 0.9858 | 0.0118 | 0.0977 | 0.0207 | 0 | 0.0251 | 0 | 0 | 0.0002 | 0.0006 | 0.0006 | 0.0122 | 0 | 0 | 0.0068 | 0 | 0 | 0 | 0 | 0.0913 | 0.2672 | 0 | 0 | 0.0633 | 0.0764 | 0.0021 | 0.006 | 0 | 0 | 0 | 0.0001 | 0.0025 | 0.0089 | 0 | 0.0382
1091 | 22.0312 | 0.5882 | 0 | 320.5176 | 137.0563 | 0.6319 | 0.144 | 0.1442 | 0.02882 | 12.9355 | 2.73 | 0.0431 | 0.0756 | 0.0067 | 0 | 0.6799 | 0.2005 | 0.7262 | 1 | 0.2636 | 0.7543 | 0.7551 | 0.7579 | 0.7558 | 0.9856 | 0.986 | 0.9859 | 0.9858 | 0.0118 | 0.0977 | 0.0207 | 0 | 0.0251 | 0 | 0 | 0.0002 | 0.0006 | 0.0006 | 0.0122 | 0 | 0 | 0.0068 | 0 | 0 | 0 | 0 | 0.0913 | 0.2673 | 0 | 0 | 0.0633 | 0.0764 | 0.0021 | 0.006 | 0 | 0 | 0 | 0.0001 | 0.0025 | 0.0089 | 0 | 0.0382
1092 | 22.0405 | 0.5884 | 0 | 320.6119 | 137.0743 | 0.632 | 0.144 | 0.1442 | 0.02883 | 12.9355 | 2.7304 | 0.0431 | 0.0756 | 0.0067 | 0 | 0.6799 | 0.2005 | 0.7262 | 1 | 0.2635 | 0.7543 | 0.7551 | 0.7579 | 0.7558 | 0.9856 | 0.986 | 0.9859 | 0.9858 | 0.0118 | 0.0977 | 0.0206 | 0 | 0.0251 | 0 | 0 | 0.0002 | 0.0006 | 0.0006 | 0.0122 | 0 | 0 | 0.0068 | 0 | 0 | 0 | 0 | 0.0914 | 0.2674 | 0 | 0 | 0.0634 | 0.0764 | 0.0021 | 0.006 | 0 | 0 | 0 | 0.0001 | 0.0025 | 0.0089 | 0 | 0.0382
1093 | 22.0498 | 0.5886 | 0 | 320.7128 | 137.0951 | 0.6321 | 0.1441 | 0.1443 | 0.02883 | 12.9356 | 2.7308 | 0.0431 | 0.0756 | 0.0067 | 0 | 0.6799 | 0.2005 | 0.7262 | 1 | 0.2634 | 0.7543 | 0.7551 | 0.7579 | 0.7558 | 0.9856 | 0.986 | 0.9859 | 0.9858 | 0.0117 | 0.0976 | 0.0206 | 0 | 0.0251 | 0 | 0 | 0.0002 | 0.0006 | 0.0006 | 0.0122 | 0 | 0 | 0.0068 | 0 | 0 | 0 | 0 | 0.0914 | 0.2675 | 0 | 0 | 0.0634 | 0.0764 | 0.0021 | 0.006 | 0 | 0 | 0 | 0.0001 | 0.0025 | 0.0089 | 0 | 0.0382
1094 | 22.0591 | 0.5888 | 0 | 320.806 | 137.1126 | 0.6322 | 0.1441 | 0.1443 | 0.02884 | 12.9357 | 2.7313 | 0.0431 | 0.0756 | 0.0066 | 0 | 0.6799 | 0.2005 | 0.7262 | 1 | 0.2633 | 0.7543 | 0.7551 | 0.7579 | 0.7558 | 0.9856 | 0.986 | 0.9859 | 0.9858 | 0.0117 | 0.0976 | 0.0206 | 0 | 0.0251 | 0 | 0 | 0.0002 | 0.0006 | 0.0006 | 0.0122 | 0 | 0 | 0.0068 | 0 | 0 | 0 | 0 | 0.0914 | 0.2676 | 0 | 0 | 0.0634 | 0.0764 | 0.0021 | 0.006 | 0 | 0 | 0 | 0.0001 | 0.0025 | 0.009 | 0 | 0.0382
1095 | 22.0684 | 0.589 | 0 | 320.9177 | 137.1382 | 0.6324 | 0.1442 | 0.1444 | 0.02885 | 12.9357 | 2.7317 | 0.0431 | 0.0756 | 0.0066 | 0 | 0.6799 | 0.2005 | 0.7262 | 1 | 0.2633 | 0.7543 | 0.7551 | 0.7579 | 0.7558 | 0.9856 | 0.986 | 0.9859 | 0.9858 | 0.0117 | 0.0976 | 0.0206 | 0 | 0.0251 | 0 | 0 | 0.0002 | 0.0006 | 0.0006 | 0.0122 | 0 | 0 | 0.0068 | 0 | 0 | 0 | 0 | 0.0914 | 0.2677 | 0 | 0 | 0.0634 | 0.0764 | 0.0021 | 0.006 | 0 | 0 | 0 | 0.0001 | 0.0025 | 0.009 | 0 | 0.0382
1096 | 22.0777 | 0.5892 | 0 | 321.0221 | 137.1606 | 0.6325 | 0.1442 | 0.1444 | 0.02886 | 12.9358 | 2.7322 | 0.0431 | 0.0757 | 0.0066 | 0 | 0.6799 | 0.2004 | 0.7262 | 1 | 0.2632 | 0.7543 | 0.7551 | 0.7579 | 0.7558 | 0.9856 | 0.986 | 0.9859 | 0.9858 | 0.0117 | 0.0975 | 0.0205 | 0 | 0.0251 | 0 | 0 | 0.0002 | 0.0006 | 0.0006 | 0.0122 | 0 | 0 | 0.0068 | 0 | 0 | 0 | 0 | 0.0914 | 0.2678 | 0 | 0 | 0.0635 | 0.0764 | 0.0021 | 0.006 | 0 | 0 | 0 | 0.0001 | 0.0025 | 0.009 | 0 | 0.0382
1097 | 22.0871 | 0.5894 | 0 | 321.1459 | 137.1915 | 0.6327 | 0.1443 | 0.1445 | 0.02887 | 12.9359 | 2.7327 | 0.0431 | 0.0757 | 0.0066 | 0 | 0.6799 | 0.2004 | 0.7262 | 1 | 0.2631 | 0.7543 | 0.7551 | 0.7579 | 0.7558 | 0.9856 | 0.986 | 0.9859 | 0.9858 | 0.0117 | 0.0975 | 0.0205 | 0 | 0.0251 | 0 | 0 | 0.0002 | 0.0006 | 0.0006 | 0.0122 | 0 | 0 | 0.0068 | 0 | 0 | 0 | 0 | 0.0915 | 0.2679 | 0 | 0 | 0.0635 | 0.0764 | 0.0022 | 0.006 | 0 | 0 | 0 | 0.0001 | 0.0025 | 0.009 | 0 | 0.0383
1098 | 22.0964 | 0.5897 | 0 | 321.261 | 137.2186 | 0.6328 | 0.1443 | 0.1445 | 0.02888 | 12.936 | 2.7332 | 0.0431 | 0.0757 | 0.0066 | 0 | 0.6799 | 0.2004 | 0.7262 | 1 | 0.263 | 0.7543 | 0.7551 | 0.7579 | 0.7558 | 0.9856 | 0.986 | 0.9859 | 0.9858 | 0.0117 | 0.0974 | 0.0205 | 0 | 0.0251 | 0 | 0 | 0.0002 | 0.0006 | 0.0006 | 0.0122 | 0 | 0 | 0.0068 | 0 | 0 | 0 | 0 | 0.0915 | 0.268 | 0 | 0 | 0.0636 | 0.0764 | 0.0021 | 0.006 | 0 | 0 | 0 | 0.0001 | 0.0025 | 0.009 | 0 | 0.0383
1099 | 22.1057 | 0.5899 | 0 | 321.3466 | 137.2327 | 0.633 | 0.1444 | 0.1446 | 0.0289 | 12.9361 | 2.7338 | 0.0432 | 0.0757 | 0.0066 | 0 | 0.6799 | 0.2004 | 0.7262 | 1 | 0.2628 | 0.7543 | 0.7551 | 0.7579 | 0.7558 | 0.9856 | 0.986 | 0.9859 | 0.9858 | 0.0116 | 0.0974 | 0.0205 | 0 | 0.0251 | 0 | 0 | 0.0002 | 0.0006 | 0.0006 | 0.0122 | 0 | 0 | 0.0068 | 0 | 0 | 0 | 0 | 0.0915 | 0.2681 | 0 | 0 | 0.0637 | 0.0764 | 0.0021 | 0.006 | 0 | 0 | 0 | 0.0001 | 0.0025 | 0.009 | 0 | 0.0383
1100 | 22.115 | 0.5901 | 0 | 321.4613 | 137.2596 | 0.6331 | 0.1444 | 0.1447 | 0.02891 | 12.9362 | 2.7344 | 0.0432 | 0.0757 | 0.0066 | 0 | 0.6799 | 0.2004 | 0.7262 | 1 | 0.2627 | 0.7543 | 0.7551 | 0.7579 | 0.7558 | 0.9856 | 0.986 | 0.9859 | 0.9858 | 0.0116 | 0.0974 | 0.0204 | 0 | 0.0251 | 0 | 0 | 0.0002 | 0.0006 | 0.0006 | 0.0122 | 0 | 0 | 0.0068 | 0 | 0 | 0 | 0 | 0.0915 | 0.2682 | 0 | 0 | 0.0637 | 0.0764 | 0.0022 | 0.006 | 0 | 0 | 0 | 0.0001 | 0.0025 | 0.009 | 0 | 0.0383
1101 | 22.1243 | 0.5903 | 0 | 321.5897 | 137.2925 | 0.6333 | 0.1445 | 0.1447 | 0.02892 | 12.9363 | 2.7348 | 0.0432 | 0.0757 | 0.0066 | 0 | 0.6798 | 0.2004 | 0.7262 | 1 | 0.2626 | 0.7543 | 0.7551 | 0.7579 | 0.7558 | 0.9856 | 0.986 | 0.9859 | 0.9858 | 0.0116 | 0.0973 | 0.0204 | 0 | 0.025 | 0 | 0 | 0.0002 | 0.0006 | 0.0006 | 0.0122 | 0 | 0 | 0.0068 | 0 | 0 | 0 | 0 | 0.0915 | 0.2683 | 0 | 0 | 0.0637 | 0.0764 | 0.0022 | 0.006 | 0 | 0 | 0 | 0.0001 | 0.0025 | 0.009 | 0 | 0.0383
1102 | 22.1337 | 0.5906 | 0 | 321.6911 | 137.3135 | 0.6334 | 0.1446 | 0.1448 | 0.02893 | 12.9363 | 2.7353 | 0.0432 | 0.0757 | 0.0066 | 0 | 0.6798 | 0.2004 | 0.7261 | 1 | 0.2625 | 0.7543 | 0.7551 | 0.7579 | 0.7558 | 0.9856 | 0.986 | 0.9859 | 0.9858 | 0.0116 | 0.0973 | 0.0204 | 0 | 0.025 | 0 | 0 | 0.0002 | 0.0006 | 0.0006 | 0.0122 | 0 | 0 | 0.0068 | 0 | 0 | 0 | 0 | 0.0916 | 0.2684 | 0 | 0 | 0.0638 | 0.0764 | 0.0022 | 0.006 | 0 | 0 | 0 | 0.0001 | 0.0025 | 0.009 | 0 | 0.0383
1103 | 22.143 | 0.5908 | 0 | 321.7894 | 137.3331 | 0.6335 | 0.1446 | 0.1448 | 0.02893 | 12.9364 | 2.7358 | 0.0432 | 0.0758 | 0.0066 | 0 | 0.6798 | 0.2003 | 0.7261 | 1 | 0.2625 | 0.7543 | 0.7551 | 0.7579 | 0.7558 | 0.9856 | 0.986 | 0.9859 | 0.9858 | 0.0116 | 0.0972 | 0.0203 | 0 | 0.025 | 0 | 0 | 0.0002 | 0.0006 | 0.0006 | 0.0122 | 0 | 0 | 0.0068 | 0 | 0 | 0 | 0 | 0.0916 | 0.2685 | 0 | 0 | 0.0638 | 0.0764 | 0.0022 | 0.006 | 0 | 0 | 0 | 0.0001 | 0.0025 | 0.009 | 0 | 0.0383
1104 | 22.1523 | 0.591 | 0 | 321.903 | 137.3595 | 0.6336 | 0.1447 | 0.1449 | 0.02895 | 12.9365 | 2.7362 | 0.0432 | 0.0758 | 0.0066 | 0 | 0.6798 | 0.2003 | 0.7261 | 1 | 0.2624 | 0.7543 | 0.7551 | 0.7579 | 0.7558 | 0.9856 | 0.986 | 0.9859 | 0.9858 | 0.0116 | 0.0972 | 0.0203 | 0 | 0.025 | 0 | 0 | 0.0002 | 0.0006 | 0.0006 | 0.0122 | 0 | 0 | 0.0068 | 0 | 0 | 0 | 0 | 0.0916 | 0.2685 | 0 | 0 | 0.0639 | 0.0764 | 0.0022 | 0.006 | 0 | 0 | 0 | 0.0001 | 0.0025 | 0.009 | 0 | 0.0384
1105 | 22.1617 | 0.5912 | 0 | 322.0012 | 137.3791 | 0.6338 | 0.1447 | 0.1449 | 0.02896 | 12.9366 | 2.7367 | 0.0432 | 0.0758 | 0.0066 | 0 | 0.6798 | 0.2003 | 0.7261 | 1 | 0.2623 | 0.7543 | 0.7551 | 0.7579 | 0.7558 | 0.9856 | 0.986 | 0.9859 | 0.9858 | 0.0115 | 0.0972 | 0.0203 | 0 | 0.025 | 0 | 0 | 0.0002 | 0.0006 | 0.0006 | 0.0122 | 0 | 0 | 0.0068 | 0 | 0 | 0 | 0 | 0.0916 | 0.2686 | 0 | 0 | 0.0639 | 0.0764 | 0.0022 | 0.006 | 0 | 0 | 0 | 0.0001 | 0.0025 | 0.0091 | 0 | 0.0384
1106 | 22.171 | 0.5914 | 0 | 322.1156 | 137.4058 | 0.6339 | 0.1448 | 0.145 | 0.02897 | 12.9366 | 2.7372 | 0.0432 | 0.0758 | 0.0066 | 0 | 0.6798 | 0.2003 | 0.7261 | 1 | 0.2622 | 0.7543 | 0.7551 | 0.7579 | 0.7558 | 0.9856 | 0.986 | 0.9859 | 0.9858 | 0.0115 | 0.0972 | 0.0203 | 0 | 0.025 | 0 | 0 | 0.0002 | 0.0006 | 0.0006 | 0.0122 | 0 | 0 | 0.0068 | 0 | 0 | 0 | 0 | 0.0916 | 0.2687 | 0 | 0 | 0.0639 | 0.0764 | 0.0022 | 0.006 | 0 | 0 | 0 | 0.0001 | 0.0025 | 0.0091 | 0 | 0.0384
1107 | 22.1803 | 0.5916 | 0 | 322.207 | 137.4223 | 0.634 | 0.1448 | 0.145 | 0.02898 | 12.9367 | 2.7377 | 0.0432 | 0.0758 | 0.0066 | 0 | 0.6798 | 0.2003 | 0.7261 | 1 | 0.2621 | 0.7543 | 0.7551 | 0.7579 | 0.7558 | 0.9856 | 0.986 | 0.9859 | 0.9858 | 0.0115 | 0.0971 | 0.0202 | 0 | 0.025 | 0 | 0 | 0.0002 | 0.0006 | 0.0006 | 0.0122 | 0 | 0 | 0.0068 | 0 | 0 | 0 | 0 | 0.0916 | 0.2688 | 0 | 0 | 0.064 | 0.0764 | 0.0022 | 0.006 | 0 | 0 | 0 | 0.0001 | 0.0026 | 0.0091 | 0 | 0.0384
1108 | 22.1897 | 0.5918 | 0 | 322.3182 | 137.4476 | 0.6342 | 0.1449 | 0.1451 | 0.02899 | 12.9368 | 2.7382 | 0.0432 | 0.0758 | 0.0066 | 0 | 0.6798 | 0.2003 | 0.7261 | 1 | 0.262 | 0.7543 | 0.7551 | 0.7579 | 0.7558 | 0.9856 | 0.986 | 0.9859 | 0.9858 | 0.0115 | 0.0971 | 0.0202 | 0 | 0.025 | 0 | 0 | 0.0002 | 0.0006 | 0.0006 | 0.0122 | 0 | 0 | 0.0068 | 0 | 0 | 0 | 0 | 0.0917 | 0.2689 | 0 | 0 | 0.0641 | 0.0764 | 0.0022 | 0.006 | 0 | 0 | 0 | 0.0001 | 0.0026 | 0.0091 | 0 | 0.0384
1109 | 22.199 | 0.592 | 0 | 322.417 | 137.4674 | 0.6344 | 0.1449 | 0.1452 | 0.02901 | 12.9369 | 2.7388 | 0.0433 | 0.0758 | 0.0066 | 0 | 0.6798 | 0.2003 | 0.7261 | 1 | 0.2619 | 0.7543 | 0.7551 | 0.7579 | 0.7558 | 0.9856 | 0.986 | 0.9859 | 0.9858 | 0.0115 | 0.097 | 0.0202 | 0 | 0.025 | 0 | 0 | 0.0002 | 0.0006 | 0.0006 | 0.0122 | 0 | 0 | 0.0068 | 0 | 0 | 0 | 0 | 0.0917 | 0.269 | 0 | 0 | 0.0641 | 0.0764 | 0.0022 | 0.006 | 0 | 0 | 0 | 0.0001 | 0.0026 | 0.0091 | 0 | 0.0384
1110 | 22.2084 | 0.5923 | 0 | 322.5374 | 137.4967 | 0.6345 | 0.145 | 0.1452 | 0.02902 | 12.937 | 2.7393 | 0.0433 | 0.0759 | 0.0066 | 0 | 0.6798 | 0.2002 | 0.7261 | 1 | 0.2618 | 0.7543 | 0.7551 | 0.7579 | 0.7558 | 0.9856 | 0.986 | 0.9859 | 0.9858 | 0.0115 | 0.097 | 0.0202 | 0 | 0.025 | 0 | 0 | 0.0002 | 0.0006 | 0.0006 | 0.0122 | 0 | 0 | 0.0068 | 0 | 0 | 0 | 0 | 0.0917 | 0.2691 | 0 | 0 | 0.0641 | 0.0764 | 0.0022 | 0.006 | 0 | 0 | 0 | 0.0001 | 0.0026 | 0.0091 | 0 | 0.0385
1111 | 22.2177 | 0.5925 | 0 | 322.6528 | 137.5238 | 0.6346 | 0.1451 | 0.1453 | 0.02903 | 12.9371 | 2.7398 | 0.0433 | 0.0759 | 0.0066 | 0 | 0.6797 | 0.2002 | 0.7261 | 1 | 0.2617 | 0.7543 | 0.7551 | 0.7579 | 0.7558 | 0.9856 | 0.986 | 0.9859 | 0.9858 | 0.0115 | 0.097 | 0.0201 | 0 | 0.025 | 0 | 0 | 0.0002 | 0.0006 | 0.0006 | 0.0122 | 0 | 0 | 0.0068 | 0 | 0 | 0 | 0 | 0.0917 | 0.2692 | 0 | 0 | 0.0642 | 0.0764 | 0.0022 | 0.006 | 0 | 0 | 0 | 0.0001 | 0.0026 | 0.0091 | 0 | 0.0385
1112 | 22.2271 | 0.5927 | 0 | 322.7418 | 137.5392 | 0.6348 | 0.1451 | 0.1453 | 0.02903 | 12.9371 | 2.7402 | 0.0433 | 0.0759 | 0.0066 | 0 | 0.6797 | 0.2002 | 0.7261 | 1 | 0.2616 | 0.7543 | 0.7551 | 0.7579 | 0.7558 | 0.9856 | 0.986 | 0.9859 | 0.9858 | 0.0114 | 0.0969 | 0.0201 | 0 | 0.025 | 0 | 0 | 0.0002 | 0.0006 | 0.0006 | 0.0122 | 0 | 0 | 0.0068 | 0 | 0 | 0 | 0 | 0.0917 | 0.2693 | 0 | 0 | 0.0642 | 0.0764 | 0.0022 | 0.0061 | 0 | 0 | 0 | 0.0001 | 0.0026 | 0.0091 | 0 | 0.0385
1113 | 22.2364 | 0.5929 | 0 | 322.8387 | 137.5582 | 0.6349 | 0.1452 | 0.1454 | 0.02905 | 12.9372 | 2.7406 | 0.0433 | 0.0759 | 0.0066 | 0 | 0.6797 | 0.2002 | 0.7261 | 1 | 0.2615 | 0.7543 | 0.7551 | 0.7579 | 0.7558 | 0.9856 | 0.986 | 0.9859 | 0.9858 | 0.0114 | 0.0969 | 0.0201 | 0 | 0.025 | 0 | 0 | 0.0002 | 0.0006 | 0.0006 | 0.0122 | 0 | 0 | 0.0068 | 0 | 0 | 0 | 0 | 0.0918 | 0.2693 | 0 | 0 | 0.0642 | 0.0764 | 0.0022 | 0.0061 | 0 | 0 | 0 | 0.0001 | 0.0026 | 0.0091 | 0 | 0.0385
1114 | 22.2458 | 0.5931 | 0 | 322.9331 | 137.576 | 0.635 | 0.1452 | 0.1454 | 0.02906 | 12.9373 | 2.7411 | 0.0433 | 0.0759 | 0.0066 | 0 | 0.6797 | 0.2002 | 0.7261 | 1 | 0.2614 | 0.7543 | 0.7551 | 0.7579 | 0.7558 | 0.9856 | 0.986 | 0.9859 | 0.9858 | 0.0114 | 0.0968 | 0.0201 | 0 | 0.025 | 0 | 0 | 0.0002 | 0.0006 | 0.0006 | 0.0122 | 0 | 0 | 0.0068 | 0 | 0 | 0 | 0 | 0.0918 | 0.2694 | 0 | 0 | 0.0642 | 0.0764 | 0.0022 | 0.0061 | 0 | 0 | 0 | 0.0001 | 0.0026 | 0.0091 | 0 | 0.0385
1115 | 22.2552 | 0.5934 | 0 | 323.0536 | 137.6053 | 0.6352 | 0.1453 | 0.1455 | 0.02906 | 12.9373 | 2.7416 | 0.0433 | 0.0759 | 0.0066 | 0 | 0.6797 | 0.2002 | 0.7261 | 1 | 0.2613 | 0.7543 | 0.7551 | 0.7579 | 0.7558 | 0.9856 | 0.986 | 0.9859 | 0.9858 | 0.0114 | 0.0968 | 0.0201 | 0 | 0.0249 | 0 | 0 | 0.0002 | 0.0006 | 0.0006 | 0.0122 | 0 | 0 | 0.0068 | 0 | 0 | 0 | 0 | 0.0918 | 0.2695 | 0 | 0 | 0.0643 | 0.0764 | 0.0022 | 0.0061 | 0 | 0 | 0 | 0.0001 | 0.0026 | 0.0091 | 0 | 0.0385
1116 | 22.2645 | 0.5936 | 0 | 323.1587 | 137.6278 | 0.6353 | 0.1453 | 0.1455 | 0.02908 | 12.9374 | 2.742 | 0.0433 | 0.0759 | 0.0066 | 0 | 0.6797 | 0.2002 | 0.7261 | 1 | 0.2612 | 0.7543 | 0.7551 | 0.7579 | 0.7558 | 0.9856 | 0.986 | 0.9859 | 0.9858 | 0.0114 | 0.0968 | 0.02 | 0 | 0.0249 | 0 | 0 | 0.0002 | 0.0006 | 0.0006 | 0.0122 | 0 | 0 | 0.0068 | 0 | 0 | 0 | 0 | 0.0918 | 0.2696 | 0 | 0 | 0.0643 | 0.0764 | 0.0022 | 0.0061 | 0 | 0 | 0 | 0.0001 | 0.0026 | 0.0092 | 0 | 0.0385
1117 | 22.2739 | 0.5938 | 0 | 323.271 | 137.6535 | 0.6354 | 0.1454 | 0.1456 | 0.02909 | 12.9375 | 2.7425 | 0.0433 | 0.0759 | 0.0066 | 0 | 0.6797 | 0.2002 | 0.726 | 1 | 0.2611 | 0.7543 | 0.7551 | 0.7579 | 0.7558 | 0.9856 | 0.986 | 0.9859 | 0.9858 | 0.0114 | 0.0967 | 0.02 | 0 | 0.0249 | 0 | 0 | 0.0002 | 0.0006 | 0.0006 | 0.0122 | 0 | 0 | 0.0068 | 0 | 0 | 0 | 0 | 0.0918 | 0.2697 | 0 | 0 | 0.0643 | 0.0764 | 0.0022 | 0.0061 | 0 | 0 | 0 | 0.0001 | 0.0026 | 0.0092 | 0 | 0.0385
1118 | 22.2832 | 0.594 | 0 | 323.3937 | 137.6837 | 0.6356 | 0.1454 | 0.1457 | 0.0291 | 12.9376 | 2.7431 | 0.0433 | 0.076 | 0.0066 | 0 | 0.6797 | 0.2002 | 0.726 | 1 | 0.261 | 0.7543 | 0.7551 | 0.7579 | 0.7558 | 0.9856 | 0.986 | 0.9859 | 0.9858 | 0.0113 | 0.0967 | 0.02 | 0 | 0.0249 | 0 | 0 | 0.0002 | 0.0006 | 0.0006 | 0.0122 | 0 | 0 | 0.0068 | 0 | 0 | 0 | 0 | 0.0919 | 0.2698 | 0 | 0 | 0.0644 | 0.0764 | 0.0022 | 0.0061 | 0 | 0 | 0 | 0.0001 | 0.0026 | 0.0092 | 0 | 0.0386
1119 | 22.2926 | 0.5943 | 0 | 323.4793 | 137.6976 | 0.6357 | 0.1455 | 0.1457 | 0.02911 | 12.9377 | 2.7436 | 0.0434 | 0.076 | 0.0066 | 0 | 0.6797 | 0.2001 | 0.726 | 1 | 0.2609 | 0.7543 | 0.7551 | 0.7579 | 0.7558 | 0.9856 | 0.986 | 0.9859 | 0.9858 | 0.0113 | 0.0967 | 0.02 | 0 | 0.0249 | 0 | 0 | 0.0002 | 0.0006 | 0.0006 | 0.0122 | 0 | 0 | 0.0068 | 0 | 0 | 0 | 0 | 0.0919 | 0.2699 | 0 | 0 | 0.0645 | 0.0764 | 0.0022 | 0.0061 | 0 | 0 | 0 | 0.0001 | 0.0026 | 0.0092 | 0 | 0.0386
1120 | 22.302 | 0.5945 | 0 | 323.5878 | 137.7215 | 0.6359 | 0.1456 | 0.1458 | 0.02913 | 12.9378 | 2.7441 | 0.0434 | 0.076 | 0.0066 | 0 | 0.6797 | 0.2001 | 0.726 | 1 | 0.2608 | 0.7543 | 0.7551 | 0.7579 | 0.7558 | 0.9856 | 0.986 | 0.9859 | 0.9858 | 0.0113 | 0.0966 | 0.0199 | 0 | 0.0249 | 0 | 0 | 0.0002 | 0.0006 | 0.0006 | 0.0122 | 0 | 0 | 0.0068 | 0 | 0 | 0 | 0 | 0.0919 | 0.27 | 0 | 0 | 0.0645 | 0.0764 | 0.0022 | 0.0061 | 0 | 0 | 0 | 0.0001 | 0.0026 | 0.0092 | 0 | 0.0386
1121 | 22.3114 | 0.5947 | 0 | 323.6722 | 137.7349 | 0.636 | 0.1456 | 0.1458 | 0.02914 | 12.9378 | 2.7446 | 0.0434 | 0.076 | 0.0066 | 0 | 0.6796 | 0.2001 | 0.726 | 1 | 0.2607 | 0.7543 | 0.7551 | 0.7579 | 0.7558 | 0.9856 | 0.986 | 0.9859 | 0.9858 | 0.0113 | 0.0966 | 0.0199 | 0 | 0.0249 | 0 | 0 | 0.0002 | 0.0006 | 0.0006 | 0.0122 | 0 | 0 | 0.0068 | 0 | 0 | 0 | 0 | 0.0919 | 0.2701 | 0 | 0 | 0.0645 | 0.0764 | 0.0022 | 0.0061 | 0 | 0 | 0 | 0.0001 | 0.0026 | 0.0092 | 0 | 0.0386
1122 | 22.3207 | 0.5948 | 0 | 323.7527 | 137.7464 | 0.6361 | 0.1457 | 0.1459 | 0.02915 | 12.9379 | 2.745 | 0.0434 | 0.076 | 0.0066 | 0 | 0.6796 | 0.2001 | 0.726 | 1 | 0.2606 | 0.7543 | 0.7551 | 0.7579 | 0.7558 | 0.9856 | 0.986 | 0.9859 | 0.9858 | 0.0113 | 0.0966 | 0.0199 | 0 | 0.0249 | 0 | 0 | 0.0002 | 0.0006 | 0.0006 | 0.0122 | 0 | 0 | 0.0068 | 0 | 0 | 0 | 0 | 0.0919 | 0.2702 | 0 | 0 | 0.0646 | 0.0764 | 0.0022 | 0.0061 | 0 | 0 | 0 | 0.0001 | 0.0026 | 0.0092 | 0 | 0.0386
1123 | 22.3301 | 0.5951 | 0 | 323.8591 | 137.7694 | 0.6363 | 0.1457 | 0.1459 | 0.02916 | 12.938 | 2.7455 | 0.0434 | 0.076 | 0.0066 | 0 | 0.6796 | 0.2001 | 0.726 | 1 | 0.2605 | 0.7543 | 0.7551 | 0.7579 | 0.7558 | 0.9856 | 0.986 | 0.9859 | 0.9858 | 0.0113 | 0.0965 | 0.0199 | 0 | 0.0249 | 0 | 0 | 0.0002 | 0.0006 | 0.0006 | 0.0122 | 0 | 0 | 0.0068 | 0 | 0 | 0 | 0 | 0.0919 | 0.2702 | 0 | 0 | 0.0646 | 0.0764 | 0.0023 | 0.0061 | 0 | 0 | 0 | 0.0001 | 0.0026 | 0.0092 | 0 | 0.0386
1124 | 22.3395 | 0.5953 | 0 | 323.9685 | 137.7938 | 0.6364 | 0.1458 | 0.146 | 0.02916 | 12.9381 | 2.746 | 0.0434 | 0.076 | 0.0066 | 0 | 0.6796 | 0.2001 | 0.726 | 1 | 0.2605 | 0.7543 | 0.7551 | 0.7579 | 0.7558 | 0.9856 | 0.986 | 0.9859 | 0.9858 | 0.0112 | 0.0965 | 0.0198 | 0 | 0.0249 | 0 | 0 | 0.0002 | 0.0006 | 0.0006 | 0.0122 | 0 | 0 | 0.0068 | 0 | 0 | 0 | 0 | 0.092 | 0.2703 | 0 | 0 | 0.0646 | 0.0764 | 0.0023 | 0.0061 | 0 | 0 | 0 | 0.0001 | 0.0026 | 0.0092 | 0 | 0.0386
1125 | 22.3489 | 0.5955 | 0 | 324.0903 | 137.8235 | 0.6365 | 0.1458 | 0.146 | 0.02917 | 12.9381 | 2.7464 | 0.0434 | 0.076 | 0.0066 | 0 | 0.6796 | 0.2001 | 0.726 | 1 | 0.2604 | 0.7543 | 0.7551 | 0.7579 | 0.7558 | 0.9856 | 0.986 | 0.9859 | 0.9858 | 0.0112 | 0.0964 | 0.0198 | 0 | 0.0249 | 0 | 0 | 0.0002 | 0.0006 | 0.0006 | 0.0122 | 0 | 0 | 0.0068 | 0 | 0 | 0 | 0 | 0.092 | 0.2704 | 0 | 0 | 0.0647 | 0.0764 | 0.0023 | 0.0061 | 0 | 0 | 0 | 0.0001 | 0.0026 | 0.0093 | 0 | 0.0387
1126 | 22.3583 | 0.5958 | 0 | 324.2119 | 137.8532 | 0.6366 | 0.1459 | 0.1461 | 0.02918 | 12.9382 | 2.7469 | 0.0434 | 0.0761 | 0.0066 | 0 | 0.6796 | 0.2 | 0.726 | 1 | 0.2603 | 0.7543 | 0.7551 | 0.7579 | 0.7558 | 0.9856 | 0.986 | 0.9859 | 0.9858 | 0.0112 | 0.0964 | 0.0198 | 0 | 0.0249 | 0 | 0 | 0.0002 | 0.0006 | 0.0006 | 0.0122 | 0 | 0 | 0.0068 | 0 | 0 | 0 | 0 | 0.092 | 0.2705 | 0 | 0 | 0.0647 | 0.0764 | 0.0023 | 0.0061 | 0 | 0 | 0 | 0.0001 | 0.0026 | 0.0093 | 0 | 0.0387
1127 | 22.3677 | 0.5959 | 0 | 324.2977 | 137.8671 | 0.6368 | 0.1459 | 0.1461 | 0.02919 | 12.9383 | 2.7473 | 0.0434 | 0.0761 | 0.0066 | 0 | 0.6796 | 0.2 | 0.726 | 1 | 0.2602 | 0.703 | 0.7065 | 0.7091 | 0.7062 | 0.9856 | 0.986 | 0.9859 | 0.9858 | 0.0112 | 0.0964 | 0.0198 | 0 | 0.0249 | 0 | 0 | 0.0002 | 0.0006 | 0.0006 | 0.0122 | 0 | 0 | 0.0068 | 0 | 0 | 0 | 0 | 0.092 | 0.2706 | 0 | 0 | 0.0647 | 0.0764 | 0.0023 | 0.0061 | 0 | 0 | 0 | 0.0001 | 0.0026 | 0.0093 | 0 | 0.0387
1128 | 22.3771 | 0.5961 | 0 | 324.3987 | 137.8877 | 0.6369 | 0.146 | 0.1462 | 0.0292 | 12.9384 | 2.7479 | 0.0434 | 0.0761 | 0.0066 | 0 | 0.6796 | 0.2 | 0.726 | 1 | 0.2601 | 0.703 | 0.7065 | 0.7091 | 0.7062 | 0.9856 | 0.986 | 0.9859 | 0.9858 | 0.0112 | 0.0963 | 0.0197 | 0 | 0.0248 | 0 | 0 | 0.0002 | 0.0006 | 0.0006 | 0.0122 | 0 | 0 | 0.0068 | 0 | 0 | 0 | 0 | 0.092 | 0.2707 | 0 | 0 | 0.0648 | 0.0764 | 0.0023 | 0.0061 | 0 | 0 | 0 | 0.0001 | 0.0026 | 0.0093 | 0 | 0.0387
1129 | 22.3864 | 0.5963 | 0 | 324.4851 | 137.9018 | 0.637 | 0.146 | 0.1463 | 0.02921 | 12.9384 | 2.7483 | 0.0434 | 0.0761 | 0.0066 | 0 | 0.6796 | 0.2 | 0.726 | 1 | 0.26 | 0.703 | 0.7065 | 0.7091 | 0.7062 | 0.9856 | 0.986 | 0.9859 | 0.9858 | 0.0112 | 0.0963 | 0.0197 | 0 | 0.0248 | 0 | 0 | 0.0002 | 0.0006 | 0.0006 | 0.0122 | 0 | 0 | 0.0068 | 0 | 0 | 0 | 0 | 0.092 | 0.2708 | 0 | 0 | 0.0648 | 0.0764 | 0.0023 | 0.0061 | 0 | 0 | 0 | 0.0001 | 0.0026 | 0.0093 | 0 | 0.0387
1130 | 22.3958 | 0.5966 | 0 | 324.5974 | 137.9274 | 0.6372 | 0.1461 | 0.1463 | 0.02922 | 12.9385 | 2.7488 | 0.0435 | 0.0761 | 0.0066 | 0 | 0.6796 | 0.2 | 0.726 | 1 | 0.2599 | 0.703 | 0.7065 | 0.7091 | 0.7062 | 0.9856 | 0.986 | 0.9859 | 0.9858 | 0.0112 | 0.0963 | 0.0197 | 0 | 0.0248 | 0 | 0 | 0.0002 | 0.0006 | 0.0006 | 0.0122 | 0 | 0 | 0.0068 | 0 | 0 | 0 | 0 | 0.0921 | 0.2709 | 0 | 0 | 0.0648 | 0.0764 | 0.0023 | 0.0061 | 0 | 0 | 0 | 0.0001 | 0.0026 | 0.0093 | 0 | 0.0387
1131 | 22.4052 | 0.5968 | 0 | 324.6907 | 137.9445 | 0.6373 | 0.1461 | 0.1464 | 0.02923 | 12.9386 | 2.7493 | 0.0435 | 0.0761 | 0.0066 | 0 | 0.6796 | 0.2 | 0.726 | 1 | 0.2598 | 0.703 | 0.7065 | 0.7091 | 0.7062 | 0.9856 | 0.986 | 0.9859 | 0.9858 | 0.0111 | 0.0962 | 0.0197 | 0 | 0.0248 | 0 | 0 | 0.0002 | 0.0006 | 0.0006 | 0.0122 | 0 | 0 | 0.0068 | 0 | 0 | 0 | 0 | 0.0921 | 0.271 | 0 | 0 | 0.0649 | 0.0764 | 0.0023 | 0.0061 | 0 | 0 | 0 | 0.0001 | 0.0026 | 0.0093 | 0 | 0.0387
1132 | 22.4147 | 0.597 | 0 | 324.7723 | 137.9564 | 0.6374 | 0.1462 | 0.1464 | 0.02924 | 12.9387 | 2.7497 | 0.0435 | 0.0761 | 0.0066 | 0 | 0.6795 | 0.2 | 0.7259 | 1 | 0.2597 | 0.703 | 0.7065 | 0.7091 | 0.7062 | 0.9856 | 0.986 | 0.9859 | 0.9858 | 0.0111 | 0.0962 | 0.0197 | 0 | 0.0248 | 0 | 0 | 0.0002 | 0.0006 | 0.0006 | 0.0122 | 0 | 0 | 0.0068 | 0 | 0 | 0 | 0 | 0.0921 | 0.271 | 0 | 0 | 0.0649 | 0.0764 | 0.0023 | 0.0061 | 0 | 0 | 0 | 0.0001 | 0.0026 | 0.0093 | 0 | 0.0387
1133 | 22.4241 | 0.5971 | 0 | 324.8359 | 137.9605 | 0.6375 | 0.1462 | 0.1465 | 0.02924 | 12.9387 | 2.75 | 0.0435 | 0.0761 | 0.0066 | 0 | 0.6795 | 0.2 | 0.7259 | 1 | 0.2597 | 0.703 | 0.7065 | 0.7091 | 0.7062 | 0.9856 | 0.986 | 0.9859 | 0.9858 | 0.0111 | 0.0962 | 0.0197 | 0 | 0.0248 | 0 | 0 | 0.0002 | 0.0006 | 0.0006 | 0.0122 | 0 | 0 | 0.0068 | 0 | 0 | 0 | 0 | 0.0921 | 0.2711 | 0 | 0 | 0.0649 | 0.0764 | 0.0023 | 0.0061 | 0 | 0 | 0 | 0.0001 | 0.0026 | 0.0093 | 0 | 0.0387
1134 | 22.4335 | 0.5973 | 0 | 324.9201 | 137.9736 | 0.6377 | 0.1463 | 0.1465 | 0.02925 | 12.9388 | 2.7505 | 0.0435 | 0.0762 | 0.0066 | 0 | 0.6795 | 0.2 | 0.7259 | 1 | 0.2595 | 0.703 | 0.7065 | 0.7091 | 0.7062 | 0.9856 | 0.986 | 0.9859 | 0.9858 | 0.0111 | 0.0961 | 0.0196 | 0 | 0.0248 | 0 | 0 | 0.0002 | 0.0006 | 0.0006 | 0.0122 | 0 | 0 | 0.0068 | 0 | 0 | 0 | 0 | 0.0921 | 0.2712 | 0 | 0 | 0.065 | 0.0764 | 0.0023 | 0.0061 | 0 | 0 | 0 | 0.0001 | 0.0026 | 0.0093 | 0 | 0.0388
1135 | 22.4429 | 0.5976 | 0 | 325.0348 | 138.0001 | 0.6378 | 0.1463 | 0.1466 | 0.02925 | 12.9389 | 2.751 | 0.0435 | 0.0762 | 0.0066 | 0 | 0.6795 | 0.1999 | 0.7259 | 1 | 0.2595 | 0.703 | 0.7065 | 0.7091 | 0.7062 | 0.9856 | 0.986 | 0.9859 | 0.9858 | 0.0111 | 0.0961 | 0.0196 | 0 | 0.0248 | 0 | 0 | 0.0002 | 0.0006 | 0.0006 | 0.0122 | 0 | 0 | 0.0068 | 0 | 0 | 0 | 0 | 0.0922 | 0.2713 | 0 | 0 | 0.065 | 0.0764 | 0.0023 | 0.0061 | 0 | 0 | 0 | 0.0001 | 0.0026 | 0.0093 | 0 | 0.0388
1136 | 22.4523 | 0.5978 | 0 | 325.1354 | 138.0204 | 0.638 | 0.1464 | 0.1466 | 0.02927 | 12.9389 | 2.7514 | 0.0435 | 0.0762 | 0.0066 | 0 | 0.6795 | 0.1999 | 0.7259 | 1 | 0.2594 | 0.703 | 0.7065 | 0.7091 | 0.7062 | 0.9856 | 0.986 | 0.9859 | 0.9858 | 0.0111 | 0.096 | 0.0196 | 0 | 0.0248 | 0 | 0 | 0.0002 | 0.0006 | 0.0006 | 0.0122 | 0 | 0 | 0.0068 | 0 | 0 | 0 | 0 | 0.0922 | 0.2714 | 0 | 0 | 0.065 | 0.0764 | 0.0023 | 0.0061 | 0 | 0 | 0 | 0.0001 | 0.0026 | 0.0094 | 0 | 0.0388
1137 | 22.4617 | 0.598 | 0 | 325.249 | 138.0464 | 0.6381 | 0.1464 | 0.1467 | 0.02927 | 12.939 | 2.752 | 0.0435 | 0.0762 | 0.0066 | 0 | 0.6795 | 0.1999 | 0.7259 | 1 | 0.2593 | 0.703 | 0.7065 | 0.7091 | 0.7062 | 0.9856 | 0.986 | 0.9859 | 0.9858 | 0.0111 | 0.096 | 0.0196 | 0 | 0.0248 | 0 | 0 | 0.0002 | 0.0006 | 0.0006 | 0.0122 | 0 | 0 | 0.0068 | 0 | 0 | 0 | 0 | 0.0922 | 0.2715 | 0 | 0 | 0.0651 | 0.0764 | 0.0023 | 0.0062 | 0 | 0 | 0 | 0.0001 | 0.0026 | 0.0094 | 0 | 0.0388
1138 | 22.4712 | 0.5982 | 0 | 325.3493 | 138.0665 | 0.6382 | 0.1465 | 0.1467 | 0.02928 | 12.9391 | 2.7524 | 0.0435 | 0.0762 | 0.0066 | 0 | 0.6795 | 0.1999 | 0.7259 | 1 | 0.2592 | 0.703 | 0.7065 | 0.7091 | 0.7062 | 0.9856 | 0.986 | 0.9859 | 0.9858 | 0.011 | 0.096 | 0.0195 | 0 | 0.0248 | 0 | 0 | 0.0002 | 0.0006 | 0.0006 | 0.0122 | 0 | 0 | 0.0068 | 0 | 0 | 0 | 0 | 0.0922 | 0.2716 | 0 | 0 | 0.0651 | 0.0764 | 0.0023 | 0.0062 | 0 | 0 | 0 | 0.0001 | 0.0026 | 0.0094 | 0 | 0.0388
1139 | 22.4806 | 0.5984 | 0 | 325.4485 | 138.0862 | 0.6384 | 0.1465 | 0.1468 | 0.02928 | 12.9392 | 2.7529 | 0.0435 | 0.0762 | 0.0066 | 0 | 0.6795 | 0.1999 | 0.7259 | 1 | 0.2591 | 0.703 | 0.7065 | 0.7091 | 0.7062 | 0.9856 | 0.986 | 0.9859 | 0.9858 | 0.011 | 0.0959 | 0.0195 | 0 | 0.0248 | 0 | 0 | 0.0002 | 0.0006 | 0.0006 | 0.0122 | 0 | 0 | 0.0068 | 0 | 0 | 0 | 0 | 0.0922 | 0.2717 | 0 | 0 | 0.0652 | 0.0764 | 0.0023 | 0.0062 | 0 | 0 | 0 | 0.0001 | 0.0026 | 0.0094 | 0 | 0.0388
1140 | 22.49 | 0.5986 | 0 | 325.5425 | 138.1035 | 0.6385 | 0.1466 | 0.1468 | 0.0293 | 12.9392 | 2.7533 | 0.0435 | 0.0762 | 0.0066 | 0 | 0.6795 | 0.1999 | 0.7259 | 1 | 0.259 | 0.703 | 0.7065 | 0.7091 | 0.7062 | 0.9856 | 0.986 | 0.9859 | 0.9858 | 0.011 | 0.0959 | 0.0195 | 0 | 0.0248 | 0 | 0 | 0.0002 | 0.0006 | 0.0006 | 0.0122 | 0 | 0 | 0.0068 | 0 | 0 | 0 | 0 | 0.0922 | 0.2718 | 0 | 0 | 0.0652 | 0.0764 | 0.0023 | 0.0062 | 0 | 0 | 0 | 0.0001 | 0.0026 | 0.0094 | 0 | 0.0388
1141 | 22.4995 | 0.5988 | 0 | 325.6407 | 138.1227 | 0.6386 | 0.1467 | 0.1469 | 0.02931 | 12.9393 | 2.7538 | 0.0436 | 0.0762 | 0.0066 | 0 | 0.6795 | 0.1999 | 0.7259 | 1 | 0.2589 | 0.703 | 0.7065 | 0.7091 | 0.7062 | 0.9856 | 0.986 | 0.9859 | 0.9858 | 0.011 | 0.0959 | 0.0195 | 0 | 0.0248 | 0 | 0 | 0.0002 | 0.0006 | 0.0006 | 0.0122 | 0 | 0 | 0.0068 | 0 | 0 | 0 | 0 | 0.0923 | 0.2719 | 0 | 0 | 0.0652 | 0.0764 | 0.0023 | 0.0062 | 0 | 0 | 0 | 0.0001 | 0.0026 | 0.0094 | 0 | 0.0388
1142 | 22.5089 | 0.599 | 0 | 325.7355 | 138.1404 | 0.6388 | 0.1467 | 0.1469 | 0.02931 | 12.9394 | 2.7542 | 0.0436 | 0.0763 | 0.0066 | 0 | 0.6794 | 0.1999 | 0.7259 | 1 | 0.2588 | 0.703 | 0.7065 | 0.7091 | 0.7062 | 0.9856 | 0.986 | 0.9859 | 0.9858 | 0.011 | 0.0958 | 0.0195 | 0 | 0.0248 | 0 | 0 | 0.0002 | 0.0006 | 0.0006 | 0.0122 | 0 | 0 | 0.0068 | 0 | 0 | 0 | 0 | 0.0923 | 0.272 | 0 | 0 | 0.0653 | 0.0764 | 0.0023 | 0.0062 | 0 | 0 | 0 | 0.0001 | 0.0026 | 0.0094 | 0 | 0.0388
1143 | 22.5184 | 0.5992 | 0 | 325.8302 | 138.158 | 0.6389 | 0.1467 | 0.147 | 0.02932 | 12.9395 | 2.7546 | 0.0436 | 0.0763 | 0.0066 | 0 | 0.6794 | 0.1998 | 0.7259 | 1 | 0.2587 | 0.703 | 0.7065 | 0.7091 | 0.7062 | 0.9856 | 0.986 | 0.9859 | 0.9858 | 0.011 | 0.0958 | 0.0194 | 0 | 0.0248 | 0 | 0 | 0.0002 | 0.0006 | 0.0006 | 0.0122 | 0 | 0 | 0.0068 | 0 | 0 | 0 | 0 | 0.0923 | 0.2721 | 0 | 0 | 0.0653 | 0.0764 | 0.0023 | 0.0062 | 0 | 0 | 0 | 0.0001 | 0.0026 | 0.0094 | 0 | 0.0388
1144 | 22.5278 | 0.5994 | 0 | 325.9489 | 138.1862 | 0.639 | 0.1468 | 0.147 | 0.02932 | 12.9395 | 2.7551 | 0.0436 | 0.0763 | 0.0066 | 0 | 0.6794 | 0.1998 | 0.7259 | 1 | 0.2586 | 0.703 | 0.7065 | 0.7091 | 0.7062 | 0.9856 | 0.986 | 0.9859 | 0.9858 | 0.011 | 0.0958 | 0.0194 | 0 | 0.0247 | 0 | 0 | 0.0002 | 0.0006 | 0.0006 | 0.0122 | 0 | 0 | 0.0068 | 0 | 0 | 0 | 0 | 0.0923 | 0.2722 | 0 | 0 | 0.0653 | 0.0764 | 0.0023 | 0.0062 | 0 | 0 | 0 | 0.0001 | 0.0026 | 0.0094 | 0 | 0.0389
1145 | 22.5373 | 0.5996 | 0 | 326.0334 | 138.1993 | 0.6392 | 0.1469 | 0.1471 | 0.02933 | 12.9396 | 2.7555 | 0.0436 | 0.0763 | 0.0066 | 0 | 0.6794 | 0.1998 | 0.7259 | 1 | 0.2586 | 0.703 | 0.7065 | 0.7091 | 0.7062 | 0.9856 | 0.986 | 0.9859 | 0.9858 | 0.0109 | 0.0957 | 0.0194 | 0 | 0.0247 | 0 | 0 | 0.0002 | 0.0006 | 0.0006 | 0.0122 | 0 | 0 | 0.0068 | 0 | 0 | 0 | 0 | 0.0923 | 0.2722 | 0 | 0 | 0.0654 | 0.0764 | 0.0023 | 0.0062 | 0 | 0 | 0 | 0.0001 | 0.0026 | 0.0094 | 0 | 0.0389
1146 | 22.5467 | 0.5998 | 0 | 326.136 | 138.2204 | 0.6393 | 0.1469 | 0.1471 | 0.02934 | 12.9397 | 2.7559 | 0.0436 | 0.0763 | 0.0065 | 0 | 0.6794 | 0.1998 | 0.7259 | 1 | 0.2585 | 0.703 | 0.7065 | 0.7091 | 0.7062 | 0.9856 | 0.986 | 0.9859 | 0.9858 | 0.0109 | 0.0957 | 0.0194 | 0 | 0.0247 | 0 | 0 | 0.0002 | 0.0006 | 0.0006 | 0.0122 | 0 | 0 | 0.0068 | 0 | 0 | 0 | 0 | 0.0923 | 0.2723 | 0 | 0 | 0.0654 | 0.0764 | 0.0023 | 0.0062 | 0 | 0 | 0 | 0.0001 | 0.0026 | 0.0094 | 0 | 0.0389
1147 | 22.5562 | 0.6 | 0 | 326.22 | 138.2332 | 0.6394 | 0.1469 | 0.1472 | 0.02935 | 12.9397 | 2.7564 | 0.0436 | 0.0763 | 0.0065 | 0 | 0.6794 | 0.1998 | 0.7258 | 1 | 0.2584 | 0.703 | 0.7065 | 0.7091 | 0.7062 | 0.9856 | 0.986 | 0.9859 | 0.9858 | 0.0109 | 0.0957 | 0.0193 | 0 | 0.0247 | 0 | 0 | 0.0002 | 0.0006 | 0.0006 | 0.0122 | 0 | 0 | 0.0068 | 0 | 0 | 0 | 0 | 0.0924 | 0.2724 | 0 | 0 | 0.0655 | 0.0764 | 0.0023 | 0.0062 | 0 | 0 | 0 | 0.0001 | 0.0026 | 0.0095 | 0 | 0.0389
1148 | 22.5656 | 0.6002 | 0 | 326.3088 | 138.2482 | 0.6395 | 0.147 | 0.1472 | 0.02935 | 12.9398 | 2.7568 | 0.0436 | 0.0763 | 0.0065 | 0 | 0.6794 | 0.1998 | 0.7258 | 1 | 0.2583 | 0.703 | 0.7065 | 0.7091 | 0.7062 | 0.9856 | 0.986 | 0.9859 | 0.9858 | 0.0109 | 0.0956 | 0.0193 | 0 | 0.0247 | 0 | 0 | 0.0002 | 0.0006 | 0.0006 | 0.0122 | 0 | 0 | 0.0068 | 0 | 0 | 0 | 0 | 0.0924 | 0.2725 | 0 | 0 | 0.0655 | 0.0764 | 0.0023 | 0.0062 | 0 | 0 | 0 | 0.0001 | 0.0026 | 0.0095 | 0 | 0.0389
1149 | 22.5751 | 0.6004 | 0 | 326.4209 | 138.2734 | 0.6397 | 0.1471 | 0.1473 | 0.02936 | 12.9399 | 2.7573 | 0.0436 | 0.0763 | 0.0065 | 0 | 0.6794 | 0.1998 | 0.7258 | 1 | 0.2582 | 0.703 | 0.7065 | 0.7091 | 0.7062 | 0.9856 | 0.986 | 0.9859 | 0.9858 | 0.0109 | 0.0956 | 0.0193 | 0 | 0.0247 | 0 | 0 | 0.0002 | 0.0006 | 0.0006 | 0.0122 | 0 | 0 | 0.0068 | 0 | 0 | 0 | 0 | 0.0924 | 0.2726 | 0 | 0 | 0.0655 | 0.0764 | 0.0024 | 0.0062 | 0 | 0 | 0 | 0.0001 | 0.0026 | 0.0095 | 0 | 0.0389
1150 | 22.5846 | 0.6006 | 0 | 326.5202 | 138.2929 | 0.6398 | 0.1471 | 0.1473 | 0.02937 | 12.94 | 2.7577 | 0.0436 | 0.0764 | 0.0065 | 0 | 0.6794 | 0.1998 | 0.7258 | 1 | 0.2581 | 0.703 | 0.7065 | 0.7091 | 0.7062 | 0.9856 | 0.986 | 0.9859 | 0.9858 | 0.0109 | 0.0956 | 0.0193 | 0 | 0.0247 | 0 | 0 | 0.0002 | 0.0006 | 0.0006 | 0.0122 | 0 | 0 | 0.0068 | 0 | 0 | 0 | 0 | 0.0924 | 0.2727 | 0 | 0 | 0.0655 | 0.0764 | 0.0024 | 0.0062 | 0 | 0 | 0 | 0.0001 | 0.0026 | 0.0095 | 0 | 0.0389
1151 | 22.594 | 0.6008 | 0 | 326.6278 | 138.3162 | 0.6399 | 0.1472 | 0.1474 | 0.02937 | 12.94 | 2.7581 | 0.0436 | 0.0764 | 0.0065 | 0 | 0.6794 | 0.1997 | 0.7258 | 1 | 0.258 | 0.703 | 0.7065 | 0.7091 | 0.7062 | 0.9856 | 0.986 | 0.9859 | 0.9858 | 0.0109 | 0.0955 | 0.0192 | 0 | 0.0247 | 0 | 0 | 0.0002 | 0.0006 | 0.0006 | 0.0122 | 0 | 0 | 0.0068 | 0 | 0 | 0 | 0 | 0.0924 | 0.2727 | 0 | 0 | 0.0656 | 0.0764 | 0.0024 | 0.0062 | 0 | 0 | 0 | 0.0001 | 0.0026 | 0.0095 | 0 | 0.0389
1152 | 22.6035 | 0.601 | 0 | 326.7132 | 138.3296 | 0.64 | 0.1472 | 0.1474 | 0.02939 | 12.9401 | 2.7586 | 0.0436 | 0.0764 | 0.0065 | 0 | 0.6794 | 0.1997 | 0.7258 | 1 | 0.2579 | 0.703 | 0.7065 | 0.7091 | 0.7062 | 0.9856 | 0.986 | 0.9859 | 0.9858 | 0.0108 | 0.0955 | 0.0192 | 0 | 0.0247 | 0 | 0 | 0.0002 | 0.0006 | 0.0006 | 0.0122 | 0 | 0 | 0.0068 | 0 | 0 | 0 | 0 | 0.0925 | 0.2728 | 0 | 0 | 0.0656 | 0.0764 | 0.0024 | 0.0062 | 0 | 0 | 0 | 0.0001 | 0.0026 | 0.0095 | 0 | 0.0389
1153 | 22.613 | 0.6012 | 0 | 326.8096 | 138.3478 | 0.6402 | 0.1473 | 0.1475 | 0.0294 | 12.9402 | 2.759 | 0.0437 | 0.0764 | 0.0065 | 0 | 0.6793 | 0.1997 | 0.7258 | 1 | 0.2579 | 0.703 | 0.7065 | 0.7091 | 0.7062 | 0.9856 | 0.986 | 0.9859 | 0.9858 | 0.0108 | 0.0954 | 0.0192 | 0 | 0.0247 | 0 | 0 | 0.0002 | 0.0006 | 0.0006 | 0.0122 | 0 | 0 | 0.0068 | 0 | 0 | 0 | 0 | 0.0925 | 0.2729 | 0 | 0 | 0.0656 | 0.0764 | 0.0024 | 0.0062 | 0 | 0 | 0 | 0.0001 | 0.0026 | 0.0095 | 0 | 0.039
1154 | 22.6224 | 0.6014 | 0 | 326.9227 | 138.3734 | 0.6403 | 0.1473 | 0.1475 | 0.0294 | 12.9402 | 2.7595 | 0.0437 | 0.0764 | 0.0065 | 0 | 0.6793 | 0.1997 | 0.7258 | 1 | 0.2578 | 0.703 | 0.7065 | 0.7091 | 0.7062 | 0.9856 | 0.986 | 0.9859 | 0.9858 | 0.0108 | 0.0954 | 0.0192 | 0 | 0.0247 | 0 | 0 | 0.0002 | 0.0006 | 0.0006 | 0.0122 | 0 | 0 | 0.0068 | 0 | 0 | 0 | 0 | 0.0925 | 0.273 | 0 | 0 | 0.0657 | 0.0764 | 0.0024 | 0.0062 | 0 | 0 | 0 | 0.0001 | 0.0026 | 0.0095 | 0 | 0.039
1155 | 22.6319 | 0.6017 | 0 | 327.0325 | 138.3976 | 0.6404 | 0.1474 | 0.1476 | 0.02941 | 12.9403 | 2.76 | 0.0437 | 0.0764 | 0.0065 | 0 | 0.6793 | 0.1997 | 0.7258 | 1 | 0.2577 | 0.703 | 0.7065 | 0.7091 | 0.7062 | 0.9856 | 0.986 | 0.9859 | 0.9858 | 0.0108 | 0.0954 | 0.0191 | 0 | 0.0247 | 0 | 0 | 0.0002 | 0.0006 | 0.0006 | 0.0122 | 0 | 0 | 0.0068 | 0 | 0 | 0 | 0 | 0.0925 | 0.2731 | 0 | 0 | 0.0657 | 0.0764 | 0.0024 | 0.0062 | 0 | 0 | 0 | 0.0001 | 0.0026 | 0.0095 | 0 | 0.039
1156 | 22.6414 | 0.6019 | 0 | 327.1221 | 138.4128 | 0.6406 | 0.1474 | 0.1476 | 0.02943 | 12.9404 | 2.7605 | 0.0437 | 0.0764 | 0.0065 | 0 | 0.6793 | 0.1997 | 0.7258 | 1 | 0.2576 | 0.703 | 0.7065 | 0.7091 | 0.7062 | 0.9856 | 0.986 | 0.9859 | 0.9858 | 0.0108 | 0.0953 | 0.0191 | 0 | 0.0247 | 0 | 0 | 0.0002 | 0.0006 | 0.0006 | 0.0122 | 0 | 0 | 0.0068 | 0 | 0 | 0 | 0 | 0.0925 | 0.2732 | 0 | 0 | 0.0657 | 0.0764 | 0.0024 | 0.0062 | 0 | 0 | 0 | 0.0001 | 0.0026 | 0.0095 | 0 | 0.039
1157 | 22.6509 | 0.6021 | 0 | 327.2223 | 138.4327 | 0.6407 | 0.1475 | 0.1477 | 0.02944 | 12.9405 | 2.7609 | 0.0437 | 0.0764 | 0.0065 | 0 | 0.6793 | 0.1997 | 0.7258 | 1 | 0.2575 | 0.703 | 0.7065 | 0.7091 | 0.7062 | 0.9856 | 0.986 | 0.9859 | 0.9858 | 0.0108 | 0.0953 | 0.0191 | 0 | 0.0247 | 0 | 0 | 0.0002 | 0.0006 | 0.0006 | 0.0122 | 0 | 0 | 0.0068 | 0 | 0 | 0 | 0 | 0.0925 | 0.2733 | 0 | 0 | 0.0658 | 0.0764 | 0.0024 | 0.0062 | 0 | 0 | 0 | 0.0001 | 0.0026 | 0.0095 | 0 | 0.039
1158 | 22.6604 | 0.6023 | 0 | 327.3131 | 138.4484 | 0.6408 | 0.1475 | 0.1477 | 0.02945 | 12.9405 | 2.7614 | 0.0437 | 0.0765 | 0.0065 | 0 | 0.6793 | 0.1997 | 0.7258 | 1 | 0.2574 | 0.703 | 0.7065 | 0.7091 | 0.7062 | 0.9856 | 0.986 | 0.9859 | 0.9858 | 0.0108 | 0.0953 | 0.0191 | 0 | 0.0247 | 0 | 0 | 0.0002 | 0.0006 | 0.0006 | 0.0122 | 0 | 0 | 0.0068 | 0 | 0 | 0 | 0 | 0.0926 | 0.2734 | 0 | 0 | 0.0658 | 0.0764 | 0.0024 | 0.0062 | 0 | 0 | 0 | 0.0001 | 0.0026 | 0.0096 | 0 | 0.039
1159 | 22.6699 | 0.6024 | 0 | 327.3902 | 138.4581 | 0.6409 | 0.1476 | 0.1478 | 0.02946 | 12.9406 | 2.7618 | 0.0437 | 0.0765 | 0.0065 | 0 | 0.6793 | 0.1997 | 0.7258 | 1 | 0.2573 | 0.703 | 0.7065 | 0.7091 | 0.7062 | 0.9856 | 0.986 | 0.9859 | 0.9858 | 0.0108 | 0.0952 | 0.0191 | 0 | 0.0247 | 0 | 0 | 0.0002 | 0.0006 | 0.0006 | 0.0122 | 0 | 0 | 0.0068 | 0 | 0 | 0 | 0 | 0.0926 | 0.2735 | 0 | 0 | 0.0659 | 0.0764 | 0.0024 | 0.0062 | 0 | 0 | 0 | 0.0001 | 0.0026 | 0.0096 | 0 | 0.039
1160 | 22.6794 | 0.6027 | 0 | 327.4924 | 138.4788 | 0.6411 | 0.1476 | 0.1478 | 0.02947 | 12.9407 | 2.7622 | 0.0437 | 0.0765 | 0.0065 | 0 | 0.6793 | 0.1996 | 0.7258 | 1 | 0.2572 | 0.703 | 0.7065 | 0.7091 | 0.7062 | 0.9856 | 0.986 | 0.9859 | 0.9858 | 0.0107 | 0.0952 | 0.019 | 0 | 0.0247 | 0 | 0 | 0.0002 | 0.0006 | 0.0006 | 0.0122 | 0 | 0 | 0.0068 | 0 | 0 | 0 | 0 | 0.0926 | 0.2736 | 0 | 0 | 0.0659 | 0.0764 | 0.0024 | 0.0062 | 0 | 0 | 0 | 0.0001 | 0.0026 | 0.0096 | 0 | 0.039
1161 | 22.6889 | 0.6029 | 0 | 327.5923 | 138.4985 | 0.6412 | 0.1477 | 0.1479 | 0.02947 | 12.9408 | 2.7627 | 0.0437 | 0.0765 | 0.0065 | 0 | 0.6793 | 0.1996 | 0.7258 | 1 | 0.2571 | 0.703 | 0.7065 | 0.7091 | 0.7062 | 0.9856 | 0.986 | 0.9859 | 0.9858 | 0.0107 | 0.0951 | 0.019 | 0 | 0.0246 | 0 | 0 | 0.0002 | 0.0006 | 0.0006 | 0.0122 | 0 | 0 | 0.0068 | 0 | 0 | 0 | 0 | 0.0926 | 0.2737 | 0 | 0 | 0.0659 | 0.0764 | 0.0024 | 0.0062 | 0 | 0 | 0 | 0.0001 | 0.0026 | 0.0096 | 0 | 0.0391
1162 | 22.6984 | 0.6031 | 0 | 327.6978 | 138.5207 | 0.6414 | 0.1477 | 0.1479 | 0.02949 | 12.9408 | 2.7632 | 0.0437 | 0.0765 | 0.0065 | 0 | 0.6793 | 0.1996 | 0.7258 | 1 | 0.257 | 0.703 | 0.7065 | 0.7091 | 0.7062 | 0.9856 | 0.986 | 0.9859 | 0.9858 | 0.0107 | 0.0951 | 0.019 | 0 | 0.0246 | 0 | 0 | 0.0002 | 0.0006 | 0.0006 | 0.0122 | 0 | 0 | 0.0068 | 0 | 0 | 0 | 0 | 0.0926 | 0.2738 | 0 | 0 | 0.066 | 0.0764 | 0.0024 | 0.0062 | 0 | 0 | 0 | 0.0001 | 0.0026 | 0.0096 | 0 | 0.0391
1163 | 22.7079 | 0.6033 | 0 | 327.7931 | 138.5383 | 0.6415 | 0.1478 | 0.148 | 0.02949 | 12.9409 | 2.7636 | 0.0437 | 0.0765 | 0.0065 | 0 | 0.6793 | 0.1996 | 0.7257 | 1 | 0.2569 | 0.703 | 0.7065 | 0.7091 | 0.7062 | 0.9856 | 0.986 | 0.9859 | 0.9858 | 0.0107 | 0.0951 | 0.019 | 0 | 0.0246 | 0 | 0 | 0.0002 | 0.0006 | 0.0006 | 0.0122 | 0 | 0 | 0.0068 | 0 | 0 | 0 | 0 | 0.0926 | 0.2738 | 0 | 0 | 0.066 | 0.0764 | 0.0024 | 0.0062 | 0 | 0 | 0 | 0.0001 | 0.0026 | 0.0096 | 0 | 0.0391
1164 | 22.7174 | 0.6035 | 0 | 327.8882 | 138.5559 | 0.6416 | 0.1478 | 0.148 | 0.02949 | 12.941 | 2.7641 | 0.0438 | 0.0765 | 0.0065 | 0 | 0.6792 | 0.1996 | 0.7257 | 1 | 0.2568 | 0.703 | 0.7065 | 0.7091 | 0.7062 | 0.9856 | 0.986 | 0.9859 | 0.9858 | 0.0107 | 0.095 | 0.019 | 0 | 0.0246 | 0 | 0 | 0.0002 | 0.0006 | 0.0006 | 0.0122 | 0 | 0 | 0.0068 | 0 | 0 | 0 | 0 | 0.0927 | 0.2739 | 0 | 0 | 0.066 | 0.0764 | 0.0024 | 0.0063 | 0 | 0 | 0 | 0.0001 | 0.0026 | 0.0096 | 0 | 0.0391
1165 | 22.7269 | 0.6037 | 0 | 327.9845 | 138.5739 | 0.6417 | 0.1479 | 0.1481 | 0.0295 | 12.941 | 2.7645 | 0.0438 | 0.0765 | 0.0065 | 0 | 0.6792 | 0.1996 | 0.7257 | 1 | 0.2568 | 0.703 | 0.7065 | 0.7091 | 0.7062 | 0.9856 | 0.986 | 0.9859 | 0.9858 | 0.0107 | 0.095 | 0.0189 | 0 | 0.0246 | 0 | 0 | 0.0002 | 0.0006 | 0.0006 | 0.0122 | 0 | 0 | 0.0068 | 0 | 0 | 0 | 0 | 0.0927 | 0.274 | 0 | 0 | 0.066 | 0.0764 | 0.0024 | 0.0063 | 0 | 0 | 0 | 0.0001 | 0.0026 | 0.0096 | 0 | 0.0391
1166 | 22.7364 | 0.6039 | 0 | 328.1004 | 138.6006 | 0.6419 | 0.1479 | 0.1481 | 0.0295 | 12.9411 | 2.7649 | 0.0438 | 0.0765 | 0.0065 | 0 | 0.6792 | 0.1996 | 0.7257 | 1 | 0.2567 | 0.703 | 0.7065 | 0.7091 | 0.7062 | 0.9856 | 0.986 | 0.9859 | 0.9858 | 0.0106 | 0.095 | 0.0189 | 0 | 0.0246 | 0 | 0 | 0.0002 | 0.0006 | 0.0006 | 0.0122 | 0 | 0 | 0.0068 | 0 | 0 | 0 | 0 | 0.0927 | 0.2741 | 0 | 0 | 0.0661 | 0.0764 | 0.0024 | 0.0063 | 0 | 0 | 0 | 0.0001 | 0.0026 | 0.0096 | 0 | 0.0391
1167 | 22.7459 | 0.6041 | 0 | 328.2044 | 138.6221 | 0.642 | 0.148 | 0.1482 | 0.02951 | 12.9412 | 2.7653 | 0.0438 | 0.0766 | 0.0065 | 0 | 0.6792 | 0.1996 | 0.7257 | 1 | 0.2566 | 0.703 | 0.7065 | 0.7091 | 0.7062 | 0.9856 | 0.986 | 0.9859 | 0.9858 | 0.0106 | 0.0949 | 0.0189 | 0 | 0.0246 | 0 | 0 | 0.0002 | 0.0006 | 0.0006 | 0.0122 | 0 | 0 | 0.0068 | 0 | 0 | 0 | 0 | 0.0927 | 0.2742 | 0 | 0 | 0.0661 | 0.0764 | 0.0024 | 0.0063 | 0 | 0 | 0 | 0.0001 | 0.0026 | 0.0096 | 0 | 0.0391
1168 | 22.7555 | 0.6044 | 0 | 328.3007 | 138.6402 | 0.6421 | 0.148 | 0.1483 | 0.02953 | 12.9413 | 2.7658 | 0.0438 | 0.0766 | 0.0065 | 0 | 0.6792 | 0.1995 | 0.7257 | 1 | 0.2565 | 0.703 | 0.7065 | 0.7091 | 0.7062 | 0.9856 | 0.986 | 0.9859 | 0.9858 | 0.0106 | 0.0949 | 0.0189 | 0 | 0.0246 | 0 | 0 | 0.0002 | 0.0006 | 0.0006 | 0.0122 | 0 | 0 | 0.0068 | 0 | 0 | 0 | 0 | 0.0927 | 0.2743 | 0 | 0 | 0.0662 | 0.0764 | 0.0024 | 0.0063 | 0 | 0 | 0 | 0.0001 | 0.0026 | 0.0096 | 0 | 0.0391
1169 | 22.765 | 0.6045 | 0 | 328.3782 | 138.6499 | 0.6422 | 0.1481 | 0.1483 | 0.02954 | 12.9413 | 2.7662 | 0.0438 | 0.0766 | 0.0065 | 0 | 0.6792 | 0.1995 | 0.7257 | 1 | 0.2564 | 0.703 | 0.7065 | 0.7091 | 0.7062 | 0.9856 | 0.986 | 0.9859 | 0.9858 | 0.0106 | 0.0949 | 0.0188 | 0 | 0.0246 | 0 | 0 | 0.0002 | 0.0006 | 0.0006 | 0.0122 | 0 | 0 | 0.0068 | 0 | 0 | 0 | 0 | 0.0927 | 0.2743 | 0 | 0 | 0.0662 | 0.0764 | 0.0024 | 0.0063 | 0 | 0 | 0 | 0.0001 | 0.0026 | 0.0096 | 0 | 0.0391
1170 | 22.7745 | 0.6047 | 0 | 328.4781 | 138.6695 | 0.6424 | 0.1481 | 0.1484 | 0.02956 | 12.9414 | 2.7667 | 0.0438 | 0.0766 | 0.0065 | 0 | 0.6792 | 0.1995 | 0.7257 | 1 | 0.2563 | 0.703 | 0.7065 | 0.7091 | 0.7062 | 0.9856 | 0.986 | 0.9859 | 0.9858 | 0.0106 | 0.0948 | 0.0188 | 0 | 0.0246 | 0 | 0 | 0.0002 | 0.0006 | 0.0006 | 0.0122 | 0 | 0 | 0.0068 | 0 | 0 | 0 | 0 | 0.0928 | 0.2745 | 0 | 0 | 0.0662 | 0.0763 | 0.0024 | 0.0063 | 0 | 0 | 0 | 0.0001 | 0.0026 | 0.0096 | 0 | 0.0392
1171 | 22.784 | 0.6049 | 0 | 328.5951 | 138.6967 | 0.6425 | 0.1482 | 0.1484 | 0.02956 | 12.9415 | 2.7672 | 0.0438 | 0.0766 | 0.0065 | 0 | 0.6792 | 0.1995 | 0.7257 | 1 | 0.2562 | 0.703 | 0.7065 | 0.7091 | 0.7062 | 0.9856 | 0.986 | 0.9859 | 0.9858 | 0.0106 | 0.0948 | 0.0188 | 0 | 0.0246 | 0 | 0 | 0.0002 | 0.0006 | 0.0006 | 0.0122 | 0 | 0 | 0.0068 | 0 | 0 | 0 | 0 | 0.0928 | 0.2746 | 0 | 0 | 0.0662 | 0.0763 | 0.0025 | 0.0063 | 0 | 0 | 0 | 0.0001 | 0.0026 | 0.0096 | 0 | 0.0392
1172 | 22.7936 | 0.6052 | 0 | 328.7141 | 138.7247 | 0.6426 | 0.1482 | 0.1485 | 0.02957 | 12.9415 | 2.7676 | 0.0438 | 0.0766 | 0.0065 | 0 | 0.6792 | 0.1995 | 0.7257 | 1 | 0.2561 | 0.703 | 0.7065 | 0.7091 | 0.7062 | 0.9856 | 0.986 | 0.9859 | 0.9858 | 0.0106 | 0.0947 | 0.0188 | 0 | 0.0246 | 0 | 0 | 0.0002 | 0.0006 | 0.0006 | 0.0122 | 0 | 0 | 0.0068 | 0 | 0 | 0 | 0 | 0.0928 | 0.2746 | 0 | 0 | 0.0663 | 0.0763 | 0.0025 | 0.0063 | 0 | 0 | 0 | 0.0001 | 0.0026 | 0.0097 | 0 | 0.0392
1173 | 22.8031 | 0.6054 | 0 | 328.8162 | 138.7453 | 0.6428 | 0.1483 | 0.1485 | 0.02958 | 12.9416 | 2.7681 | 0.0438 | 0.0766 | 0.0065 | 0 | 0.6792 | 0.1995 | 0.7257 | 1 | 0.2561 | 0.703 | 0.7065 | 0.7091 | 0.7062 | 0.9856 | 0.986 | 0.9859 | 0.9858 | 0.0106 | 0.0947 | 0.0187 | 0 | 0.0246 | 0 | 0 | 0.0002 | 0.0006 | 0.0006 | 0.0122 | 0 | 0 | 0.0068 | 0 | 0 | 0 | 0 | 0.0928 | 0.2747 | 0 | 0 | 0.0663 | 0.0763 | 0.0025 | 0.0063 | 0 | 0 | 0 | 0.0001 | 0.0026 | 0.0097 | 0 | 0.0392
1174 | 22.8126 | 0.6056 | 0 | 328.9227 | 138.7678 | 0.6429 | 0.1483 | 0.1486 | 0.02959 | 12.9417 | 2.7686 | 0.0438 | 0.0766 | 0.0065 | 0 | 0.6791 | 0.1995 | 0.7257 | 1 | 0.2559 | 0.703 | 0.7065 | 0.7091 | 0.7062 | 0.9856 | 0.986 | 0.9859 | 0.9858 | 0.0105 | 0.0947 | 0.0187 | 0 | 0.0246 | 0 | 0 | 0.0002 | 0.0006 | 0.0006 | 0.0122 | 0 | 0 | 0.0068 | 0 | 0 | 0 | 0 | 0.0928 | 0.2748 | 0 | 0 | 0.0664 | 0.0763 | 0.0025 | 0.0063 | 0 | 0 | 0 | 0.0001 | 0.0026 | 0.0097 | 0 | 0.0392
1175 | 22.8222 | 0.6058 | 0 | 329.0211 | 138.7867 | 0.643 | 0.1484 | 0.1486 | 0.0296 | 12.9418 | 2.769 | 0.0439 | 0.0767 | 0.0065 | 0 | 0.6791 | 0.1995 | 0.7257 | 1 | 0.2559 | 0.703 | 0.7065 | 0.7091 | 0.7062 | 0.9856 | 0.986 | 0.9859 | 0.9858 | 0.0105 | 0.0946 | 0.0187 | 0 | 0.0245 | 0 | 0 | 0.0002 | 0.0006 | 0.0006 | 0.0122 | 0 | 0 | 0.0068 | 0 | 0 | 0 | 0 | 0.0929 | 0.2749 | 0 | 0 | 0.0664 | 0.0763 | 0.0025 | 0.0063 | 0 | 0 | 0 | 0.0001 | 0.0026 | 0.0097 | 0 | 0.0392
1176 | 22.8317 | 0.606 | 0 | 329.1117 | 138.8021 | 0.6431 | 0.1484 | 0.1487 | 0.02961 | 12.9418 | 2.7694 | 0.0439 | 0.0767 | 0.0065 | 0 | 0.6791 | 0.1994 | 0.7257 | 1 | 0.2558 | 0.703 | 0.7065 | 0.7091 | 0.7062 | 0.9856 | 0.986 | 0.9859 | 0.9858 | 0.0105 | 0.0946 | 0.0187 | 0 | 0.0245 | 0 | 0 | 0.0002 | 0.0006 | 0.0006 | 0.0122 | 0 | 0 | 0.0068 | 0 | 0 | 0 | 0 | 0.0929 | 0.275 | 0 | 0 | 0.0664 | 0.0763 | 0.0025 | 0.0063 | 0 | 0 | 0 | 0.0001 | 0.0026 | 0.0097 | 0 | 0.0392
1177 | 22.8412 | 0.6062 | 0 | 329.2029 | 138.8177 | 0.6432 | 0.1485 | 0.1487 | 0.02961 | 12.9419 | 2.7698 | 0.0439 | 0.0767 | 0.0065 | 0 | 0.6791 | 0.1994 | 0.7257 | 1 | 0.2557 | 0.703 | 0.7065 | 0.7091 | 0.7062 | 0.9856 | 0.986 | 0.9859 | 0.9858 | 0.0105 | 0.0945 | 0.0186 | 0 | 0.0245 | 0 | 0 | 0.0002 | 0.0006 | 0.0006 | 0.0122 | 0 | 0 | 0.0068 | 0 | 0 | 0 | 0 | 0.0929 | 0.2751 | 0 | 0 | 0.0664 | 0.0763 | 0.0025 | 0.0063 | 0 | 0 | 0 | 0.0001 | 0.0026 | 0.0097 | 0 | 0.0392
1178 | 22.8508 | 0.6064 | 0 | 329.3066 | 138.839 | 0.6434 | 0.1485 | 0.1488 | 0.02962 | 12.942 | 2.7702 | 0.0439 | 0.0767 | 0.0065 | 0 | 0.6791 | 0.1994 | 0.7257 | 1 | 0.2556 | 0.703 | 0.7065 | 0.7091 | 0.7062 | 0.9856 | 0.986 | 0.9859 | 0.9858 | 0.0105 | 0.0945 | 0.0186 | 0 | 0.0245 | 0 | 0 | 0.0002 | 0.0006 | 0.0006 | 0.0122 | 0 | 0 | 0.0068 | 0 | 0 | 0 | 0 | 0.0929 | 0.2752 | 0 | 0 | 0.0665 | 0.0763 | 0.0025 | 0.0063 | 0 | 0 | 0 | 0.0001 | 0.0026 | 0.0097 | 0 | 0.0392
1179 | 22.8603 | 0.6067 | 0 | 329.4073 | 138.8588 | 0.6435 | 0.1486 | 0.1488 | 0.02963 | 12.942 | 2.7706 | 0.0439 | 0.0767 | 0.0065 | 0 | 0.6791 | 0.1994 | 0.7256 | 1 | 0.2555 | 0.703 | 0.7065 | 0.7091 | 0.7062 | 0.9856 | 0.986 | 0.9859 | 0.9858 | 0.0105 | 0.0945 | 0.0186 | 0 | 0.0245 | 0 | 0 | 0.0002 | 0.0006 | 0.0006 | 0.0122 | 0 | 0 | 0.0068 | 0 | 0 | 0 | 0 | 0.0929 | 0.2753 | 0 | 0 | 0.0665 | 0.0763 | 0.0025 | 0.0063 | 0 | 0 | 0 | 0.0001 | 0.0026 | 0.0097 | 0 | 0.0393
1180 | 22.8699 | 0.6068 | 0 | 329.4922 | 138.8717 | 0.6436 | 0.1486 | 0.1489 | 0.02964 | 12.9421 | 2.7711 | 0.0439 | 0.0767 | 0.0065 | 0 | 0.6791 | 0.1994 | 0.7256 | 1 | 0.2555 | 0.703 | 0.7065 | 0.7091 | 0.7062 | 0.9856 | 0.986 | 0.9859 | 0.9858 | 0.0105 | 0.0944 | 0.0186 | 0 | 0.0245 | 0 | 0 | 0.0002 | 0.0006 | 0.0006 | 0.0122 | 0 | 0 | 0.0068 | 0 | 0 | 0 | 0 | 0.093 | 0.2754 | 0 | 0 | 0.0665 | 0.0763 | 0.0025 | 0.0063 | 0 | 0 | 0 | 0.0001 | 0.0026 | 0.0097 | 0 | 0.0393
1181 | 22.8795 | 0.607 | 0 | 329.5815 | 138.8865 | 0.6438 | 0.1487 | 0.1489 | 0.02965 | 12.9422 | 2.7715 | 0.0439 | 0.0767 | 0.0065 | 0 | 0.6791 | 0.1994 | 0.7256 | 1 | 0.2554 | 0.703 | 0.7065 | 0.7091 | 0.7062 | 0.9856 | 0.986 | 0.9859 | 0.9858 | 0.0104 | 0.0944 | 0.0186 | 0 | 0.0245 | 0 | 0 | 0.0002 | 0.0006 | 0.0006 | 0.0122 | 0 | 0 | 0.0068 | 0 | 0 | 0 | 0 | 0.093 | 0.2755 | 0 | 0 | 0.0666 | 0.0763 | 0.0025 | 0.0063 | 0 | 0 | 0 | 0.0001 | 0.0026 | 0.0098 | 0 | 0.0393
1182 | 22.889 | 0.6072 | 0 | 329.662 | 138.8974 | 0.6439 | 0.1487 | 0.149 | 0.02966 | 12.9423 | 2.772 | 0.0439 | 0.0767 | 0.0065 | 0 | 0.6791 | 0.1994 | 0.7256 | 1 | 0.2553 | 0.703 | 0.7065 | 0.7091 | 0.7062 | 0.9856 | 0.986 | 0.9859 | 0.9858 | 0.0104 | 0.0944 | 0.0185 | 0 | 0.0245 | 0 | 0 | 0.0002 | 0.0006 | 0.0006 | 0.0122 | 0 | 0 | 0.0068 | 0 | 0 | 0 | 0 | 0.093 | 0.2756 | 0 | 0 | 0.0666 | 0.0763 | 0.0025 | 0.0063 | 0 | 0 | 0 | 0.0001 | 0.0026 | 0.0098 | 0 | 0.0393
1183 | 22.8986 | 0.6074 | 0 | 329.7644 | 138.918 | 0.6441 | 0.1488 | 0.149 | 0.02968 | 12.9423 | 2.7726 | 0.0439 | 0.0768 | 0.0065 | 0 | 0.6791 | 0.1994 | 0.7256 | 1 | 0.2551 | 0.703 | 0.7065 | 0.7091 | 0.7062 | 0.9856 | 0.986 | 0.9859 | 0.9858 | 0.0104 | 0.0943 | 0.0185 | 0 | 0.0245 | 0 | 0 | 0.0002 | 0.0006 | 0.0006 | 0.0122 | 0 | 0 | 0.0068 | 0 | 0 | 0 | 0 | 0.093 | 0.2757 | 0 | 0 | 0.0667 | 0.0763 | 0.0025 | 0.0063 | 0 | 0 | 0 | 0.0001 | 0.0026 | 0.0098 | 0 | 0.0393
1184 | 22.9081 | 0.6077 | 0 | 329.8628 | 138.9368 | 0.6442 | 0.1489 | 0.1491 | 0.02969 | 12.9424 | 2.7731 | 0.0439 | 0.0768 | 0.0065 | 0 | 0.6791 | 0.1993 | 0.7256 | 1 | 0.255 | 0.703 | 0.7065 | 0.7091 | 0.7062 | 0.9856 | 0.986 | 0.9859 | 0.9858 | 0.0104 | 0.0943 | 0.0185 | 0 | 0.0245 | 0 | 0 | 0.0002 | 0.0006 | 0.0006 | 0.0122 | 0 | 0 | 0.0068 | 0 | 0 | 0 | 0 | 0.093 | 0.2758 | 0 | 0 | 0.0667 | 0.0763 | 0.0025 | 0.0063 | 0 | 0 | 0 | 0.0001 | 0.0026 | 0.0098 | 0 | 0.0393
1185 | 22.9177 | 0.6079 | 0 | 329.9601 | 138.955 | 0.6443 | 0.1489 | 0.1491 | 0.0297 | 12.9425 | 2.7735 | 0.0439 | 0.0768 | 0.0065 | 0 | 0.679 | 0.1993 | 0.7256 | 1 | 0.2549 | 0.703 | 0.7065 | 0.7091 | 0.7062 | 0.9856 | 0.986 | 0.9859 | 0.9858 | 0.0104 | 0.0942 | 0.0185 | 0 | 0.0245 | 0 | 0 | 0.0002 | 0.0006 | 0.0006 | 0.0122 | 0 | 0 | 0.0068 | 0 | 0 | 0 | 0 | 0.093 | 0.2759 | 0 | 0 | 0.0667 | 0.0763 | 0.0025 | 0.0063 | 0 | 0 | 0 | 0.0001 | 0.0026 | 0.0098 | 0 | 0.0394
1186 | 22.9273 | 0.6081 | 0 | 330.071 | 138.9794 | 0.6445 | 0.149 | 0.1492 | 0.02971 | 12.9426 | 2.774 | 0.044 | 0.0768 | 0.0065 | 0 | 0.679 | 0.1993 | 0.7256 | 1 | 0.2549 | 0.703 | 0.7065 | 0.7091 | 0.7062 | 0.9856 | 0.986 | 0.9859 | 0.9858 | 0.0104 | 0.0942 | 0.0185 | 0 | 0.0245 | 0 | 0 | 0.0002 | 0.0006 | 0.0006 | 0.0122 | 0 | 0 | 0.0068 | 0 | 0 | 0 | 0 | 0.0931 | 0.276 | 0 | 0 | 0.0668 | 0.0763 | 0.0025 | 0.0063 | 0 | 0 | 0 | 0.0001 | 0.0026 | 0.0098 | 0 | 0.0394
1187 | 22.9369 | 0.6083 | 0 | 330.1662 | 138.9967 | 0.6446 | 0.149 | 0.1492 | 0.02972 | 12.9426 | 2.7745 | 0.044 | 0.0768 | 0.0065 | 0 | 0.679 | 0.1993 | 0.7256 | 1 | 0.2548 | 0.703 | 0.7065 | 0.7091 | 0.7062 | 0.9856 | 0.986 | 0.9859 | 0.9858 | 0.0104 | 0.0941 | 0.0184 | 0 | 0.0245 | 0 | 0 | 0.0002 | 0.0006 | 0.0006 | 0.0122 | 0 | 0 | 0.0068 | 0 | 0 | 0 | 0 | 0.0931 | 0.2761 | 0 | 0 | 0.0668 | 0.0763 | 0.0025 | 0.0063 | 0 | 0 | 0 | 0.0001 | 0.0026 | 0.0098 | 0 | 0.0394
1188 | 22.9464 | 0.6086 | 0 | 330.2567 | 139.012 | 0.6447 | 0.1491 | 0.1493 | 0.02972 | 12.9427 | 2.7749 | 0.044 | 0.0768 | 0.0065 | 0 | 0.679 | 0.1993 | 0.7256 | 1 | 0.2547 | 0.703 | 0.7065 | 0.7091 | 0.7062 | 0.9856 | 0.986 | 0.9859 | 0.9858 | 0.0103 | 0.0941 | 0.0184 | 0 | 0.0245 | 0 | 0 | 0.0002 | 0.0006 | 0.0006 | 0.0122 | 0 | 0 | 0.0068 | 0 | 0 | 0 | 0 | 0.0931 | 0.2762 | 0 | 0 | 0.0668 | 0.0763 | 0.0025 | 0.0063 | 0 | 0 | 0 | 0.0001 | 0.0026 | 0.0098 | 0 | 0.0394
1189 | 22.956 | 0.6087 | 0 | 330.3259 | 139.0178 | 0.6449 | 0.1491 | 0.1493 | 0.02974 | 12.9428 | 2.7754 | 0.044 | 0.0768 | 0.0065 | 0 | 0.679 | 0.1993 | 0.7256 | 1 | 0.2546 | 0.703 | 0.7065 | 0.7091 | 0.7062 | 0.9856 | 0.986 | 0.9859 | 0.9858 | 0.0103 | 0.0941 | 0.0184 | 0 | 0.0245 | 0 | 0 | 0.0002 | 0.0006 | 0.0006 | 0.0122 | 0 | 0 | 0.0068 | 0 | 0 | 0 | 0 | 0.0931 | 0.2762 | 0 | 0 | 0.0669 | 0.0763 | 0.0025 | 0.0063 | 0 | 0 | 0 | 0.0001 | 0.0026 | 0.0098 | 0 | 0.0394
1190 | 22.9656 | 0.6089 | 0 | 330.415 | 139.0324 | 0.645 | 0.1492 | 0.1494 | 0.02974 | 12.9428 | 2.7758 | 0.044 | 0.0768 | 0.0065 | 0 | 0.679 | 0.1993 | 0.7256 | 1 | 0.2545 | 0.703 | 0.7065 | 0.7091 | 0.7062 | 0.9856 | 0.986 | 0.9859 | 0.9858 | 0.0103 | 0.094 | 0.0184 | 0 | 0.0245 | 0 | 0 | 0.0002 | 0.0006 | 0.0006 | 0.0122 | 0 | 0 | 0.0068 | 0 | 0 | 0 | 0 | 0.0931 | 0.2763 | 0 | 0 | 0.0669 | 0.0763 | 0.0025 | 0.0063 | 0 | 0 | 0 | 0.0001 | 0.0026 | 0.0098 | 0 | 0.0394
1191 | 22.9752 | 0.6091 | 0 | 330.4819 | 139.0372 | 0.6451 | 0.1492 | 0.1494 | 0.02975 | 12.9429 | 2.7761 | 0.044 | 0.0768 | 0.0065 | 0 | 0.679 | 0.1993 | 0.7256 | 1 | 0.2544 | 0.703 | 0.7065 | 0.7091 | 0.7062 | 0.9856 | 0.986 | 0.9859 | 0.9858 | 0.0103 | 0.094 | 0.0184 | 0 | 0.0245 | 0 | 0 | 0.0002 | 0.0006 | 0.0006 | 0.0122 | 0 | 0 | 0.0068 | 0 | 0 | 0 | 0 | 0.0931 | 0.2764 | 0 | 0 | 0.0669 | 0.0763 | 0.0026 | 0.0063 | 0 | 0 | 0 | 0.0001 | 0.0026 | 0.0098 | 0 | 0.0394
1192 | 22.9848 | 0.6093 | 0 | 330.5868 | 139.0588 | 0.6452 | 0.1493 | 0.1495 | 0.02975 | 12.943 | 2.7765 | 0.044 | 0.0769 | 0.0065 | 0 | 0.679 | 0.1993 | 0.7256 | 1 | 0.2543 | 0.703 | 0.7065 | 0.7091 | 0.7062 | 0.9856 | 0.986 | 0.9859 | 0.9858 | 0.0103 | 0.094 | 0.0183 | 0 | 0.0245 | 0 | 0 | 0.0002 | 0.0006 | 0.0006 | 0.0122 | 0 | 0 | 0.0068 | 0 | 0 | 0 | 0 | 0.0932 | 0.2765 | 0 | 0 | 0.067 | 0.0763 | 0.0026 | 0.0063 | 0 | 0 | 0 | 0.0001 | 0.0026 | 0.0098 | 0 | 0.0394
1193 | 22.9944 | 0.6095 | 0 | 330.6789 | 139.0746 | 0.6453 | 0.1493 | 0.1495 | 0.02976 | 12.943 | 2.7769 | 0.044 | 0.0769 | 0.0065 | 0 | 0.679 | 0.1992 | 0.7256 | 1 | 0.2543 | 0.703 | 0.7065 | 0.7091 | 0.7062 | 0.9856 | 0.986 | 0.9859 | 0.9858 | 0.0103 | 0.0939 | 0.0183 | 0 | 0.0244 | 0 | 0 | 0.0002 | 0.0006 | 0.0006 | 0.0122 | 0 | 0 | 0.0068 | 0 | 0 | 0 | 0 | 0.0932 | 0.2766 | 0 | 0 | 0.067 | 0.0763 | 0.0026 | 0.0064 | 0 | 0 | 0 | 0.0001 | 0.0026 | 0.0099 | 0 | 0.0394
1194 | 23.004 | 0.6097 | 0 | 330.7761 | 139.0928 | 0.6454 | 0.1494 | 0.1496 | 0.02976 | 12.9431 | 2.7773 | 0.044 | 0.0769 | 0.0065 | 0 | 0.679 | 0.1992 | 0.7255 | 1 | 0.2542 | 0.703 | 0.7065 | 0.7091 | 0.7062 | 0.9856 | 0.986 | 0.9859 | 0.9858 | 0.0103 | 0.0939 | 0.0183 | 0 | 0.0244 | 0 | 0 | 0.0002 | 0.0006 | 0.0006 | 0.0122 | 0 | 0 | 0.0068 | 0 | 0 | 0 | 0 | 0.0932 | 0.2766 | 0 | 0 | 0.067 | 0.0763 | 0.0026 | 0.0064 | 0 | 0 | 0 | 0.0001 | 0.0026 | 0.0099 | 0 | 0.0394
1195 | 23.0136 | 0.6099 | 0 | 330.8996 | 139.1225 | 0.6455 | 0.1494 | 0.1496 | 0.02977 | 12.9432 | 2.7778 | 0.044 | 0.0769 | 0.0065 | 0 | 0.679 | 0.1992 | 0.7255 | 1 | 0.2541 | 0.703 | 0.7065 | 0.7091 | 0.7062 | 0.9856 | 0.986 | 0.9859 | 0.9858 | 0.0102 | 0.0939 | 0.0183 | 0 | 0.0244 | 0 | 0 | 0.0002 | 0.0006 | 0.0006 | 0.0122 | 0 | 0 | 0.0068 | 0 | 0 | 0 | 0 | 0.0932 | 0.2767 | 0 | 0 | 0.0671 | 0.0763 | 0.0026 | 0.0064 | 0 | 0 | 0 | 0.0001 | 0.0026 | 0.0099 | 0 | 0.0394
1196 | 23.0232 | 0.6101 | 0 | 330.9828 | 139.1344 | 0.6457 | 0.1495 | 0.1497 | 0.02978 | 12.9432 | 2.7782 | 0.044 | 0.0769 | 0.0065 | 0 | 0.6789 | 0.1992 | 0.7255 | 1 | 0.254 | 0.703 | 0.7065 | 0.7091 | 0.7062 | 0.9856 | 0.986 | 0.9859 | 0.9858 | 0.0102 | 0.0938 | 0.0183 | 0 | 0.0244 | 0 | 0 | 0.0002 | 0.0006 | 0.0006 | 0.0122 | 0 | 0 | 0.0068 | 0 | 0 | 0 | 0 | 0.0932 | 0.2768 | 0 | 0 | 0.0671 | 0.0763 | 0.0026 | 0.0064 | 0 | 0 | 0 | 0.0001 | 0.0026 | 0.0099 | 0 | 0.0395
1197 | 23.0329 | 0.6103 | 0 | 331.0769 | 139.1512 | 0.6458 | 0.1495 | 0.1497 | 0.02979 | 12.9433 | 2.7786 | 0.044 | 0.0769 | 0.0065 | 0 | 0.6789 | 0.1992 | 0.7255 | 1 | 0.2539 | 0.703 | 0.7065 | 0.7091 | 0.7062 | 0.9856 | 0.986 | 0.9859 | 0.9858 | 0.0102 | 0.0938 | 0.0182 | 0 | 0.0244 | 0 | 0 | 0.0002 | 0.0006 | 0.0006 | 0.0122 | 0 | 0 | 0.0068 | 0 | 0 | 0 | 0 | 0.0932 | 0.2769 | 0 | 0 | 0.0671 | 0.0763 | 0.0026 | 0.0064 | 0 | 0 | 0 | 0.0001 | 0.0026 | 0.0099 | 0 | 0.0395
1198 | 23.0425 | 0.6105 | 0 | 331.173 | 139.1688 | 0.6459 | 0.1496 | 0.1498 | 0.0298 | 12.9434 | 2.7791 | 0.0441 | 0.0769 | 0.0065 | 0 | 0.6789 | 0.1992 | 0.7255 | 1 | 0.2538 | 0.703 | 0.7065 | 0.7091 | 0.7062 | 0.9856 | 0.986 | 0.9859 | 0.9858 | 0.0102 | 0.0938 | 0.0182 | 0 | 0.0244 | 0 | 0 | 0.0002 | 0.0006 | 0.0006 | 0.0122 | 0 | 0 | 0.0068 | 0 | 0 | 0 | 0 | 0.0933 | 0.277 | 0 | 0 | 0.0672 | 0.0763 | 0.0026 | 0.0064 | 0 | 0 | 0 | 0.0001 | 0.0026 | 0.0099 | 0 | 0.0395
1199 | 23.0521 | 0.6107 | 0 | 331.2557 | 139.1805 | 0.646 | 0.1496 | 0.1498 | 0.02981 | 12.9434 | 2.7795 | 0.0441 | 0.0769 | 0.0065 | 0 | 0.6789 | 0.1992 | 0.7255 | 1 | 0.2538 | 0.703 | 0.7065 | 0.7091 | 0.7062 | 0.9856 | 0.986 | 0.9859 | 0.9858 | 0.0102 | 0.0937 | 0.0182 | 0 | 0.0244 | 0 | 0 | 0.0002 | 0.0006 | 0.0006 | 0.0121 | 0 | 0 | 0.0068 | 0 | 0 | 0 | 0 | 0.0933 | 0.2771 | 0 | 0 | 0.0672 | 0.0763 | 0.0026 | 0.0064 | 0 | 0 | 0 | 0.0001 | 0.0026 | 0.0099 | 0 | 0.0395
1200 | 23.0617 | 0.6108 | 0 | 331.3399 | 139.1928 | 0.6462 | 0.1497 | 0.1499 | 0.02982 | 12.9435 | 2.7799 | 0.0441 | 0.077 | 0.0065 | 0 | 0.6789 | 0.1992 | 0.7255 | 1 | 0.2537 | 0.703 | 0.7065 | 0.7091 | 0.7062 | 0.9856 | 0.986 | 0.9859 | 0.9858 | 0.0102 | 0.0937 | 0.0182 | 0 | 0.0244 | 0 | 0 | 0.0002 | 0.0006 | 0.0006 | 0.0121 | 0 | 0 | 0.0068 | 0 | 0 | 0 | 0 | 0.0933 | 0.2772 | 0 | 0 | 0.0672 | 0.0763 | 0.0026 | 0.0064 | 0 | 0 | 0 | 0.0001 | 0.0026 | 0.0099 | 0 | 0.0395
1201 | 23.0714 | 0.611 | 0 | 331.4285 | 139.207 | 0.6463 | 0.1497 | 0.1499 | 0.02983 | 12.9436 | 2.7803 | 0.0441 | 0.077 | 0.0065 | 0 | 0.6789 | 0.1992 | 0.7255 | 1 | 0.2536 | 0.703 | 0.7065 | 0.7091 | 0.7062 | 0.9856 | 0.986 | 0.9859 | 0.9858 | 0.0102 | 0.0937 | 0.0182 | 0 | 0.0244 | 0 | 0 | 0.0002 | 0.0006 | 0.0006 | 0.0121 | 0 | 0 | 0.0068 | 0 | 0 | 0 | 0 | 0.0933 | 0.2772 | 0 | 0 | 0.0673 | 0.0763 | 0.0026 | 0.0064 | 0 | 0 | 0 | 0.0001 | 0.0026 | 0.0099 | 0 | 0.0395
1202 | 23.081 | 0.6112 | 0 | 331.5164 | 139.2209 | 0.6464 | 0.1497 | 0.15 | 0.02984 | 12.9436 | 2.7807 | 0.0441 | 0.077 | 0.0065 | 0 | 0.6789 | 0.1991 | 0.7255 | 1 | 0.2535 | 0.703 | 0.7065 | 0.7091 | 0.7062 | 0.9856 | 0.986 | 0.9859 | 0.9858 | 0.0102 | 0.0936 | 0.0181 | 0 | 0.0244 | 0 | 0 | 0.0002 | 0.0006 | 0.0006 | 0.0121 | 0 | 0 | 0.0068 | 0 | 0 | 0 | 0 | 0.0933 | 0.2773 | 0 | 0 | 0.0673 | 0.0763 | 0.0026 | 0.0064 | 0 | 0 | 0 | 0.0001 | 0.0026 | 0.0099 | 0 | 0.0395
1203 | 23.0906 | 0.6114 | 0 | 331.6035 | 139.2345 | 0.6465 | 0.1498 | 0.15 | 0.02985 | 12.9437 | 2.7812 | 0.0441 | 0.077 | 0.0065 | 0 | 0.6789 | 0.1991 | 0.7255 | 1 | 0.2534 | 0.703 | 0.7065 | 0.7091 | 0.7062 | 0.9856 | 0.986 | 0.9859 | 0.9858 | 0.0101 | 0.0936 | 0.0181 | 0 | 0.0244 | 0 | 0 | 0.0002 | 0.0006 | 0.0006 | 0.0121 | 0 | 0 | 0.0068 | 0 | 0 | 0 | 0 | 0.0933 | 0.2774 | 0 | 0 | 0.0673 | 0.0763 | 0.0026 | 0.0064 | 0 | 0 | 0 | 0.0001 | 0.0026 | 0.0099 | 0 | 0.0396
1204 | 23.1003 | 0.6116 | 0 | 331.6813 | 139.2439 | 0.6466 | 0.1498 | 0.1501 | 0.02985 | 12.9438 | 2.7816 | 0.0441 | 0.077 | 0.0064 | 0 | 0.6789 | 0.1991 | 0.7255 | 1 | 0.2533 | 0.703 | 0.7065 | 0.7091 | 0.7062 | 0.9856 | 0.986 | 0.9859 | 0.9858 | 0.0101 | 0.0936 | 0.0181 | 0 | 0.0244 | 0 | 0 | 0.0002 | 0.0006 | 0.0006 | 0.0121 | 0 | 0 | 0.0068 | 0 | 0 | 0 | 0 | 0.0934 | 0.2775 | 0 | 0 | 0.0674 | 0.0763 | 0.0026 | 0.0064 | 0 | 0 | 0 | 0.0001 | 0.0026 | 0.0099 | 0 | 0.0396
1205 | 23.1099 | 0.6118 | 0 | 331.7824 | 139.2637 | 0.6467 | 0.1499 | 0.1501 | 0.02986 | 12.9438 | 2.782 | 0.0441 | 0.077 | 0.0064 | 0 | 0.6789 | 0.1991 | 0.7255 | 1 | 0.2533 | 0.703 | 0.7065 | 0.7091 | 0.7062 | 0.9856 | 0.986 | 0.9859 | 0.9858 | 0.0101 | 0.0935 | 0.0181 | 0 | 0.0244 | 0 | 0 | 0.0002 | 0.0006 | 0.0006 | 0.0121 | 0 | 0 | 0.0068 | 0 | 0 | 0 | 0 | 0.0934 | 0.2776 | 0 | 0 | 0.0674 | 0.0763 | 0.0026 | 0.0064 | 0 | 0 | 0 | 0.0001 | 0.0026 | 0.01 | 0 | 0.0396
1206 | 23.1196 | 0.612 | 0 | 331.877 | 139.2805 | 0.6469 | 0.1499 | 0.1502 | 0.02986 | 12.9439 | 2.7824 | 0.0441 | 0.077 | 0.0064 | 0 | 0.6789 | 0.1991 | 0.7255 | 1 | 0.2532 | 0.703 | 0.7065 | 0.7091 | 0.7062 | 0.9856 | 0.986 | 0.9859 | 0.9858 | 0.0101 | 0.0935 | 0.018 | 0 | 0.0244 | 0 | 0 | 0.0002 | 0.0006 | 0.0006 | 0.0121 | 0 | 0 | 0.0068 | 0 | 0 | 0 | 0 | 0.0934 | 0.2776 | 0 | 0 | 0.0674 | 0.0763 | 0.0026 | 0.0064 | 0 | 0 | 0 | 0.0001 | 0.0026 | 0.01 | 0 | 0.0396
1207 | 23.1292 | 0.6121 | 0 | 331.9672 | 139.2954 | 0.647 | 0.15 | 0.1502 | 0.02988 | 12.944 | 2.7829 | 0.0441 | 0.077 | 0.0064 | 0 | 0.6788 | 0.1991 | 0.7255 | 1 | 0.2531 | 0.703 | 0.7065 | 0.7091 | 0.7062 | 0.9856 | 0.986 | 0.9859 | 0.9858 | 0.0101 | 0.0935 | 0.018 | 0 | 0.0244 | 0 | 0 | 0.0002 | 0.0006 | 0.0006 | 0.0121 | 0 | 0 | 0.0068 | 0 | 0 | 0 | 0 | 0.0934 | 0.2777 | 0 | 0 | 0.0675 | 0.0763 | 0.0026 | 0.0064 | 0 | 0 | 0 | 0.0001 | 0.0026 | 0.01 | 0 | 0.0396
1208 | 23.1389 | 0.6123 | 0 | 332.0756 | 139.3183 | 0.6471 | 0.15 | 0.1503 | 0.0299 | 12.944 | 2.7833 | 0.0441 | 0.077 | 0.0064 | 0 | 0.6788 | 0.1991 | 0.7255 | 1 | 0.253 | 0.703 | 0.7065 | 0.7091 | 0.7062 | 0.9856 | 0.986 | 0.9859 | 0.9858 | 0.0101 | 0.0934 | 0.018 | 0 | 0.0243 | 0 | 0 | 0.0002 | 0.0006 | 0.0006 | 0.0121 | 0 | 0 | 0.0068 | 0 | 0 | 0 | 0 | 0.0934 | 0.2778 | 0 | 0 | 0.0675 | 0.0763 | 0.0026 | 0.0064 | 0 | 0 | 0 | 0.0001 | 0.0026 | 0.01 | 0 | 0.0396
1209 | 23.1486 | 0.6126 | 0 | 332.1909 | 139.3443 | 0.6472 | 0.1501 | 0.1503 | 0.02989 | 12.9441 | 2.7836 | 0.0441 | 0.0771 | 0.0064 | 0 | 0.6788 | 0.1991 | 0.7255 | 1 | 0.253 | 0.703 | 0.7065 | 0.7091 | 0.7062 | 0.9856 | 0.986 | 0.9859 | 0.9858 | 0.0101 | 0.0934 | 0.018 | 0 | 0.0243 | 0 | 0 | 0.0002 | 0.0006 | 0.0006 | 0.0121 | 0 | 0 | 0.0068 | 0 | 0 | 0 | 0 | 0.0934 | 0.2779 | 0 | 0 | 0.0675 | 0.0762 | 0.0026 | 0.0064 | 0 | 0 | 0 | 0.0001 | 0.0026 | 0.01 | 0 | 0.0396
1210 | 23.1582 | 0.6127 | 0 | 332.263 | 139.3511 | 0.6473 | 0.1501 | 0.1503 | 0.0299 | 12.9442 | 2.784 | 0.0441 | 0.0771 | 0.0064 | 0 | 0.6788 | 0.1991 | 0.7255 | 1 | 0.2529 | 0.703 | 0.7065 | 0.7091 | 0.7062 | 0.9856 | 0.986 | 0.9859 | 0.9858 | 0.0101 | 0.0934 | 0.0179 | 0 | 0.0243 | 0 | 0 | 0.0002 | 0.0006 | 0.0006 | 0.0121 | 0 | 0 | 0.0068 | 0 | 0 | 0 | 0 | 0.0934 | 0.278 | 0 | 0 | 0.0675 | 0.0762 | 0.0026 | 0.0064 | 0 | 0 | 0 | 0.0001 | 0.0026 | 0.01 | 0 | 0.0396
1211 | 23.1679 | 0.6129 | 0 | 332.3522 | 139.3655 | 0.6474 | 0.1502 | 0.1504 | 0.0299 | 12.9442 | 2.7843 | 0.0442 | 0.0771 | 0.0064 | 0 | 0.6788 | 0.199 | 0.7254 | 1 | 0.2528 | 0.703 | 0.7065 | 0.7091 | 0.7062 | 0.9856 | 0.986 | 0.9859 | 0.9858 | 0.0101 | 0.0933 | 0.0179 | 0 | 0.0243 | 0 | 0 | 0.0002 | 0.0006 | 0.0006 | 0.0121 | 0 | 0 | 0.0068 | 0 | 0 | 0 | 0 | 0.0934 | 0.278 | 0 | 0 | 0.0675 | 0.0762 | 0.0026 | 0.0064 | 0 | 0 | 0 | 0.0001 | 0.0026 | 0.01 | 0 | 0.0396
1212 | 23.1776 | 0.6131 | 0 | 332.4294 | 139.3746 | 0.6475 | 0.1502 | 0.1504 | 0.0299 | 12.9443 | 2.7847 | 0.0442 | 0.0771 | 0.0064 | 0 | 0.6788 | 0.199 | 0.7254 | 1 | 0.2527 | 0.703 | 0.7065 | 0.7091 | 0.7062 | 0.9856 | 0.986 | 0.9859 | 0.9858 | 0.01 | 0.0933 | 0.0179 | 0 | 0.0243 | 0 | 0 | 0.0002 | 0.0006 | 0.0006 | 0.0121 | 0 | 0 | 0.0068 | 0 | 0 | 0 | 0 | 0.0935 | 0.2781 | 0 | 0 | 0.0676 | 0.0763 | 0.0026 | 0.0064 | 0 | 0 | 0 | 0.0001 | 0.0026 | 0.01 | 0 | 0.0396
1213 | 23.1872 | 0.6133 | 0 | 332.5222 | 139.3905 | 0.6476 | 0.1502 | 0.1505 | 0.02991 | 12.9443 | 2.7851 | 0.0442 | 0.0771 | 0.0064 | 0 | 0.6788 | 0.199 | 0.7254 | 1 | 0.2526 | 0.703 | 0.7065 | 0.7091 | 0.7062 | 0.9856 | 0.986 | 0.9859 | 0.9858 | 0.01 | 0.0933 | 0.0179 | 0 | 0.0243 | 0 | 0 | 0.0002 | 0.0006 | 0.0006 | 0.0121 | 0 | 0 | 0.0068 | 0 | 0 | 0 | 0 | 0.0935 | 0.2782 | 0 | 0 | 0.0676 | 0.0763 | 0.0026 | 0.0064 | 0 | 0 | 0 | 0.0001 | 0.0026 | 0.01 | 0 | 0.0396
1214 | 23.1969 | 0.6135 | 0 | 332.6262 | 139.4114 | 0.6478 | 0.1503 | 0.1505 | 0.02992 | 12.9444 | 2.7855 | 0.0442 | 0.0771 | 0.0064 | 0 | 0.6788 | 0.199 | 0.7254 | 1 | 0.2526 | 0.703 | 0.7065 | 0.7091 | 0.7062 | 0.9856 | 0.986 | 0.9859 | 0.9858 | 0.01 | 0.0932 | 0.0179 | 0 | 0.0243 | 0 | 0 | 0.0002 | 0.0006 | 0.0006 | 0.0121 | 0 | 0 | 0.0068 | 0 | 0 | 0 | 0 | 0.0935 | 0.2783 | 0 | 0 | 0.0676 | 0.0762 | 0.0027 | 0.0064 | 0 | 0 | 0 | 0.0001 | 0.0026 | 0.01 | 0 | 0.0396
1215 | 23.2066 | 0.6137 | 0 | 332.7181 | 139.4269 | 0.6479 | 0.1504 | 0.1506 | 0.02993 | 12.9445 | 2.786 | 0.0442 | 0.0771 | 0.0064 | 0 | 0.6788 | 0.199 | 0.7254 | 1 | 0.2525 | 0.703 | 0.7065 | 0.7091 | 0.7062 | 0.9856 | 0.986 | 0.9859 | 0.9858 | 0.01 | 0.0932 | 0.0178 | 0 | 0.0243 | 0 | 0 | 0.0002 | 0.0006 | 0.0006 | 0.0121 | 0 | 0 | 0.0068 | 0 | 0 | 0 | 0 | 0.0935 | 0.2784 | 0 | 0 | 0.0677 | 0.0762 | 0.0027 | 0.0064 | 0 | 0 | 0 | 0.0001 | 0.0026 | 0.01 | 0 | 0.0397
1216 | 23.2163 | 0.6139 | 0 | 332.8083 | 139.4417 | 0.648 | 0.1504 | 0.1506 | 0.02994 | 12.9446 | 2.7865 | 0.0442 | 0.0771 | 0.0064 | 0 | 0.6788 | 0.199 | 0.7254 | 1 | 0.2524 | 0.703 | 0.7065 | 0.7091 | 0.7062 | 0.9856 | 0.986 | 0.9859 | 0.9858 | 0.01 | 0.0931 | 0.0178 | 0 | 0.0243 | 0 | 0 | 0.0002 | 0.0006 | 0.0006 | 0.0121 | 0 | 0 | 0.0068 | 0 | 0 | 0 | 0 | 0.0935 | 0.2785 | 0 | 0 | 0.0677 | 0.0762 | 0.0027 | 0.0064 | 0 | 0 | 0 | 0.0001 | 0.0026 | 0.0101 | 0 | 0.0397
1217 | 23.226 | 0.6141 | 0 | 332.8998 | 139.457 | 0.6481 | 0.1505 | 0.1507 | 0.02994 | 12.9446 | 2.7869 | 0.0442 | 0.0771 | 0.0064 | 0 | 0.6788 | 0.199 | 0.7254 | 1 | 0.2523 | 0.703 | 0.7065 | 0.7091 | 0.7062 | 0.9856 | 0.986 | 0.9859 | 0.9858 | 0.01 | 0.0931 | 0.0178 | 0 | 0.0243 | 0 | 0 | 0.0002 | 0.0006 | 0.0006 | 0.0121 | 0 | 0 | 0.0068 | 0 | 0 | 0 | 0 | 0.0935 | 0.2786 | 0 | 0 | 0.0678 | 0.0762 | 0.0027 | 0.0064 | 0 | 0 | 0 | 0.0001 | 0.0026 | 0.0101 | 0 | 0.0397
1218 | 23.2357 | 0.6143 | 0 | 333.0025 | 139.4773 | 0.6483 | 0.1505 | 0.1507 | 0.02995 | 12.9447 | 2.7873 | 0.0442 | 0.0772 | 0.0064 | 0 | 0.6788 | 0.199 | 0.7254 | 1 | 0.2522 | 0.703 | 0.7065 | 0.7091 | 0.7062 | 0.9856 | 0.986 | 0.9859 | 0.9858 | 0.01 | 0.0931 | 0.0178 | 0 | 0.0243 | 0 | 0 | 0.0002 | 0.0006 | 0.0006 | 0.0121 | 0 | 0 | 0.0068 | 0 | 0 | 0 | 0 | 0.0936 | 0.2787 | 0 | 0 | 0.0678 | 0.0762 | 0.0027 | 0.0064 | 0 | 0 | 0 | 0.0001 | 0.0026 | 0.0101 | 0 | 0.0397
1219 | 23.2454 | 0.6145 | 0 | 333.1096 | 139.4995 | 0.6484 | 0.1506 | 0.1508 | 0.02996 | 12.9447 | 2.7877 | 0.0442 | 0.0772 | 0.0064 | 0 | 0.6787 | 0.199 | 0.7254 | 1 | 0.2521 | 0.703 | 0.7065 | 0.7091 | 0.7062 | 0.9856 | 0.986 | 0.9859 | 0.9858 | 0.01 | 0.093 | 0.0177 | 0 | 0.0243 | 0 | 0 | 0.0002 | 0.0006 | 0.0006 | 0.0121 | 0 | 0 | 0.0068 | 0 | 0 | 0 | 0 | 0.0936 | 0.2787 | 0 | 0 | 0.0678 | 0.0762 | 0.0027 | 0.0064 | 0 | 0 | 0 | 0.0001 | 0.0026 | 0.0101 | 0 | 0.0397
1220 | 23.2551 | 0.6147 | 0 | 333.2102 | 139.5189 | 0.6485 | 0.1506 | 0.1508 | 0.02997 | 12.9448 | 2.7881 | 0.0442 | 0.0772 | 0.0064 | 0 | 0.6787 | 0.1989 | 0.7254 | 1 | 0.2521 | 0.703 | 0.7065 | 0.7091 | 0.7062 | 0.9856 | 0.986 | 0.9859 | 0.9858 | 0.0099 | 0.093 | 0.0177 | 0 | 0.0243 | 0 | 0 | 0.0002 | 0.0006 | 0.0006 | 0.0121 | 0 | 0 | 0.0068 | 0 | 0 | 0 | 0 | 0.0936 | 0.2788 | 0 | 0 | 0.0678 | 0.0762 | 0.0027 | 0.0064 | 0 | 0 | 0 | 0.0001 | 0.0026 | 0.0101 | 0 | 0.0397
1221 | 23.2648 | 0.6149 | 0 | 333.3164 | 139.5406 | 0.6486 | 0.1506 | 0.1509 | 0.02998 | 12.9449 | 2.7884 | 0.0442 | 0.0772 | 0.0064 | 0 | 0.6787 | 0.1989 | 0.7254 | 1 | 0.252 | 0.703 | 0.7065 | 0.7091 | 0.7062 | 0.9856 | 0.986 | 0.9859 | 0.9858 | 0.0099 | 0.093 | 0.0177 | 0 | 0.0243 | 0 | 0 | 0.0002 | 0.0006 | 0.0006 | 0.0121 | 0 | 0 | 0.0068 | 0 | 0 | 0 | 0 | 0.0936 | 0.2789 | 0 | 0 | 0.0678 | 0.0762 | 0.0027 | 0.0064 | 0 | 0 | 0 | 0.0001 | 0.0026 | 0.0101 | 0 | 0.0397
1222 | 23.2745 | 0.6151 | 0 | 333.4157 | 139.5594 | 0.6487 | 0.1507 | 0.1509 | 0.02998 | 12.9449 | 2.7888 | 0.0442 | 0.0772 | 0.0064 | 0 | 0.6787 | 0.1989 | 0.7254 | 1 | 0.2519 | 0.703 | 0.7065 | 0.7091 | 0.7062 | 0.9856 | 0.986 | 0.9859 | 0.9858 | 0.0099 | 0.0929 | 0.0177 | 0 | 0.0243 | 0 | 0 | 0.0002 | 0.0006 | 0.0006 | 0.0121 | 0 | 0 | 0.0068 | 0 | 0 | 0 | 0 | 0.0936 | 0.279 | 0 | 0 | 0.0679 | 0.0762 | 0.0027 | 0.0064 | 0 | 0 | 0 | 0.0001 | 0.0026 | 0.0101 | 0 | 0.0397
1223 | 23.2842 | 0.6153 | 0 | 333.5055 | 139.5739 | 0.6488 | 0.1507 | 0.151 | 0.02999 | 12.945 | 2.7893 | 0.0443 | 0.0772 | 0.0064 | 0 | 0.6787 | 0.1989 | 0.7254 | 1 | 0.2518 | 0.703 | 0.7065 | 0.7091 | 0.7062 | 0.9856 | 0.986 | 0.9859 | 0.9858 | 0.0099 | 0.0929 | 0.0177 | 0 | 0.0243 | 0 | 0 | 0.0002 | 0.0006 | 0.0006 | 0.0121 | 0 | 0 | 0.0068 | 0 | 0 | 0 | 0 | 0.0936 | 0.2791 | 0 | 0 | 0.0679 | 0.0762 | 0.0027 | 0.0065 | 0 | 0 | 0 | 0.0001 | 0.0026 | 0.0101 | 0 | 0.0397
1224 | 23.2939 | 0.6155 | 0 | 333.5887 | 139.5855 | 0.649 | 0.1508 | 0.151 | 0.03 | 12.9451 | 2.7897 | 0.0443 | 0.0772 | 0.0064 | 0 | 0.6787 | 0.1989 | 0.7254 | 1 | 0.2517 | 0.703 | 0.7065 | 0.7091 | 0.7062 | 0.9856 | 0.986 | 0.9859 | 0.9858 | 0.0099 | 0.0929 | 0.0176 | 0 | 0.0243 | 0 | 0 | 0.0002 | 0.0006 | 0.0006 | 0.0121 | 0 | 0 | 0.0068 | 0 | 0 | 0 | 0 | 0.0936 | 0.2792 | 0 | 0 | 0.068 | 0.0762 | 0.0027 | 0.0065 | 0 | 0 | 0 | 0.0001 | 0.0026 | 0.0101 | 0 | 0.0398
1225 | 23.3036 | 0.6157 | 0 | 333.6877 | 139.604 | 0.6491 | 0.1508 | 0.1511 | 0.03 | 12.9451 | 2.7901 | 0.0443 | 0.0772 | 0.0064 | 0 | 0.6787 | 0.1989 | 0.7254 | 1 | 0.2517 | 0.703 | 0.7065 | 0.7091 | 0.7062 | 0.9856 | 0.986 | 0.9859 | 0.9858 | 0.0099 | 0.0928 | 0.0176 | 0 | 0.0243 | 0 | 0 | 0.0001 | 0.0006 | 0.0006 | 0.0121 | 0 | 0 | 0.0068 | 0 | 0 | 0 | 0 | 0.0937 | 0.2792 | 0 | 0 | 0.068 | 0.0762 | 0.0027 | 0.0065 | 0 | 0 | 0 | 0.0001 | 0.0026 | 0.0101 | 0 | 0.0398
1226 | 23.3133 | 0.6159 | 0 | 333.786 | 139.6223 | 0.6492 | 0.1509 | 0.1511 | 0.03001 | 12.9452 | 2.7905 | 0.0443 | 0.0772 | 0.0064 | 0 | 0.6787 | 0.1989 | 0.7254 | 1 | 0.2516 | 0.703 | 0.7065 | 0.7091 | 0.7062 | 0.9856 | 0.986 | 0.9859 | 0.9858 | 0.0099 | 0.0928 | 0.0176 | 0 | 0.0243 | 0 | 0 | 0.0001 | 0.0006 | 0.0006 | 0.0121 | 0 | 0 | 0.0068 | 0 | 0 | 0 | 0 | 0.0937 | 0.2793 | 0 | 0 | 0.068 | 0.0762 | 0.0027 | 0.0065 | 0 | 0 | 0 | 0.0001 | 0.0026 | 0.0101 | 0 | 0.0398
1227 | 23.323 | 0.6161 | 0 | 333.8699 | 139.6342 | 0.6493 | 0.1509 | 0.1512 | 0.03002 | 12.9453 | 2.791 | 0.0443 | 0.0772 | 0.0064 | 0 | 0.6787 | 0.1989 | 0.7254 | 1 | 0.2515 | 0.703 | 0.7065 | 0.7091 | 0.7062 | 0.9856 | 0.986 | 0.9859 | 0.9858 | 0.0099 | 0.0928 | 0.0176 | 0 | 0.0242 | 0 | 0 | 0.0001 | 0.0006 | 0.0006 | 0.0121 | 0 | 0 | 0.0068 | 0 | 0 | 0 | 0 | 0.0937 | 0.2794 | 0 | 0 | 0.0681 | 0.0762 | 0.0027 | 0.0065 | 0 | 0 | 0 | 0.0001 | 0.0026 | 0.0101 | 0 | 0.0398
1228 | 23.3328 | 0.6163 | 0 | 333.9774 | 139.6564 | 0.6494 | 0.151 | 0.1512 | 0.03003 | 12.9453 | 2.7914 | 0.0443 | 0.0773 | 0.0064 | 0 | 0.6787 | 0.1989 | 0.7253 | 1 | 0.2514 | 0.703 | 0.7065 | 0.7091 | 0.7062 | 0.9856 | 0.986 | 0.9859 | 0.9858 | 0.0098 | 0.0927 | 0.0175 | 0 | 0.0242 | 0 | 0 | 0.0001 | 0.0006 | 0.0006 | 0.0121 | 0 | 0 | 0.0068 | 0 | 0 | 0 | 0 | 0.0937 | 0.2795 | 0 | 0 | 0.0681 | 0.0762 | 0.0027 | 0.0065 | 0 | 0 | 0 | 0.0001 | 0.0026 | 0.0101 | 0 | 0.0398
1229 | 23.3425 | 0.6165 | 0 | 334.0743 | 139.674 | 0.6495 | 0.151 | 0.1513 | 0.03003 | 12.9454 | 2.7918 | 0.0443 | 0.0773 | 0.0064 | 0 | 0.6787 | 0.1988 | 0.7253 | 1 | 0.2513 | 0.703 | 0.7065 | 0.7091 | 0.7062 | 0.9856 | 0.986 | 0.9859 | 0.9858 | 0.0098 | 0.0927 | 0.0175 | 0 | 0.0242 | 0 | 0 | 0.0001 | 0.0006 | 0.0006 | 0.0121 | 0 | 0 | 0.0068 | 0 | 0 | 0 | 0 | 0.0937 | 0.2796 | 0 | 0 | 0.0681 | 0.0762 | 0.0027 | 0.0065 | 0 | 0 | 0 | 0.0001 | 0.0026 | 0.0102 | 0 | 0.0398
1230 | 23.3522 | 0.6166 | 0 | 334.1451 | 139.68 | 0.6496 | 0.1511 | 0.1513 | 0.03004 | 12.9454 | 2.7921 | 0.0443 | 0.0773 | 0.0064 | 0 | 0.6787 | 0.1988 | 0.7253 | 1 | 0.2513 | 0.703 | 0.7065 | 0.7091 | 0.7062 | 0.9856 | 0.986 | 0.9859 | 0.9858 | 0.0098 | 0.0927 | 0.0175 | 0 | 0.0242 | 0 | 0 | 0.0001 | 0.0006 | 0.0006 | 0.0121 | 0 | 0 | 0.0068 | 0 | 0 | 0 | 0 | 0.0937 | 0.2796 | 0 | 0 | 0.0681 | 0.0762 | 0.0027 | 0.0065 | 0 | 0 | 0 | 0.0001 | 0.0026 | 0.0102 | 0 | 0.0398
1231 | 23.362 | 0.6168 | 0 | 334.2454 | 139.6991 | 0.6497 | 0.1511 | 0.1513 | 0.03005 | 12.9455 | 2.7925 | 0.0443 | 0.0773 | 0.0064 | 0 | 0.6786 | 0.1988 | 0.7253 | 1 | 0.2512 | 0.703 | 0.7065 | 0.7091 | 0.7062 | 0.9856 | 0.986 | 0.9859 | 0.9858 | 0.0098 | 0.0926 | 0.0175 | 0 | 0.0242 | 0 | 0 | 0.0001 | 0.0006 | 0.0006 | 0.0121 | 0 | 0 | 0.0068 | 0 | 0 | 0 | 0 | 0.0938 | 0.2797 | 0 | 0 | 0.0682 | 0.0762 | 0.0028 | 0.0065 | 0 | 0 | 0 | 0.0001 | 0.0026 | 0.0102 | 0 | 0.0398
1232 | 23.3717 | 0.617 | 0 | 334.349 | 139.7196 | 0.6499 | 0.1512 | 0.1514 | 0.03006 | 12.9456 | 2.793 | 0.0443 | 0.0773 | 0.0064 | 0 | 0.6786 | 0.1988 | 0.7253 | 1 | 0.2511 | 0.6512 | 0.6525 | 0.6578 | 0.6538 | 0.9856 | 0.986 | 0.9859 | 0.9858 | 0.0098 | 0.0926 | 0.0174 | 0 | 0.0242 | 0 | 0 | 0.0001 | 0.0006 | 0.0006 | 0.0121 | 0 | 0 | 0.0068 | 0 | 0 | 0 | 0 | 0.0938 | 0.2798 | 0 | 0 | 0.0682 | 0.0762 | 0.0028 | 0.0065 | 0 | 0 | 0 | 0.0001 | 0.0026 | 0.0102 | 0 | 0.0398
1233 | 23.3814 | 0.6172 | 0 | 334.4426 | 139.7357 | 0.65 | 0.1512 | 0.1515 | 0.03007 | 12.9457 | 2.7934 | 0.0443 | 0.0773 | 0.0064 | 0 | 0.6786 | 0.1988 | 0.7253 | 1 | 0.251 | 0.6512 | 0.6525 | 0.6578 | 0.6538 | 0.9856 | 0.986 | 0.9859 | 0.9858 | 0.0098 | 0.0925 | 0.0174 | 0 | 0.0242 | 0 | 0 | 0.0001 | 0.0006 | 0.0006 | 0.0121 | 0 | 0 | 0.0068 | 0 | 0 | 0 | 0 | 0.0938 | 0.2799 | 0 | 0 | 0.0682 | 0.0762 | 0.0028 | 0.0065 | 0 | 0 | 0 | 0.0001 | 0.0026 | 0.0102 | 0 | 0.0398
1234 | 23.3912 | 0.6175 | 0 | 334.5462 | 139.7562 | 0.6501 | 0.1513 | 0.1515 | 0.03008 | 12.9457 | 2.7939 | 0.0443 | 0.0773 | 0.0064 | 0 | 0.6786 | 0.1988 | 0.7253 | 1 | 0.2509 | 0.6512 | 0.6525 | 0.6578 | 0.6538 | 0.9856 | 0.986 | 0.9859 | 0.9858 | 0.0098 | 0.0925 | 0.0174 | 0 | 0.0242 | 0 | 0 | 0.0001 | 0.0006 | 0.0006 | 0.0121 | 0 | 0 | 0.0068 | 0 | 0 | 0 | 0 | 0.0938 | 0.28 | 0 | 0 | 0.0683 | 0.0762 | 0.0028 | 0.0065 | 0 | 0 | 0 | 0.0001 | 0.0026 | 0.0102 | 0 | 0.0399
1235 | 23.4009 | 0.6177 | 0 | 334.625 | 139.7657 | 0.6503 | 0.1513 | 0.1516 | 0.03008 | 12.9458 | 2.7944 | 0.0444 | 0.0773 | 0.0064 | 0 | 0.6786 | 0.1988 | 0.7253 | 1 | 0.2508 | 0.6512 | 0.6525 | 0.6578 | 0.6538 | 0.9856 | 0.986 | 0.9859 | 0.9858 | 0.0098 | 0.0925 | 0.0174 | 0 | 0.0242 | 0 | 0 | 0.0001 | 0.0006 | 0.0006 | 0.0121 | 0 | 0 | 0.0068 | 0 | 0 | 0 | 0 | 0.0938 | 0.2801 | 0 | 0 | 0.0683 | 0.0762 | 0.0028 | 0.0065 | 0 | 0 | 0 | 0.0001 | 0.0026 | 0.0102 | 0 | 0.0399
1236 | 23.4107 | 0.6179 | 0 | 334.7342 | 139.7886 | 0.6504 | 0.1514 | 0.1516 | 0.03009 | 12.9459 | 2.7948 | 0.0444 | 0.0774 | 0.0064 | 0 | 0.6786 | 0.1988 | 0.7253 | 1 | 0.2507 | 0.6512 | 0.6525 | 0.6578 | 0.6538 | 0.9856 | 0.986 | 0.9859 | 0.9858 | 0.0098 | 0.0924 | 0.0174 | 0 | 0.0242 | 0 | 0 | 0.0001 | 0.0006 | 0.0006 | 0.0121 | 0 | 0 | 0.0068 | 0 | 0 | 0 | 0 | 0.0938 | 0.2802 | 0 | 0 | 0.0683 | 0.0762 | 0.0028 | 0.0065 | 0 | 0 | 0 | 0.0001 | 0.0026 | 0.0102 | 0 | 0.0399
1237 | 23.4204 | 0.6181 | 0 | 334.8403 | 139.8102 | 0.6505 | 0.1514 | 0.1517 | 0.0301 | 12.9459 | 2.7952 | 0.0444 | 0.0774 | 0.0064 | 0 | 0.6786 | 0.1987 | 0.7253 | 1 | 0.2506 | 0.6512 | 0.6525 | 0.6578 | 0.6538 | 0.9856 | 0.986 | 0.9859 | 0.9858 | 0.0097 | 0.0924 | 0.0173 | 0 | 0.0242 | 0 | 0 | 0.0001 | 0.0006 | 0.0006 | 0.0121 | 0 | 0 | 0.0068 | 0 | 0 | 0 | 0 | 0.0939 | 0.2803 | 0 | 0 | 0.0684 | 0.0762 | 0.0028 | 0.0065 | 0 | 0 | 0 | 0.0001 | 0.0026 | 0.0102 | 0 | 0.0399
1238 | 23.4302 | 0.6183 | 0 | 334.9239 | 139.8218 | 0.6506 | 0.1515 | 0.1517 | 0.03011 | 12.946 | 2.7956 | 0.0444 | 0.0774 | 0.0064 | 0 | 0.6786 | 0.1987 | 0.7253 | 1 | 0.2505 | 0.6512 | 0.6525 | 0.6578 | 0.6538 | 0.9856 | 0.986 | 0.9859 | 0.9858 | 0.0097 | 0.0923 | 0.0173 | 0 | 0.0242 | 0 | 0 | 0.0001 | 0.0006 | 0.0006 | 0.0121 | 0 | 0 | 0.0068 | 0 | 0 | 0 | 0 | 0.0939 | 0.2804 | 0 | 0 | 0.0684 | 0.0762 | 0.0028 | 0.0065 | 0 | 0 | 0 | 0.0001 | 0.0026 | 0.0102 | 0 | 0.0399
1239 | 23.44 | 0.6185 | 0 | 335.0212 | 139.8394 | 0.6507 | 0.1515 | 0.1518 | 0.03011 | 12.9461 | 2.796 | 0.0444 | 0.0774 | 0.0064 | 0 | 0.6786 | 0.1987 | 0.7253 | 1 | 0.2505 | 0.6512 | 0.6525 | 0.6578 | 0.6538 | 0.9856 | 0.986 | 0.9859 | 0.9858 | 0.0097 | 0.0923 | 0.0173 | 0 | 0.0242 | 0 | 0 | 0.0001 | 0.0006 | 0.0006 | 0.0121 | 0 | 0 | 0.0068 | 0 | 0 | 0 | 0 | 0.0939 | 0.2804 | 0 | 0 | 0.0684 | 0.0762 | 0.0028 | 0.0065 | 0 | 0 | 0 | 0.0001 | 0.0026 | 0.0102 | 0 | 0.0399
1240 | 23.4497 | 0.6186 | 0 | 335.1043 | 139.8508 | 0.6508 | 0.1516 | 0.1518 | 0.03012 | 12.9461 | 2.7963 | 0.0444 | 0.0774 | 0.0064 | 0 | 0.6786 | 0.1987 | 0.7253 | 1 | 0.2504 | 0.6512 | 0.6525 | 0.6578 | 0.6538 | 0.9856 | 0.986 | 0.9859 | 0.9858 | 0.0097 | 0.0923 | 0.0173 | 0 | 0.0242 | 0 | 0 | 0.0001 | 0.0006 | 0.0006 | 0.0121 | 0 | 0 | 0.0068 | 0 | 0 | 0 | 0 | 0.0939 | 0.2805 | 0 | 0 | 0.0684 | 0.0762 | 0.0028 | 0.0065 | 0 | 0 | 0 | 0.0001 | 0.0026 | 0.0103 | 0 | 0.0399
1241 | 23.4595 | 0.6188 | 0 | 335.1734 | 139.8559 | 0.6509 | 0.1516 | 0.1518 | 0.03013 | 12.9462 | 2.7966 | 0.0444 | 0.0774 | 0.0064 | 0 | 0.6786 | 0.1987 | 0.7253 | 1 | 0.2504 | 0.6512 | 0.6525 | 0.6578 | 0.6538 | 0.9856 | 0.986 | 0.9859 | 0.9858 | 0.0097 | 0.0923 | 0.0173 | 0 | 0.0242 | 0 | 0 | 0.0001 | 0.0006 | 0.0006 | 0.0121 | 0 | 0 | 0.0068 | 0 | 0 | 0 | 0 | 0.0939 | 0.2806 | 0 | 0 | 0.0684 | 0.0762 | 0.0028 | 0.0065 | 0 | 0 | 0 | 0.0001 | 0.0026 | 0.0103 | 0 | 0.0399
1242 | 23.4693 | 0.619 | 0 | 335.2732 | 139.8746 | 0.651 | 0.1516 | 0.1519 | 0.03013 | 12.9462 | 2.797 | 0.0444 | 0.0774 | 0.0064 | 0 | 0.6786 | 0.1987 | 0.7253 | 1 | 0.2503 | 0.6512 | 0.6525 | 0.6578 | 0.6538 | 0.9856 | 0.986 | 0.9859 | 0.9858 | 0.0097 | 0.0922 | 0.0172 | 0 | 0.0242 | 0 | 0 | 0.0001 | 0.0006 | 0.0006 | 0.0121 | 0 | 0 | 0.0068 | 0 | 0 | 0 | 0 | 0.0939 | 0.2807 | 0 | 0 | 0.0684 | 0.0762 | 0.0028 | 0.0065 | 0 | 0 | 0 | 0.0001 | 0.0026 | 0.0103 | 0 | 0.0399
1243 | 23.479 | 0.6192 | 0 | 335.3846 | 139.8984 | 0.6511 | 0.1517 | 0.1519 | 0.03014 | 12.9463 | 2.7974 | 0.0444 | 0.0774 | 0.0064 | 0 | 0.6785 | 0.1987 | 0.7253 | 1 | 0.2502 | 0.6512 | 0.6525 | 0.6578 | 0.6538 | 0.9856 | 0.986 | 0.9859 | 0.9858 | 0.0097 | 0.0922 | 0.0172 | 0 | 0.0241 | 0 | 0 | 0.0001 | 0.0006 | 0.0006 | 0.0121 | 0 | 0 | 0.0068 | 0 | 0 | 0 | 0 | 0.0939 | 0.2807 | 0 | 0 | 0.0685 | 0.0762 | 0.0028 | 0.0065 | 0 | 0 | 0 | 0.0001 | 0.0026 | 0.0103 | 0 | 0.0399
1244 | 23.4888 | 0.6194 | 0 | 335.4718 | 139.9116 | 0.6513 | 0.1517 | 0.152 | 0.03015 | 12.9463 | 2.7978 | 0.0444 | 0.0774 | 0.0064 | 0 | 0.6785 | 0.1987 | 0.7253 | 1 | 0.2501 | 0.6512 | 0.6525 | 0.6578 | 0.6538 | 0.9856 | 0.986 | 0.9859 | 0.9858 | 0.0097 | 0.0922 | 0.0172 | 0 | 0.0241 | 0 | 0 | 0.0001 | 0.0006 | 0.0006 | 0.0121 | 0 | 0 | 0.0068 | 0 | 0 | 0 | 0 | 0.0939 | 0.2808 | 0 | 0 | 0.0685 | 0.0761 | 0.0028 | 0.0065 | 0 | 0 | 0 | 0.0001 | 0.0026 | 0.0103 | 0 | 0.0399
1245 | 23.4986 | 0.6196 | 0 | 335.5778 | 139.933 | 0.6514 | 0.1518 | 0.152 | 0.03016 | 12.9464 | 2.7983 | 0.0444 | 0.0774 | 0.0064 | 0 | 0.6785 | 0.1987 | 0.7252 | 1 | 0.25 | 0.6512 | 0.6525 | 0.6578 | 0.6538 | 0.9856 | 0.986 | 0.9859 | 0.9858 | 0.0097 | 0.0921 | 0.0172 | 0 | 0.0241 | 0 | 0 | 0.0001 | 0.0006 | 0.0006 | 0.0121 | 0 | 0 | 0.0068 | 0 | 0 | 0 | 0 | 0.094 | 0.2809 | 0 | 0 | 0.0686 | 0.0761 | 0.0028 | 0.0065 | 0 | 0 | 0 | 0.0001 | 0.0026 | 0.0103 | 0 | 0.04
1246 | 23.5084 | 0.6197 | 0 | 335.6513 | 139.94 | 0.6515 | 0.1518 | 0.1521 | 0.03017 | 12.9465 | 2.7987 | 0.0444 | 0.0775 | 0.0064 | 0 | 0.6785 | 0.1987 | 0.7252 | 1 | 0.2499 | 0.6512 | 0.6525 | 0.6578 | 0.6538 | 0.9856 | 0.986 | 0.9859 | 0.9858 | 0.0096 | 0.0921 | 0.0171 | 0 | 0.0241 | 0 | 0 | 0.0001 | 0.0006 | 0.0006 | 0.0121 | 0 | 0 | 0.0068 | 0 | 0 | 0 | 0 | 0.094 | 0.281 | 0 | 0 | 0.0686 | 0.0761 | 0.0029 | 0.0065 | 0 | 0 | 0 | 0.0001 | 0.0026 | 0.0103 | 0 | 0.04
1247 | 23.5182 | 0.6199 | 0 | 335.7264 | 139.9477 | 0.6516 | 0.1519 | 0.1521 | 0.03018 | 12.9466 | 2.7991 | 0.0445 | 0.0775 | 0.0064 | 0 | 0.6785 | 0.1986 | 0.7252 | 1 | 0.2499 | 0.6512 | 0.6525 | 0.6578 | 0.6538 | 0.9856 | 0.986 | 0.9859 | 0.9858 | 0.0096 | 0.0921 | 0.0171 | 0 | 0.0241 | 0 | 0 | 0.0001 | 0.0006 | 0.0006 | 0.0121 | 0 | 0 | 0.0068 | 0 | 0 | 0 | 0 | 0.094 | 0.2811 | 0 | 0 | 0.0686 | 0.0761 | 0.0029 | 0.0065 | 0 | 0 | 0 | 0.0001 | 0.0026 | 0.0103 | 0 | 0.04
1248 | 23.528 | 0.6201 | 0 | 335.8258 | 139.9662 | 0.6517 | 0.1519 | 0.1522 | 0.03019 | 12.9466 | 2.7995 | 0.0445 | 0.0775 | 0.0064 | 0 | 0.6785 | 0.1986 | 0.7252 | 1 | 0.2498 | 0.6512 | 0.6525 | 0.6578 | 0.6538 | 0.9856 | 0.986 | 0.9859 | 0.9858 | 0.0096 | 0.092 | 0.0171 | 0 | 0.0241 | 0 | 0 | 0.0001 | 0.0006 | 0.0006 | 0.0121 | 0 | 0 | 0.0068 | 0 | 0 | 0 | 0 | 0.094 | 0.2812 | 0 | 0 | 0.0687 | 0.0761 | 0.0029 | 0.0065 | 0 | 0 | 0 | 0.0001 | 0.0026 | 0.0103 | 0 | 0.04
1249 | 23.5378 | 0.6203 | 0 | 335.9294 | 139.9865 | 0.6518 | 0.152 | 0.1522 | 0.0302 | 12.9467 | 2.8 | 0.0445 | 0.0775 | 0.0064 | 0 | 0.6785 | 0.1986 | 0.7252 | 1 | 0.2497 | 0.6512 | 0.6525 | 0.6578 | 0.6538 | 0.9856 | 0.986 | 0.9859 | 0.9858 | 0.0096 | 0.092 | 0.0171 | 0 | 0.0241 | 0 | 0 | 0.0001 | 0.0006 | 0.0006 | 0.0121 | 0 | 0 | 0.0068 | 0 | 0 | 0 | 0 | 0.094 | 0.2812 | 0 | 0 | 0.0687 | 0.0761 | 0.0029 | 0.0065 | 0 | 0 | 0 | 0.0001 | 0.0026 | 0.0103 | 0 | 0.04
1250 | 23.5476 | 0.6205 | 0 | 335.997 | 139.9908 | 0.6519 | 0.152 | 0.1523 | 0.03021 | 12.9467 | 2.8003 | 0.0445 | 0.0775 | 0.0064 | 0 | 0.6785 | 0.1986 | 0.7252 | 1 | 0.2496 | 0.6512 | 0.6525 | 0.6578 | 0.6538 | 0.9856 | 0.986 | 0.9859 | 0.9858 | 0.0096 | 0.092 | 0.0171 | 0 | 0.0241 | 0 | 0 | 0.0001 | 0.0006 | 0.0006 | 0.0121 | 0 | 0 | 0.0068 | 0 | 0 | 0 | 0 | 0.094 | 0.2813 | 0 | 0 | 0.0687 | 0.0761 | 0.0029 | 0.0065 | 0 | 0 | 0 | 0.0001 | 0.0026 | 0.0103 | 0 | 0.04
1251 | 23.5574 | 0.6206 | 0 | 336.0571 | 139.9918 | 0.6521 | 0.1521 | 0.1523 | 0.03022 | 12.9468 | 2.8008 | 0.0445 | 0.0775 | 0.0064 | 0 | 0.6785 | 0.1986 | 0.7252 | 1 | 0.2495 | 0.6512 | 0.6525 | 0.6578 | 0.6538 | 0.9856 | 0.986 | 0.9859 | 0.9858 | 0.0096 | 0.0919 | 0.0171 | 0 | 0.0241 | 0 | 0 | 0.0001 | 0.0006 | 0.0006 | 0.0121 | 0 | 0 | 0.0068 | 0 | 0 | 0 | 0 | 0.0941 | 0.2814 | 0 | 0 | 0.0688 | 0.0761 | 0.0029 | 0.0066 | 0 | 0 | 0 | 0.0001 | 0.0026 | 0.0103 | 0 | 0.04
1252 | 23.5672 | 0.6208 | 0 | 336.1367 | 140.0014 | 0.6522 | 0.1521 | 0.1524 | 0.03023 | 12.9469 | 2.8011 | 0.0445 | 0.0775 | 0.0064 | 0 | 0.6785 | 0.1986 | 0.7252 | 1 | 0.2495 | 0.6512 | 0.6525 | 0.6578 | 0.6538 | 0.9856 | 0.986 | 0.9859 | 0.9858 | 0.0096 | 0.0919 | 0.017 | 0 | 0.0241 | 0 | 0 | 0.0001 | 0.0006 | 0.0006 | 0.0121 | 0 | 0 | 0.0068 | 0 | 0 | 0 | 0 | 0.0941 | 0.2814 | 0 | 0 | 0.0688 | 0.0761 | 0.0029 | 0.0066 | 0 | 0 | 0 | 0.0001 | 0.0026 | 0.0104 | 0 | 0.0401
1253 | 23.577 | 0.6209 | 0 | 336.2114 | 140.0089 | 0.6522 | 0.1522 | 0.1524 | 0.03023 | 12.9469 | 2.8014 | 0.0445 | 0.0775 | 0.0064 | 0 | 0.6785 | 0.1986 | 0.7252 | 1 | 0.2494 | 0.6512 | 0.6525 | 0.6578 | 0.6538 | 0.9856 | 0.986 | 0.9859 | 0.9858 | 0.0096 | 0.0919 | 0.017 | 0 | 0.0241 | 0 | 0 | 0.0001 | 0.0006 | 0.0006 | 0.0121 | 0 | 0 | 0.0068 | 0 | 0 | 0 | 0 | 0.0941 | 0.2815 | 0 | 0 | 0.0688 | 0.0761 | 0.0029 | 0.0066 | 0 | 0 | 0 | 0.0001 | 0.0026 | 0.0104 | 0 | 0.0401
1254 | 23.5868 | 0.6211 | 0 | 336.2776 | 140.0125 | 0.6524 | 0.1522 | 0.1524 | 0.03024 | 12.947 | 2.8018 | 0.0445 | 0.0775 | 0.0064 | 0 | 0.6785 | 0.1986 | 0.7252 | 1 | 0.2493 | 0.6512 | 0.6525 | 0.6578 | 0.6538 | 0.9856 | 0.986 | 0.9859 | 0.9858 | 0.0096 | 0.0918 | 0.017 | 0 | 0.0241 | 0 | 0 | 0.0001 | 0.0006 | 0.0006 | 0.0121 | 0 | 0 | 0.0068 | 0 | 0 | 0 | 0 | 0.0941 | 0.2816 | 0 | 0 | 0.0689 | 0.0761 | 0.0029 | 0.0066 | 0 | 0 | 0 | 0.0001 | 0.0026 | 0.0104 | 0 | 0.0401
1255 | 23.5967 | 0.6213 | 0 | 336.3852 | 140.0345 | 0.6525 | 0.1522 | 0.1525 | 0.03024 | 12.947 | 2.8021 | 0.0445 | 0.0776 | 0.0064 | 0 | 0.6784 | 0.1986 | 0.7252 | 1 | 0.2493 | 0.6512 | 0.6525 | 0.6578 | 0.6538 | 0.9856 | 0.986 | 0.9859 | 0.9858 | 0.0096 | 0.0918 | 0.017 | 0 | 0.0241 | 0 | 0 | 0.0001 | 0.0006 | 0.0006 | 0.0121 | 0 | 0 | 0.0068 | 0 | 0 | 0 | 0 | 0.0941 | 0.2817 | 0 | 0 | 0.0689 | 0.0761 | 0.0029 | 0.0066 | 0 | 0 | 0 | 0.0001 | 0.0026 | 0.0104 | 0 | 0.0401
1256 | 23.6065 | 0.6215 | 0 | 336.4698 | 140.0463 | 0.6526 | 0.1523 | 0.1525 | 0.03025 | 12.9471 | 2.8026 | 0.0445 | 0.0776 | 0.0064 | 0 | 0.6784 | 0.1985 | 0.7252 | 1 | 0.2492 | 0.6512 | 0.6525 | 0.6578 | 0.6538 | 0.9856 | 0.986 | 0.9859 | 0.9858 | 0.0095 | 0.0918 | 0.017 | 0 | 0.0241 | 0 | 0 | 0.0001 | 0.0006 | 0.0006 | 0.0121 | 0 | 0 | 0.0068 | 0 | 0 | 0 | 0 | 0.0941 | 0.2818 | 0 | 0 | 0.0689 | 0.0761 | 0.0029 | 0.0066 | 0 | 0 | 0 | 0.0001 | 0.0026 | 0.0104 | 0 | 0.0401
1257 | 23.6164 | 0.6217 | 0 | 336.548 | 140.0552 | 0.6527 | 0.1523 | 0.1526 | 0.03025 | 12.9472 | 2.8029 | 0.0445 | 0.0776 | 0.0064 | 0 | 0.6784 | 0.1985 | 0.7252 | 1 | 0.2491 | 0.6512 | 0.6525 | 0.6578 | 0.6538 | 0.9856 | 0.986 | 0.9859 | 0.9858 | 0.0095 | 0.0917 | 0.017 | 0 | 0.0241 | 0 | 0 | 0.0001 | 0.0006 | 0.0006 | 0.0121 | 0 | 0 | 0.0068 | 0 | 0 | 0 | 0 | 0.0941 | 0.2818 | 0 | 0 | 0.0689 | 0.0761 | 0.0029 | 0.0066 | 0 | 0 | 0 | 0.0001 | 0.0026 | 0.0104 | 0 | 0.0401
1258 | 23.6262 | 0.6218 | 0 | 336.6138 | 140.0587 | 0.6528 | 0.1524 | 0.1526 | 0.03026 | 12.9472 | 2.8033 | 0.0445 | 0.0776 | 0.0064 | 0 | 0.6784 | 0.1985 | 0.7252 | 1 | 0.249 | 0.6512 | 0.6525 | 0.6578 | 0.6538 | 0.9856 | 0.986 | 0.9859 | 0.9858 | 0.0095 | 0.0917 | 0.0169 | 0 | 0.0241 | 0 | 0 | 0.0001 | 0.0006 | 0.0006 | 0.0121 | 0 | 0 | 0.0068 | 0 | 0 | 0 | 0 | 0.0942 | 0.2819 | 0 | 0 | 0.069 | 0.0761 | 0.0029 | 0.0066 | 0 | 0 | 0 | 0.0001 | 0.0026 | 0.0104 | 0 | 0.0401
1259 | 23.636 | 0.622 | 0 | 336.6988 | 140.0706 | 0.6529 | 0.1524 | 0.1526 | 0.03027 | 12.9473 | 2.8037 | 0.0445 | 0.0776 | 0.0064 | 0 | 0.6784 | 0.1985 | 0.7252 | 1 | 0.2489 | 0.6512 | 0.6525 | 0.6578 | 0.6538 | 0.9856 | 0.986 | 0.9859 | 0.9858 | 0.0095 | 0.0917 | 0.0169 | 0 | 0.0241 | 0 | 0 | 0.0001 | 0.0006 | 0.0006 | 0.0121 | 0 | 0 | 0.0068 | 0 | 0 | 0 | 0 | 0.0942 | 0.282 | 0 | 0 | 0.069 | 0.0761 | 0.0029 | 0.0066 | 0 | 0 | 0 | 0.0001 | 0.0026 | 0.0104 | 0 | 0.0401
1260 | 23.6459 | 0.6222 | 0 | 336.7704 | 140.0765 | 0.653 | 0.1525 | 0.1527 | 0.03028 | 12.9473 | 2.804 | 0.0445 | 0.0776 | 0.0064 | 0 | 0.6784 | 0.1985 | 0.7252 | 1 | 0.2489 | 0.6512 | 0.6525 | 0.6578 | 0.6538 | 0.9856 | 0.986 | 0.9859 | 0.9858 | 0.0095 | 0.0916 | 0.0169 | 0 | 0.0241 | 0 | 0 | 0.0001 | 0.0006 | 0.0006 | 0.0121 | 0 | 0 | 0.0068 | 0 | 0 | 0 | 0 | 0.0942 | 0.2821 | 0 | 0 | 0.069 | 0.0761 | 0.0029 | 0.0066 | 0 | 0 | 0 | 0.0001 | 0.0026 | 0.0104 | 0 | 0.0401
1261 | 23.6558 | 0.6224 | 0 | 336.8693 | 140.0946 | 0.6531 | 0.1525 | 0.1527 | 0.03029 | 12.9474 | 2.8044 | 0.0446 | 0.0776 | 0.0064 | 0 | 0.6784 | 0.1985 | 0.7252 | 1 | 0.2488 | 0.6512 | 0.6525 | 0.6578 | 0.6538 | 0.9856 | 0.986 | 0.9859 | 0.9858 | 0.0095 | 0.0916 | 0.0169 | 0 | 0.0241 | 0 | 0 | 0.0001 | 0.0006 | 0.0006 | 0.0121 | 0 | 0 | 0.0068 | 0 | 0 | 0 | 0 | 0.0942 | 0.2822 | 0 | 0 | 0.069 | 0.0761 | 0.0029 | 0.0066 | 0 | 0 | 0 | 0.0001 | 0.0026 | 0.0104 | 0 | 0.0401
1262 | 23.6656 | 0.6226 | 0 | 336.9415 | 140.1008 | 0.6532 | 0.1525 | 0.1528 | 0.0303 | 12.9474 | 2.8048 | 0.0446 | 0.0776 | 0.0064 | 0 | 0.6784 | 0.1985 | 0.7252 | 1 | 0.2487 | 0.6512 | 0.6525 | 0.6578 | 0.6538 | 0.9856 | 0.986 | 0.9859 | 0.9858 | 0.0095 | 0.0915 | 0.0169 | 0 | 0.024 | 0 | 0 | 0.0001 | 0.0006 | 0.0006 | 0.0121 | 0 | 0 | 0.0068 | 0 | 0 | 0 | 0 | 0.0942 | 0.2823 | 0 | 0 | 0.069 | 0.0761 | 0.0029 | 0.0066 | 0 | 0 | 0 | 0.0001 | 0.0026 | 0.0104 | 0 | 0.0401
1263 | 23.6755 | 0.6228 | 0 | 337.0414 | 140.1193 | 0.6534 | 0.1526 | 0.1528 | 0.0303 | 12.9475 | 2.8052 | 0.0446 | 0.0776 | 0.0064 | 0 | 0.6784 | 0.1985 | 0.7251 | 1 | 0.2486 | 0.6512 | 0.6525 | 0.6578 | 0.6538 | 0.9856 | 0.986 | 0.9859 | 0.9858 | 0.0095 | 0.0915 | 0.0168 | 0 | 0.024 | 0 | 0 | 0.0001 | 0.0006 | 0.0006 | 0.0121 | 0 | 0 | 0.0068 | 0 | 0 | 0 | 0 | 0.0942 | 0.2824 | 0 | 0 | 0.0691 | 0.0761 | 0.003 | 0.0066 | 0 | 0 | 0 | 0.0001 | 0.0026 | 0.0104 | 0 | 0.0402
1264 | 23.6854 | 0.6229 | 0 | 337.1174 | 140.1271 | 0.6535 | 0.1526 | 0.1529 | 0.03031 | 12.9476 | 2.8056 | 0.0446 | 0.0776 | 0.0064 | 0 | 0.6784 | 0.1985 | 0.7251 | 1 | 0.2485 | 0.6512 | 0.6525 | 0.6578 | 0.6538 | 0.9856 | 0.986 | 0.9859 | 0.9858 | 0.0095 | 0.0915 | 0.0168 | 0 | 0.024 | 0 | 0 | 0.0001 | 0.0006 | 0.0006 | 0.0121 | 0 | 0 | 0.0068 | 0 | 0 | 0 | 0 | 0.0942 | 0.2824 | 0 | 0 | 0.0691 | 0.0761 | 0.003 | 0.0066 | 0 | 0 | 0 | 0.0001 | 0.0026 | 0.0104 | 0 | 0.0402
1265 | 23.6953 | 0.6231 | 0 | 337.2021 | 140.1388 | 0.6536 | 0.1527 | 0.1529 | 0.03032 | 12.9476 | 2.806 | 0.0446 | 0.0777 | 0.0064 | 0 | 0.6784 | 0.1985 | 0.7251 | 1 | 0.2485 | 0.6512 | 0.6525 | 0.6578 | 0.6538 | 0.9856 | 0.986 | 0.9859 | 0.9858 | 0.0094 | 0.0914 | 0.0168 | 0 | 0.024 | 0 | 0 | 0.0001 | 0.0006 | 0.0006 | 0.0121 | 0 | 0 | 0.0068 | 0 | 0 | 0 | 0 | 0.0943 | 0.2825 | 0 | 0 | 0.0692 | 0.0761 | 0.003 | 0.0066 | 0 | 0 | 0 | 0.0001 | 0.0026 | 0.0105 | 0 | 0.0402
1266 | 23.7051 | 0.6233 | 0 | 337.3093 | 140.1605 | 0.6537 | 0.1527 | 0.153 | 0.03033 | 12.9477 | 2.8065 | 0.0446 | 0.0777 | 0.0064 | 0 | 0.6783 | 0.1984 | 0.7251 | 1 | 0.2484 | 0.6512 | 0.6525 | 0.6578 | 0.6538 | 0.9856 | 0.986 | 0.9859 | 0.9858 | 0.0094 | 0.0914 | 0.0168 | 0 | 0.024 | 0 | 0 | 0.0001 | 0.0006 | 0.0006 | 0.0121 | 0 | 0 | 0.0068 | 0 | 0 | 0 | 0 | 0.0943 | 0.2826 | 0 | 0 | 0.0692 | 0.0761 | 0.003 | 0.0066 | 0 | 0 | 0 | 0.0001 | 0.0026 | 0.0105 | 0 | 0.0402
1267 | 23.715 | 0.6235 | 0 | 337.4022 | 140.1758 | 0.6538 | 0.1528 | 0.153 | 0.03034 | 12.9478 | 2.8069 | 0.0446 | 0.0777 | 0.0064 | 0 | 0.6783 | 0.1984 | 0.7251 | 1 | 0.2483 | 0.6512 | 0.6525 | 0.6578 | 0.6538 | 0.9856 | 0.986 | 0.9859 | 0.9858 | 0.0094 | 0.0913 | 0.0168 | 0 | 0.024 | 0 | 0 | 0.0001 | 0.0006 | 0.0006 | 0.0121 | 0 | 0 | 0.0068 | 0 | 0 | 0 | 0 | 0.0943 | 0.2827 | 0 | 0 | 0.0692 | 0.0761 | 0.003 | 0.0066 | 0 | 0 | 0 | 0.0001 | 0.0026 | 0.0105 | 0 | 0.0402
1268 | 23.7249 | 0.6237 | 0 | 337.488 | 140.1879 | 0.654 | 0.1528 | 0.1531 | 0.03033 | 12.9478 | 2.8072 | 0.0446 | 0.0777 | 0.0064 | 0 | 0.6783 | 0.1984 | 0.7251 | 1 | 0.2482 | 0.6512 | 0.6525 | 0.6578 | 0.6538 | 0.9856 | 0.986 | 0.9859 | 0.9858 | 0.0094 | 0.0913 | 0.0167 | 0 | 0.024 | 0 | 0 | 0.0001 | 0.0006 | 0.0006 | 0.0121 | 0 | 0 | 0.0068 | 0 | 0 | 0 | 0 | 0.0943 | 0.2828 | 0 | 0 | 0.0692 | 0.0761 | 0.003 | 0.0066 | 0 | 0 | 0 | 0.0001 | 0.0026 | 0.0105 | 0 | 0.0402
1269 | 23.7348 | 0.6239 | 0 | 337.5753 | 140.2007 | 0.654 | 0.1529 | 0.1531 | 0.03035 | 12.9479 | 2.8076 | 0.0446 | 0.0777 | 0.0064 | 0 | 0.6783 | 0.1984 | 0.7251 | 1 | 0.2482 | 0.6512 | 0.6525 | 0.6578 | 0.6538 | 0.9856 | 0.986 | 0.9859 | 0.9858 | 0.0094 | 0.0913 | 0.0167 | 0 | 0.024 | 0 | 0 | 0.0001 | 0.0006 | 0.0006 | 0.0121 | 0 | 0 | 0.0068 | 0 | 0 | 0 | 0 | 0.0943 | 0.2828 | 0 | 0 | 0.0692 | 0.076 | 0.003 | 0.0066 | 0 | 0 | 0 | 0.0001 | 0.0026 | 0.0105 | 0 | 0.0402
1270 | 23.7447 | 0.6241 | 0 | 337.6521 | 140.2089 | 0.6541 | 0.1529 | 0.1531 | 0.03035 | 12.9479 | 2.8079 | 0.0446 | 0.0777 | 0.0063 | 0 | 0.6783 | 0.1984 | 0.7251 | 1 | 0.2481 | 0.6512 | 0.6525 | 0.6578 | 0.6538 | 0.9856 | 0.986 | 0.9859 | 0.9858 | 0.0094 | 0.0912 | 0.0167 | 0 | 0.024 | 0 | 0 | 0.0001 | 0.0006 | 0.0006 | 0.0121 | 0 | 0 | 0.0068 | 0 | 0 | 0 | 0 | 0.0943 | 0.2829 | 0 | 0 | 0.0693 | 0.076 | 0.003 | 0.0066 | 0 | 0 | 0 | 0.0001 | 0.0026 | 0.0105 | 0 | 0.0402
1271 | 23.7546 | 0.6243 | 0 | 337.757 | 140.2294 | 0.6542 | 0.153 | 0.1532 | 0.03036 | 12.948 | 2.8083 | 0.0446 | 0.0777 | 0.0063 | 0 | 0.6783 | 0.1984 | 0.7251 | 1 | 0.248 | 0.6512 | 0.6525 | 0.6578 | 0.6538 | 0.9856 | 0.986 | 0.9859 | 0.9858 | 0.0094 | 0.0912 | 0.0167 | 0 | 0.024 | 0 | 0 | 0.0001 | 0.0006 | 0.0006 | 0.0121 | 0 | 0 | 0.0068 | 0 | 0 | 0 | 0 | 0.0944 | 0.283 | 0 | 0 | 0.0693 | 0.076 | 0.003 | 0.0066 | 0 | 0 | 0 | 0.0001 | 0.0026 | 0.0105 | 0 | 0.0402
1272 | 23.7645 | 0.6244 | 0 | 337.816 | 140.2296 | 0.6544 | 0.153 | 0.1532 | 0.03037 | 12.9481 | 2.8087 | 0.0446 | 0.0777 | 0.0063 | 0 | 0.6783 | 0.1984 | 0.7251 | 1 | 0.2479 | 0.6512 | 0.6525 | 0.6578 | 0.6538 | 0.9856 | 0.986 | 0.9859 | 0.9858 | 0.0094 | 0.0912 | 0.0167 | 0 | 0.024 | 0 | 0 | 0.0001 | 0.0006 | 0.0006 | 0.0121 | 0 | 0 | 0.0068 | 0 | 0 | 0 | 0 | 0.0944 | 0.2831 | 0 | 0 | 0.0693 | 0.076 | 0.003 | 0.0066 | 0 | 0 | 0 | 0.0001 | 0.0026 | 0.0105 | 0 | 0.0402
1273 | 23.7744 | 0.6246 | 0 | 337.9002 | 140.2411 | 0.6545 | 0.153 | 0.1533 | 0.03037 | 12.9481 | 2.8091 | 0.0446 | 0.0777 | 0.0063 | 0 | 0.6783 | 0.1984 | 0.7251 | 1 | 0.2478 | 0.6512 | 0.6525 | 0.6578 | 0.6538 | 0.9856 | 0.986 | 0.9859 | 0.9858 | 0.0094 | 0.0911 | 0.0167 | 0 | 0.024 | 0 | 0 | 0.0001 | 0.0006 | 0.0006 | 0.0121 | 0 | 0 | 0.0068 | 0 | 0 | 0 | 0 | 0.0944 | 0.2832 | 0 | 0 | 0.0694 | 0.076 | 0.003 | 0.0066 | 0 | 0 | 0 | 0.0001 | 0.0026 | 0.0105 | 0 | 0.0403
1274 | 23.7844 | 0.6248 | 0 | 337.9637 | 140.2432 | 0.6546 | 0.1531 | 0.1533 | 0.03038 | 12.9482 | 2.8094 | 0.0447 | 0.0777 | 0.0063 | 0 | 0.6783 | 0.1984 | 0.7251 | 1 | 0.2478 | 0.6512 | 0.6525 | 0.6578 | 0.6538 | 0.9856 | 0.986 | 0.9859 | 0.9858 | 0.0093 | 0.0911 | 0.0166 | 0 | 0.024 | 0 | 0 | 0.0001 | 0.0006 | 0.0006 | 0.0121 | 0 | 0 | 0.0068 | 0 | 0 | 0 | 0 | 0.0944 | 0.2832 | 0 | 0 | 0.0694 | 0.076 | 0.003 | 0.0066 | 0 | 0 | 0 | 0.0001 | 0.0026 | 0.0105 | 0 | 0.0403
1275 | 23.7943 | 0.625 | 0 | 338.0483 | 140.2547 | 0.6547 | 0.1531 | 0.1534 | 0.0304 | 12.9482 | 2.8098 | 0.0447 | 0.0778 | 0.0063 | 0 | 0.6783 | 0.1983 | 0.7251 | 1 | 0.2477 | 0.6512 | 0.6525 | 0.6578 | 0.6538 | 0.9856 | 0.986 | 0.9859 | 0.9858 | 0.0093 | 0.0911 | 0.0166 | 0 | 0.024 | 0 | 0 | 0.0001 | 0.0006 | 0.0006 | 0.0121 | 0 | 0 | 0.0068 | 0 | 0 | 0 | 0 | 0.0944 | 0.2833 | 0 | 0 | 0.0694 | 0.076 | 0.003 | 0.0066 | 0 | 0 | 0 | 0.0001 | 0.0026 | 0.0105 | 0 | 0.0403
1276 | 23.8042 | 0.6251 | 0 | 338.1255 | 140.2629 | 0.6548 | 0.1532 | 0.1534 | 0.0304 | 12.9483 | 2.8102 | 0.0447 | 0.0778 | 0.0063 | 0 | 0.6783 | 0.1983 | 0.7251 | 1 | 0.2476 | 0.6512 | 0.6525 | 0.6578 | 0.6538 | 0.9856 | 0.986 | 0.9859 | 0.9858 | 0.0093 | 0.091 | 0.0166 | 0 | 0.024 | 0 | 0 | 0.0001 | 0.0006 | 0.0006 | 0.0121 | 0 | 0 | 0.0068 | 0 | 0 | 0 | 0 | 0.0944 | 0.2834 | 0 | 0 | 0.0694 | 0.076 | 0.003 | 0.0066 | 0 | 0 | 0 | 0.0001 | 0.0026 | 0.0105 | 0 | 0.0403
1277 | 23.8142 | 0.6253 | 0 | 338.2166 | 140.2773 | 0.6549 | 0.1532 | 0.1535 | 0.03041 | 12.9484 | 2.8106 | 0.0447 | 0.0778 | 0.0063 | 0 | 0.6783 | 0.1983 | 0.7251 | 1 | 0.2475 | 0.6512 | 0.6525 | 0.6578 | 0.6538 | 0.9856 | 0.986 | 0.9859 | 0.9858 | 0.0093 | 0.091 | 0.0166 | 0 | 0.024 | 0 | 0 | 0.0001 | 0.0006 | 0.0006 | 0.0121 | 0 | 0 | 0.0068 | 0 | 0 | 0 | 0 | 0.0944 | 0.2835 | 0 | 0 | 0.0695 | 0.076 | 0.003 | 0.0066 | 0 | 0 | 0 | 0.0001 | 0.0026 | 0.0105 | 0 | 0.0403
1278 | 23.8241 | 0.6255 | 0 | 338.3104 | 140.2928 | 0.655 | 0.1533 | 0.1535 | 0.03041 | 12.9484 | 2.8109 | 0.0447 | 0.0778 | 0.0063 | 0 | 0.6783 | 0.1983 | 0.7251 | 1 | 0.2475 | 0.6512 | 0.6525 | 0.6578 | 0.6538 | 0.9856 | 0.986 | 0.9859 | 0.9858 | 0.0093 | 0.091 | 0.0166 | 0 | 0.024 | 0 | 0 | 0.0001 | 0.0006 | 0.0006 | 0.0121 | 0 | 0 | 0.0068 | 0 | 0 | 0 | 0 | 0.0945 | 0.2836 | 0 | 0 | 0.0695 | 0.076 | 0.003 | 0.0066 | 0 | 0 | 0 | 0.0001 | 0.0026 | 0.0105 | 0 | 0.0403
1279 | 23.834 | 0.6257 | 0 | 338.4032 | 140.3079 | 0.6551 | 0.1533 | 0.1535 | 0.03042 | 12.9485 | 2.8114 | 0.0447 | 0.0778 | 0.0063 | 0 | 0.6782 | 0.1983 | 0.7251 | 1 | 0.2474 | 0.6512 | 0.6525 | 0.6578 | 0.6538 | 0.9856 | 0.986 | 0.9859 | 0.9858 | 0.0093 | 0.0909 | 0.0166 | 0 | 0.0239 | 0 | 0 | 0.0001 | 0.0006 | 0.0006 | 0.0121 | 0 | 0 | 0.0068 | 0 | 0 | 0 | 0 | 0.0945 | 0.2837 | 0 | 0 | 0.0695 | 0.076 | 0.003 | 0.0066 | 0 | 0 | 0 | 0.0001 | 0.0026 | 0.0106 | 0 | 0.0403
1280 | 23.844 | 0.6259 | 0 | 338.4722 | 140.3124 | 0.6552 | 0.1534 | 0.1536 | 0.03043 | 12.9485 | 2.8117 | 0.0447 | 0.0778 | 0.0063 | 0 | 0.6782 | 0.1983 | 0.7251 | 1 | 0.2473 | 0.6512 | 0.6525 | 0.6578 | 0.6538 | 0.9856 | 0.986 | 0.9859 | 0.9858 | 0.0093 | 0.0909 | 0.0165 | 0 | 0.0239 | 0 | 0 | 0.0001 | 0.0006 | 0.0006 | 0.0121 | 0 | 0 | 0.0068 | 0 | 0 | 0 | 0 | 0.0945 | 0.2838 | 0 | 0 | 0.0695 | 0.076 | 0.0031 | 0.0066 | 0 | 0 | 0 | 0.0001 | 0.0026 | 0.0106 | 0 | 0.0403
1281 | 23.8539 | 0.6261 | 0 | 338.5733 | 140.3312 | 0.6553 | 0.1534 | 0.1536 | 0.03043 | 12.9486 | 2.8121 | 0.0447 | 0.0778 | 0.0063 | 0 | 0.6782 | 0.1983 | 0.725 | 1 | 0.2472 | 0.6512 | 0.6525 | 0.6578 | 0.6538 | 0.9856 | 0.986 | 0.9859 | 0.9858 | 0.0093 | 0.0909 | 0.0165 | 0 | 0.0239 | 0 | 0 | 0.0001 | 0.0006 | 0.0006 | 0.0121 | 0 | 0 | 0.0068 | 0 | 0 | 0 | 0 | 0.0945 | 0.2838 | 0 | 0 | 0.0695 | 0.076 | 0.0031 | 0.0067 | 0 | 0 | 0 | 0.0001 | 0.0026 | 0.0106 | 0 | 0.0403
1282 | 23.8639 | 0.6263 | 0 | 338.6599 | 140.3435 | 0.6554 | 0.1534 | 0.1537 | 0.03044 | 12.9487 | 2.8124 | 0.0447 | 0.0778 | 0.0063 | 0 | 0.6782 | 0.1983 | 0.725 | 1 | 0.2472 | 0.6512 | 0.6525 | 0.6578 | 0.6538 | 0.9856 | 0.986 | 0.9859 | 0.9858 | 0.0092 | 0.0908 | 0.0165 | 0 | 0.0239 | 0 | 0 | 0.0001 | 0.0006 | 0.0006 | 0.0121 | 0 | 0 | 0.0068 | 0 | 0 | 0 | 0 | 0.0945 | 0.2839 | 0 | 0 | 0.0696 | 0.076 | 0.0031 | 0.0067 | 0 | 0 | 0 | 0.0001 | 0.0026 | 0.0106 | 0 | 0.0403
1283 | 23.8738 | 0.6264 | 0 | 338.7411 | 140.3534 | 0.6556 | 0.1535 | 0.1537 | 0.03045 | 12.9487 | 2.8129 | 0.0447 | 0.0778 | 0.0063 | 0 | 0.6782 | 0.1983 | 0.725 | 1 | 0.2471 | 0.6512 | 0.6525 | 0.6578 | 0.6538 | 0.9856 | 0.986 | 0.9859 | 0.9858 | 0.0092 | 0.0908 | 0.0165 | 0 | 0.0239 | 0 | 0 | 0.0001 | 0.0006 | 0.0006 | 0.0121 | 0 | 0 | 0.0068 | 0 | 0 | 0 | 0 | 0.0945 | 0.284 | 0 | 0 | 0.0696 | 0.076 | 0.0031 | 0.0067 | 0 | 0 | 0 | 0.0001 | 0.0026 | 0.0106 | 0 | 0.0403
1284 | 23.8838 | 0.6266 | 0 | 338.8211 | 140.3627 | 0.6557 | 0.1535 | 0.1538 | 0.03046 | 12.9488 | 2.8133 | 0.0447 | 0.0779 | 0.0063 | 0 | 0.6782 | 0.1983 | 0.725 | 1 | 0.247 | 0.6512 | 0.6525 | 0.6578 | 0.6538 | 0.9856 | 0.986 | 0.9859 | 0.9858 | 0.0092 | 0.0908 | 0.0165 | 0 | 0.0239 | 0 | 0 | 0.0001 | 0.0006 | 0.0006 | 0.0121 | 0 | 0 | 0.0068 | 0 | 0 | 0 | 0 | 0.0946 | 0.2841 | 0 | 0 | 0.0697 | 0.076 | 0.0031 | 0.0067 | 0 | 0 | 0 | 0.0001 | 0.0026 | 0.0106 | 0 | 0.0404
1285 | 23.8938 | 0.6268 | 0 | 338.8963 | 140.3699 | 0.6558 | 0.1536 | 0.1538 | 0.03048 | 12.9489 | 2.8137 | 0.0447 | 0.0779 | 0.0063 | 0 | 0.6782 | 0.1982 | 0.725 | 1 | 0.2469 | 0.6512 | 0.6525 | 0.6578 | 0.6538 | 0.9856 | 0.986 | 0.9859 | 0.9858 | 0.0092 | 0.0907 | 0.0164 | 0 | 0.0239 | 0 | 0 | 0.0001 | 0.0006 | 0.0006 | 0.0121 | 0 | 0 | 0.0068 | 0 | 0 | 0 | 0 | 0.0946 | 0.2841 | 0 | 0 | 0.0697 | 0.076 | 0.0031 | 0.0067 | 0 | 0 | 0 | 0.0001 | 0.0026 | 0.0106 | 0 | 0.0404
1286 | 23.9038 | 0.6269 | 0 | 338.9821 | 140.3818 | 0.6559 | 0.1536 | 0.1539 | 0.03048 | 12.9489 | 2.8141 | 0.0447 | 0.0779 | 0.0063 | 0 | 0.6782 | 0.1982 | 0.725 | 1 | 0.2468 | 0.6512 | 0.6525 | 0.6578 | 0.6538 | 0.9856 | 0.986 | 0.9859 | 0.9858 | 0.0092 | 0.0907 | 0.0164 | 0 | 0.0239 | 0 | 0 | 0.0001 | 0.0006 | 0.0006 | 0.0121 | 0 | 0 | 0.0068 | 0 | 0 | 0 | 0 | 0.0946 | 0.2842 | 0 | 0 | 0.0697 | 0.076 | 0.0031 | 0.0067 | 0 | 0 | 0 | 0.0001 | 0.0026 | 0.0106 | 0 | 0.0404
1287 | 23.9137 | 0.6271 | 0 | 339.0639 | 140.3919 | 0.656 | 0.1537 | 0.1539 | 0.03048 | 12.949 | 2.8143 | 0.0448 | 0.0779 | 0.0063 | 0 | 0.6782 | 0.1982 | 0.725 | 1 | 0.2468 | 0.6512 | 0.6525 | 0.6578 | 0.6538 | 0.9856 | 0.986 | 0.9859 | 0.9858 | 0.0092 | 0.0907 | 0.0164 | 0 | 0.0239 | 0 | 0 | 0.0001 | 0.0006 | 0.0006 | 0.0121 | 0 | 0 | 0.0068 | 0 | 0 | 0 | 0 | 0.0946 | 0.2843 | 0 | 0 | 0.0697 | 0.076 | 0.0031 | 0.0067 | 0 | 0 | 0 | 0.0001 | 0.0026 | 0.0106 | 0 | 0.0404
1288 | 23.9237 | 0.6273 | 0 | 339.157 | 140.407 | 0.656 | 0.1537 | 0.1539 | 0.03048 | 12.949 | 2.8146 | 0.0448 | 0.0779 | 0.0063 | 0 | 0.6782 | 0.1982 | 0.725 | 1 | 0.2467 | 0.6512 | 0.6525 | 0.6578 | 0.6538 | 0.9856 | 0.986 | 0.9859 | 0.9858 | 0.0092 | 0.0906 | 0.0164 | 0 | 0.0239 | 0 | 0 | 0.0001 | 0.0006 | 0.0006 | 0.0121 | 0 | 0 | 0.0068 | 0 | 0 | 0 | 0 | 0.0946 | 0.2843 | 0 | 0 | 0.0697 | 0.076 | 0.0031 | 0.0067 | 0 | 0 | 0 | 0.0001 | 0.0026 | 0.0106 | 0 | 0.0404
1289 | 23.9337 | 0.6275 | 0 | 339.251 | 140.4225 | 0.6562 | 0.1537 | 0.154 | 0.03049 | 12.9491 | 2.815 | 0.0448 | 0.0779 | 0.0063 | 0 | 0.6782 | 0.1982 | 0.725 | 1 | 0.2467 | 0.6512 | 0.6525 | 0.6578 | 0.6538 | 0.9856 | 0.986 | 0.9859 | 0.9858 | 0.0092 | 0.0906 | 0.0164 | 0 | 0.0239 | 0 | 0 | 0.0001 | 0.0006 | 0.0006 | 0.0121 | 0 | 0 | 0.0068 | 0 | 0 | 0 | 0 | 0.0946 | 0.2844 | 0 | 0 | 0.0697 | 0.076 | 0.0031 | 0.0067 | 0 | 0 | 0 | 0.0001 | 0.0026 | 0.0106 | 0 | 0.0404
1290 | 23.9437 | 0.6277 | 0 | 339.3346 | 140.4333 | 0.6563 | 0.1538 | 0.154 | 0.0305 | 12.9491 | 2.8154 | 0.0448 | 0.0779 | 0.0063 | 0 | 0.6782 | 0.1982 | 0.725 | 1 | 0.2466 | 0.6512 | 0.6525 | 0.6578 | 0.6538 | 0.9856 | 0.986 | 0.9859 | 0.9858 | 0.0092 | 0.0906 | 0.0163 | 0 | 0.0239 | 0 | 0 | 0.0001 | 0.0006 | 0.0006 | 0.0121 | 0 | 0 | 0.0068 | 0 | 0 | 0 | 0 | 0.0946 | 0.2845 | 0 | 0 | 0.0698 | 0.076 | 0.0031 | 0.0067 | 0 | 0 | 0 | 0.0001 | 0.0026 | 0.0106 | 0 | 0.0404
1291 | 23.9537 | 0.6278 | 0 | 339.4193 | 140.4446 | 0.6564 | 0.1538 | 0.1541 | 0.0305 | 12.9492 | 2.8157 | 0.0448 | 0.0779 | 0.0063 | 0 | 0.6782 | 0.1982 | 0.725 | 1 | 0.2465 | 0.6512 | 0.6525 | 0.6578 | 0.6538 | 0.9856 | 0.986 | 0.9859 | 0.9858 | 0.0092 | 0.0905 | 0.0163 | 0 | 0.0239 | 0 | 0 | 0.0001 | 0.0006 | 0.0006 | 0.0121 | 0 | 0 | 0.0068 | 0 | 0 | 0 | 0 | 0.0947 | 0.2846 | 0 | 0 | 0.0698 | 0.076 | 0.0032 | 0.0067 | 0 | 0 | 0 | 0.0001 | 0.0026 | 0.0106 | 0 | 0.0404
1292 | 23.9637 | 0.628 | 0 | 339.5099 | 140.4586 | 0.6565 | 0.1539 | 0.1541 | 0.03051 | 12.9492 | 2.8161 | 0.0448 | 0.0779 | 0.0063 | 0 | 0.6781 | 0.1982 | 0.725 | 1 | 0.2464 | 0.6512 | 0.6525 | 0.6578 | 0.6538 | 0.9856 | 0.986 | 0.9859 | 0.9858 | 0.0091 | 0.0905 | 0.0163 | 0 | 0.0239 | 0 | 0 | 0.0001 | 0.0006 | 0.0006 | 0.0121 | 0 | 0 | 0.0068 | 0 | 0 | 0 | 0 | 0.0947 | 0.2847 | 0 | 0 | 0.0698 | 0.076 | 0.0032 | 0.0067 | 0 | 0 | 0 | 0.0001 | 0.0026 | 0.0106 | 0 | 0.0404
1293 | 23.9737 | 0.6282 | 0 | 339.5879 | 140.4669 | 0.6566 | 0.1539 | 0.1542 | 0.03052 | 12.9493 | 2.8165 | 0.0448 | 0.0779 | 0.0063 | 0 | 0.6781 | 0.1982 | 0.725 | 1 | 0.2464 | 0.6512 | 0.6525 | 0.6578 | 0.6538 | 0.9856 | 0.986 | 0.9859 | 0.9858 | 0.0091 | 0.0905 | 0.0163 | 0 | 0.0239 | 0 | 0 | 0.0001 | 0.0006 | 0.0006 | 0.0121 | 0 | 0 | 0.0068 | 0 | 0 | 0 | 0 | 0.0947 | 0.2847 | 0 | 0 | 0.0698 | 0.076 | 0.0032 | 0.0067 | 0 | 0 | 0 | 0.0001 | 0.0026 | 0.0107 | 0 | 0.0404
1294 | 23.9837 | 0.6284 | 0 | 339.6768 | 140.48 | 0.6567 | 0.154 | 0.1542 | 0.03052 | 12.9494 | 2.8169 | 0.0448 | 0.0779 | 0.0063 | 0 | 0.6781 | 0.1982 | 0.725 | 1 | 0.2463 | 0.6512 | 0.6525 | 0.6578 | 0.6538 | 0.9856 | 0.986 | 0.9859 | 0.9858 | 0.0091 | 0.0905 | 0.0163 | 0 | 0.0239 | 0 | 0 | 0.0001 | 0.0006 | 0.0006 | 0.0121 | 0 | 0 | 0.0068 | 0 | 0 | 0 | 0 | 0.0947 | 0.2848 | 0 | 0 | 0.0698 | 0.076 | 0.0032 | 0.0067 | 0 | 0 | 0 | 0.0001 | 0.0026 | 0.0107 | 0 | 0.0404
1295 | 23.9937 | 0.6286 | 0 | 339.7632 | 140.4921 | 0.6568 | 0.154 | 0.1542 | 0.03053 | 12.9494 | 2.8172 | 0.0448 | 0.078 | 0.0063 | 0 | 0.6781 | 0.1981 | 0.725 | 1 | 0.2462 | 0.6512 | 0.6525 | 0.6578 | 0.6538 | 0.9856 | 0.986 | 0.9859 | 0.9858 | 0.0091 | 0.0904 | 0.0162 | 0 | 0.0239 | 0 | 0 | 0.0001 | 0.0006 | 0.0006 | 0.0121 | 0 | 0 | 0.0068 | 0 | 0 | 0 | 0 | 0.0947 | 0.2849 | 0 | 0 | 0.0699 | 0.076 | 0.0032 | 0.0067 | 0 | 0 | 0 | 0.0001 | 0.0026 | 0.0107 | 0 | 0.0405
1296 | 24.0038 | 0.6287 | 0 | 339.8524 | 140.5054 | 0.6569 | 0.154 | 0.1543 | 0.03054 | 12.9495 | 2.8176 | 0.0448 | 0.078 | 0.0063 | 0 | 0.6781 | 0.1981 | 0.725 | 1 | 0.2461 | 0.6512 | 0.6525 | 0.6578 | 0.6538 | 0.9856 | 0.986 | 0.9859 | 0.9858 | 0.0091 | 0.0904 | 0.0162 | 0 | 0.0238 | 0 | 0 | 0.0001 | 0.0006 | 0.0006 | 0.0121 | 0 | 0 | 0.0068 | 0 | 0 | 0 | 0 | 0.0947 | 0.285 | 0 | 0 | 0.0699 | 0.076 | 0.0032 | 0.0067 | 0 | 0 | 0 | 0.0001 | 0.0026 | 0.0107 | 0 | 0.0405
1297 | 24.0138 | 0.6289 | 0 | 339.9395 | 140.5176 | 0.657 | 0.1541 | 0.1543 | 0.03054 | 12.9495 | 2.8179 | 0.0448 | 0.078 | 0.0063 | 0 | 0.6781 | 0.1981 | 0.725 | 1 | 0.2461 | 0.6512 | 0.6525 | 0.6578 | 0.6538 | 0.9856 | 0.986 | 0.9859 | 0.9858 | 0.0091 | 0.0904 | 0.0162 | 0 | 0.0238 | 0 | 0 | 0.0001 | 0.0006 | 0.0006 | 0.0121 | 0 | 0 | 0.0068 | 0 | 0 | 0 | 0 | 0.0948 | 0.285 | 0 | 0 | 0.0699 | 0.076 | 0.0032 | 0.0067 | 0 | 0 | 0 | 0.0001 | 0.0026 | 0.0107 | 0 | 0.0405
1298 | 24.0238 | 0.6291 | 0 | 340.0353 | 140.5338 | 0.6571 | 0.1541 | 0.1544 | 0.03054 | 12.9496 | 2.8183 | 0.0448 | 0.078 | 0.0063 | 0 | 0.6781 | 0.1981 | 0.725 | 1 | 0.246 | 0.6512 | 0.6525 | 0.6578 | 0.6538 | 0.9856 | 0.986 | 0.9859 | 0.9858 | 0.0091 | 0.0903 | 0.0162 | 0 | 0.0238 | 0 | 0 | 0.0001 | 0.0006 | 0.0006 | 0.0121 | 0 | 0 | 0.0068 | 0 | 0 | 0 | 0 | 0.0948 | 0.2851 | 0 | 0 | 0.0699 | 0.076 | 0.0032 | 0.0067 | 0 | 0 | 0 | 0.0001 | 0.0026 | 0.0107 | 0 | 0.0405
1299 | 24.0338 | 0.6293 | 0 | 340.1268 | 140.548 | 0.6572 | 0.1542 | 0.1544 | 0.03055 | 12.9496 | 2.8187 | 0.0448 | 0.078 | 0.0063 | 0 | 0.6781 | 0.1981 | 0.725 | 1 | 0.2459 | 0.6512 | 0.6525 | 0.6578 | 0.6538 | 0.9856 | 0.986 | 0.9859 | 0.9858 | 0.0091 | 0.0903 | 0.0162 | 0 | 0.0238 | 0 | 0 | 0.0001 | 0.0006 | 0.0006 | 0.0121 | 0 | 0 | 0.0068 | 0 | 0 | 0 | 0 | 0.0948 | 0.2852 | 0 | 0 | 0.0699 | 0.076 | 0.0032 | 0.0067 | 0 | 0 | 0 | 0.0001 | 0.0026 | 0.0107 | 0 | 0.0405
1300 | 24.0439 | 0.6295 | 0 | 340.2231 | 140.5644 | 0.6573 | 0.1542 | 0.1544 | 0.03056 | 12.9497 | 2.819 | 0.0448 | 0.078 | 0.0063 | 0 | 0.6781 | 0.1981 | 0.7249 | 1 | 0.2459 | 0.6512 | 0.6525 | 0.6578 | 0.6538 | 0.9856 | 0.986 | 0.9859 | 0.9858 | 0.009 | 0.0902 | 0.0161 | 0 | 0.0238 | 0 | 0 | 0.0001 | 0.0006 | 0.0006 | 0.0121 | 0 | 0 | 0.0068 | 0 | 0 | 0 | 0 | 0.0948 | 0.2853 | 0 | 0 | 0.07 | 0.076 | 0.0032 | 0.0067 | 0 | 0 | 0 | 0.0001 | 0.0026 | 0.0107 | 0 | 0.0405
1301 | 24.0539 | 0.6297 | 0 | 340.2936 | 140.5693 | 0.6574 | 0.1542 | 0.1545 | 0.03057 | 12.9498 | 2.8195 | 0.0449 | 0.078 | 0.0063 | 0 | 0.6781 | 0.1981 | 0.7249 | 1 | 0.2458 | 0.6512 | 0.6525 | 0.6578 | 0.6538 | 0.9856 | 0.986 | 0.9859 | 0.9858 | 0.009 | 0.0902 | 0.0161 | 0 | 0.0238 | 0 | 0 | 0.0001 | 0.0006 | 0.0006 | 0.0121 | 0 | 0 | 0.0068 | 0 | 0 | 0 | 0 | 0.0948 | 0.2854 | 0 | 0 | 0.07 | 0.076 | 0.0032 | 0.0067 | 0 | 0 | 0 | 0.0001 | 0.0026 | 0.0107 | 0 | 0.0405
1302 | 24.064 | 0.6298 | 0 | 340.3705 | 140.577 | 0.6576 | 0.1543 | 0.1545 | 0.03058 | 12.9498 | 2.8199 | 0.0449 | 0.078 | 0.0063 | 0 | 0.6781 | 0.1981 | 0.7249 | 1 | 0.2457 | 0.6512 | 0.6525 | 0.6578 | 0.6538 | 0.9856 | 0.986 | 0.9859 | 0.9858 | 0.009 | 0.0902 | 0.0161 | 0 | 0.0238 | 0 | 0 | 0.0001 | 0.0006 | 0.0006 | 0.0121 | 0 | 0 | 0.0068 | 0 | 0 | 0 | 0 | 0.0948 | 0.2855 | 0 | 0 | 0.07 | 0.076 | 0.0032 | 0.0067 | 0 | 0 | 0 | 0.0001 | 0.0026 | 0.0107 | 0 | 0.0405
1303 | 24.074 | 0.6301 | 0 | 340.4633 | 140.5918 | 0.6577 | 0.1544 | 0.1546 | 0.03059 | 12.9499 | 2.8203 | 0.0449 | 0.078 | 0.0063 | 0 | 0.6781 | 0.1981 | 0.7249 | 1 | 0.2456 | 0.6512 | 0.6525 | 0.6578 | 0.6538 | 0.9856 | 0.986 | 0.9859 | 0.9858 | 0.009 | 0.0901 | 0.0161 | 0 | 0.0238 | 0 | 0 | 0.0001 | 0.0006 | 0.0006 | 0.0121 | 0 | 0 | 0.0068 | 0 | 0 | 0 | 0 | 0.0949 | 0.2856 | 0 | 0 | 0.0701 | 0.076 | 0.0032 | 0.0067 | 0 | 0 | 0 | 0.0001 | 0.0026 | 0.0107 | 0 | 0.0405
1304 | 24.0841 | 0.6302 | 0 | 340.525 | 140.5927 | 0.6578 | 0.1544 | 0.1546 | 0.0306 | 12.95 | 2.8207 | 0.0449 | 0.0781 | 0.0063 | 0 | 0.678 | 0.1981 | 0.7249 | 1 | 0.2455 | 0.6512 | 0.6525 | 0.6578 | 0.6538 | 0.9856 | 0.986 | 0.9859 | 0.9858 | 0.009 | 0.0901 | 0.0161 | 0 | 0.0238 | 0 | 0 | 0.0001 | 0.0006 | 0.0006 | 0.0121 | 0 | 0 | 0.0068 | 0 | 0 | 0 | 0 | 0.0949 | 0.2856 | 0 | 0 | 0.0701 | 0.0759 | 0.0032 | 0.0067 | 0 | 0 | 0 | 0.0001 | 0.0026 | 0.0107 | 0 | 0.0406
1305 | 24.0941 | 0.6304 | 0 | 340.591 | 140.5956 | 0.6579 | 0.1544 | 0.1547 | 0.03061 | 12.95 | 2.821 | 0.0449 | 0.0781 | 0.0063 | 0 | 0.678 | 0.198 | 0.7249 | 1 | 0.2454 | 0.6512 | 0.6525 | 0.6578 | 0.6538 | 0.9856 | 0.986 | 0.9859 | 0.9858 | 0.009 | 0.0901 | 0.0161 | 0 | 0.0238 | 0 | 0 | 0.0001 | 0.0006 | 0.0006 | 0.0121 | 0 | 0 | 0.0068 | 0 | 0 | 0 | 0 | 0.0949 | 0.2857 | 0 | 0 | 0.0701 | 0.0759 | 0.0032 | 0.0067 | 0 | 0 | 0 | 0.0001 | 0.0026 | 0.0108 | 0 | 0.0406
1306 | 24.1042 | 0.6305 | 0 | 340.6594 | 140.5994 | 0.658 | 0.1545 | 0.1547 | 0.03061 | 12.9501 | 2.8214 | 0.0449 | 0.0781 | 0.0063 | 0 | 0.678 | 0.198 | 0.7249 | 1 | 0.2454 | 0.6512 | 0.6525 | 0.6578 | 0.6538 | 0.9856 | 0.986 | 0.9859 | 0.9858 | 0.009 | 0.09 | 0.0161 | 0 | 0.0238 | 0 | 0 | 0.0001 | 0.0006 | 0.0006 | 0.0121 | 0 | 0 | 0.0068 | 0 | 0 | 0 | 0 | 0.0949 | 0.2858 | 0 | 0 | 0.0701 | 0.0759 | 0.0032 | 0.0067 | 0 | 0 | 0 | 0.0001 | 0.0026 | 0.0108 | 0 | 0.0406
1307 | 24.1143 | 0.6307 | 0 | 340.746 | 140.6113 | 0.6581 | 0.1545 | 0.1548 | 0.03062 | 12.9501 | 2.8218 | 0.0449 | 0.0781 | 0.0063 | 0 | 0.678 | 0.198 | 0.7249 | 1 | 0.2453 | 0.6512 | 0.6525 | 0.6578 | 0.6538 | 0.9856 | 0.986 | 0.9859 | 0.9858 | 0.009 | 0.09 | 0.016 | 0 | 0.0238 | 0 | 0 | 0.0001 | 0.0006 | 0.0006 | 0.0121 | 0 | 0 | 0.0068 | 0 | 0 | 0 | 0 | 0.0949 | 0.2859 | 0 | 0 | 0.0702 | 0.0759 | 0.0032 | 0.0067 | 0 | 0 | 0 | 0.0001 | 0.0026 | 0.0108 | 0 | 0.0406
1308 | 24.1243 | 0.6309 | 0 | 340.851 | 140.6315 | 0.6582 | 0.1546 | 0.1548 | 0.03062 | 12.9502 | 2.8222 | 0.0449 | 0.0781 | 0.0063 | 0 | 0.678 | 0.198 | 0.7249 | 1 | 0.2452 | 0.6512 | 0.6525 | 0.6578 | 0.6538 | 0.9856 | 0.986 | 0.9859 | 0.9858 | 0.009 | 0.09 | 0.016 | 0 | 0.0238 | 0 | 0 | 0.0001 | 0.0006 | 0.0006 | 0.0121 | 0 | 0 | 0.0068 | 0 | 0 | 0 | 0 | 0.0949 | 0.286 | 0 | 0 | 0.0702 | 0.0759 | 0.0032 | 0.0067 | 0 | 0 | 0 | 0.0001 | 0.0026 | 0.0108 | 0 | 0.0406
1309 | 24.1344 | 0.6311 | 0 | 340.9222 | 140.6365 | 0.6583 | 0.1546 | 0.1549 | 0.03063 | 12.9502 | 2.8225 | 0.0449 | 0.0781 | 0.0063 | 0 | 0.678 | 0.198 | 0.7249 | 1 | 0.2451 | 0.6512 | 0.6525 | 0.6578 | 0.6538 | 0.9856 | 0.986 | 0.9859 | 0.9858 | 0.0089 | 0.0899 | 0.016 | 0 | 0.0238 | 0 | 0 | 0.0001 | 0.0006 | 0.0006 | 0.0121 | 0 | 0 | 0.0068 | 0 | 0 | 0 | 0 | 0.0949 | 0.2861 | 0 | 0 | 0.0702 | 0.0759 | 0.0032 | 0.0067 | 0 | 0 | 0 | 0.0001 | 0.0026 | 0.0108 | 0 | 0.0406
1310 | 24.1445 | 0.6313 | 0 | 341.0207 | 140.6537 | 0.6584 | 0.1547 | 0.1549 | 0.03064 | 12.9503 | 2.8229 | 0.0449 | 0.0781 | 0.0063 | 0 | 0.678 | 0.198 | 0.7249 | 1 | 0.2451 | 0.6512 | 0.6525 | 0.6578 | 0.6538 | 0.9856 | 0.986 | 0.9859 | 0.9858 | 0.0089 | 0.0899 | 0.016 | 0 | 0.0238 | 0 | 0 | 0.0001 | 0.0006 | 0.0006 | 0.0121 | 0 | 0 | 0.0068 | 0 | 0 | 0 | 0 | 0.095 | 0.2861 | 0 | 0 | 0.0702 | 0.0759 | 0.0032 | 0.0067 | 0 | 0 | 0 | 0.0001 | 0.0026 | 0.0108 | 0 | 0.0406
1311 | 24.1546 | 0.6315 | 0 | 341.0951 | 140.6602 | 0.6585 | 0.1547 | 0.1549 | 0.03064 | 12.9503 | 2.8232 | 0.0449 | 0.0781 | 0.0063 | 0 | 0.678 | 0.198 | 0.7249 | 1 | 0.245 | 0.6512 | 0.6525 | 0.6578 | 0.6538 | 0.9856 | 0.986 | 0.9859 | 0.9858 | 0.0089 | 0.0899 | 0.016 | 0 | 0.0238 | 0 | 0 | 0.0001 | 0.0006 | 0.0006 | 0.0121 | 0 | 0 | 0.0068 | 0 | 0 | 0 | 0 | 0.095 | 0.2862 | 0 | 0 | 0.0702 | 0.0759 | 0.0033 | 0.0067 | 0 | 0 | 0 | 0.0001 | 0.0026 | 0.0108 | 0 | 0.0406
1312 | 24.1647 | 0.6316 | 0 | 341.1708 | 140.6672 | 0.6586 | 0.1547 | 0.155 | 0.03065 | 12.9504 | 2.8236 | 0.0449 | 0.0781 | 0.0063 | 0 | 0.678 | 0.198 | 0.7249 | 1 | 0.2449 | 0.6512 | 0.6525 | 0.6578 | 0.6538 | 0.9856 | 0.986 | 0.9859 | 0.9858 | 0.0089 | 0.0898 | 0.016 | 0 | 0.0238 | 0 | 0 | 0.0001 | 0.0006 | 0.0006 | 0.0121 | 0 | 0 | 0.0068 | 0 | 0 | 0 | 0 | 0.095 | 0.2863 | 0 | 0 | 0.0702 | 0.0759 | 0.0033 | 0.0067 | 0 | 0 | 0 | 0.0001 | 0.0026 | 0.0108 | 0 | 0.0406
1313 | 24.1748 | 0.6318 | 0 | 341.2448 | 140.6734 | 0.6587 | 0.1548 | 0.155 | 0.03065 | 12.9505 | 2.8239 | 0.0449 | 0.0781 | 0.0063 | 0 | 0.678 | 0.198 | 0.7249 | 1 | 0.2448 | 0.6512 | 0.6525 | 0.6578 | 0.6538 | 0.9856 | 0.986 | 0.9859 | 0.9858 | 0.0089 | 0.0898 | 0.0159 | 0 | 0.0238 | 0 | 0 | 0.0001 | 0.0006 | 0.0006 | 0.0121 | 0 | 0 | 0.0068 | 0 | 0 | 0 | 0 | 0.095 | 0.2864 | 0 | 0 | 0.0703 | 0.0759 | 0.0033 | 0.0067 | 0 | 0 | 0 | 0.0001 | 0.0026 | 0.0108 | 0 | 0.0406
1314 | 24.1849 | 0.632 | 0 | 341.3244 | 140.6822 | 0.6589 | 0.1548 | 0.155 | 0.03065 | 12.9505 | 2.8243 | 0.045 | 0.0782 | 0.0063 | 0 | 0.678 | 0.198 | 0.7249 | 1 | 0.2448 | 0.6512 | 0.6525 | 0.6578 | 0.6538 | 0.9856 | 0.986 | 0.9859 | 0.9858 | 0.0089 | 0.0897 | 0.0159 | 0 | 0.0237 | 0 | 0 | 0.0001 | 0.0006 | 0.0006 | 0.0121 | 0 | 0 | 0.0068 | 0 | 0 | 0 | 0 | 0.095 | 0.2865 | 0 | 0 | 0.0703 | 0.0759 | 0.0033 | 0.0067 | 0 | 0 | 0 | 0.0001 | 0.0026 | 0.0108 | 0 | 0.0406
1315 | 24.195 | 0.6322 | 0 | 341.4181 | 140.6971 | 0.659 | 0.1549 | 0.1551 | 0.03066 | 12.9506 | 2.8248 | 0.045 | 0.0782 | 0.0063 | 0 | 0.678 | 0.1979 | 0.7249 | 1 | 0.2447 | 0.6512 | 0.6525 | 0.6578 | 0.6538 | 0.9856 | 0.986 | 0.9859 | 0.9858 | 0.0089 | 0.0897 | 0.0159 | 0 | 0.0237 | 0 | 0 | 0.0001 | 0.0006 | 0.0006 | 0.0121 | 0 | 0 | 0.0068 | 0 | 0 | 0 | 0 | 0.095 | 0.2866 | 0 | 0 | 0.0704 | 0.0759 | 0.0033 | 0.0068 | 0 | 0 | 0 | 0.0001 | 0.0026 | 0.0108 | 0 | 0.0406
1316 | 24.2051 | 0.6323 | 0 | 341.4895 | 140.7022 | 0.6591 | 0.1549 | 0.1552 | 0.03068 | 12.9507 | 2.8253 | 0.045 | 0.0782 | 0.0063 | 0 | 0.6779 | 0.1979 | 0.7249 | 1 | 0.2446 | 0.6512 | 0.6525 | 0.6578 | 0.6538 | 0.9856 | 0.986 | 0.9859 | 0.9858 | 0.0089 | 0.0897 | 0.0159 | 0 | 0.0237 | 0 | 0 | 0.0001 | 0.0006 | 0.0006 | 0.0121 | 0 | 0 | 0.0068 | 0 | 0 | 0 | 0 | 0.095 | 0.2866 | 0 | 0 | 0.0704 | 0.0759 | 0.0033 | 0.0068 | 0 | 0 | 0 | 0.0001 | 0.0026 | 0.0109 | 0 | 0.0407
1317 | 24.2152 | 0.6325 | 0 | 341.5687 | 140.7107 | 0.6592 | 0.155 | 0.1552 | 0.03069 | 12.9507 | 2.8257 | 0.045 | 0.0782 | 0.0063 | 0 | 0.6779 | 0.1979 | 0.7248 | 1 | 0.2445 | 0.6512 | 0.6525 | 0.6578 | 0.6538 | 0.9856 | 0.986 | 0.9859 | 0.9858 | 0.0089 | 0.0896 | 0.0159 | 0 | 0.0237 | 0 | 0 | 0.0001 | 0.0006 | 0.0006 | 0.0121 | 0 | 0 | 0.0068 | 0 | 0 | 0 | 0 | 0.0951 | 0.2867 | 0 | 0 | 0.0704 | 0.0759 | 0.0033 | 0.0068 | 0 | 0 | 0 | 0.0001 | 0.0026 | 0.0109 | 0 | 0.0407
1318 | 24.2254 | 0.6327 | 0 | 341.6516 | 140.7208 | 0.6593 | 0.155 | 0.1553 | 0.0307 | 12.9508 | 2.826 | 0.045 | 0.0782 | 0.0063 | 0 | 0.6779 | 0.1979 | 0.7248 | 1 | 0.2444 | 0.6512 | 0.6525 | 0.6578 | 0.6538 | 0.9856 | 0.986 | 0.9859 | 0.9858 | 0.0089 | 0.0896 | 0.0158 | 0 | 0.0237 | 0 | 0 | 0.0001 | 0.0006 | 0.0006 | 0.0121 | 0 | 0 | 0.0068 | 0 | 0 | 0 | 0 | 0.0951 | 0.2868 | 0 | 0 | 0.0705 | 0.0759 | 0.0033 | 0.0068 | 0 | 0 | 0 | 0.0001 | 0.0026 | 0.0109 | 0 | 0.0407
1319 | 24.2355 | 0.6328 | 0 | 341.712 | 140.721 | 0.6595 | 0.1551 | 0.1553 | 0.03071 | 12.9509 | 2.8264 | 0.045 | 0.0782 | 0.0063 | 0 | 0.6779 | 0.1979 | 0.7248 | 1 | 0.2443 | 0.6512 | 0.6525 | 0.6578 | 0.6538 | 0.9856 | 0.986 | 0.9859 | 0.9858 | 0.0088 | 0.0896 | 0.0158 | 0 | 0.0237 | 0 | 0 | 0.0001 | 0.0006 | 0.0006 | 0.0121 | 0 | 0 | 0.0068 | 0 | 0 | 0 | 0 | 0.0951 | 0.2869 | 0 | 0 | 0.0705 | 0.0759 | 0.0033 | 0.0068 | 0 | 0 | 0 | 0.0001 | 0.0026 | 0.0109 | 0 | 0.0407
1320 | 24.2456 | 0.633 | 0 | 341.7864 | 140.7273 | 0.6596 | 0.1551 | 0.1553 | 0.03071 | 12.9509 | 2.8268 | 0.045 | 0.0782 | 0.0063 | 0 | 0.6779 | 0.1979 | 0.7248 | 1 | 0.2443 | 0.6512 | 0.6525 | 0.6578 | 0.6538 | 0.9856 | 0.986 | 0.9859 | 0.9858 | 0.0088 | 0.0895 | 0.0158 | 0 | 0.0237 | 0 | 0 | 0.0001 | 0.0006 | 0.0006 | 0.0121 | 0 | 0 | 0.0068 | 0 | 0 | 0 | 0 | 0.0951 | 0.2869 | 0 | 0 | 0.0705 | 0.0759 | 0.0033 | 0.0068 | 0 | 0 | 0 | 0.0001 | 0.0026 | 0.0109 | 0 | 0.0407
1321 | 24.2558 | 0.6332 | 0 | 341.8685 | 140.737 | 0.6596 | 0.1551 | 0.1554 | 0.03072 | 12.951 | 2.8271 | 0.045 | 0.0782 | 0.0063 | 0 | 0.6779 | 0.1979 | 0.7248 | 1 | 0.2442 | 0.6512 | 0.6525 | 0.6578 | 0.6538 | 0.9856 | 0.986 | 0.9859 | 0.9858 | 0.0088 | 0.0895 | 0.0158 | 0 | 0.0237 | 0 | 0 | 0.0001 | 0.0006 | 0.0006 | 0.0121 | 0 | 0 | 0.0068 | 0 | 0 | 0 | 0 | 0.0951 | 0.287 | 0 | 0 | 0.0706 | 0.0759 | 0.0033 | 0.0068 | 0 | 0 | 0 | 0.0001 | 0.0026 | 0.0109 | 0 | 0.0407
1322 | 24.2659 | 0.6333 | 0 | 341.922 | 140.734 | 0.6597 | 0.1552 | 0.1554 | 0.03073 | 12.951 | 2.8274 | 0.045 | 0.0782 | 0.0063 | 0 | 0.6779 | 0.1979 | 0.7248 | 1 | 0.2441 | 0.6512 | 0.6525 | 0.6578 | 0.6538 | 0.9856 | 0.986 | 0.9859 | 0.9858 | 0.0088 | 0.0895 | 0.0158 | 0 | 0.0237 | 0 | 0 | 0.0001 | 0.0006 | 0.0006 | 0.0121 | 0 | 0 | 0.0068 | 0 | 0 | 0 | 0 | 0.0951 | 0.2871 | 0 | 0 | 0.0706 | 0.0759 | 0.0033 | 0.0068 | 0 | 0 | 0 | 0.0001 | 0.0026 | 0.0109 | 0 | 0.0407
1323 | 24.2761 | 0.6335 | 0 | 342.0125 | 140.7475 | 0.6598 | 0.1552 | 0.1555 | 0.03073 | 12.9511 | 2.8278 | 0.045 | 0.0782 | 0.0063 | 0 | 0.6779 | 0.1979 | 0.7248 | 1 | 0.244 | 0.6512 | 0.6525 | 0.6578 | 0.6538 | 0.9856 | 0.986 | 0.9859 | 0.9858 | 0.0088 | 0.0895 | 0.0158 | 0 | 0.0237 | 0 | 0 | 0.0001 | 0.0006 | 0.0006 | 0.0121 | 0 | 0 | 0.0068 | 0 | 0 | 0 | 0 | 0.0951 | 0.2872 | 0 | 0 | 0.0706 | 0.0759 | 0.0033 | 0.0068 | 0 | 0 | 0 | 0.0001 | 0.0026 | 0.0109 | 0 | 0.0407
1324 | 24.2863 | 0.6337 | 0 | 342.0796 | 140.7505 | 0.66 | 0.1553 | 0.1555 | 0.03074 | 12.9511 | 2.8282 | 0.045 | 0.0783 | 0.0063 | 0 | 0.6779 | 0.1978 | 0.7248 | 1 | 0.244 | 0.6512 | 0.6525 | 0.6578 | 0.6538 | 0.9856 | 0.986 | 0.9859 | 0.9858 | 0.0088 | 0.0894 | 0.0157 | 0 | 0.0237 | 0 | 0 | 0.0001 | 0.0006 | 0.0006 | 0.0121 | 0 | 0 | 0.0068 | 0 | 0 | 0 | 0 | 0.0951 | 0.2873 | 0 | 0 | 0.0707 | 0.0759 | 0.0033 | 0.0068 | 0 | 0 | 0 | 0.0001 | 0.0026 | 0.0109 | 0 | 0.0407
1325 | 24.2964 | 0.6339 | 0 | 342.2034 | 140.7787 | 0.6601 | 0.1553 | 0.1556 | 0.03074 | 12.9512 | 2.8287 | 0.045 | 0.0783 | 0.0063 | 0 | 0.6779 | 0.1978 | 0.7248 | 1 | 0.2439 | 0.6512 | 0.6525 | 0.6578 | 0.6538 | 0.9856 | 0.986 | 0.9859 | 0.9858 | 0.0088 | 0.0894 | 0.0157 | 0 | 0.0237 | 0 | 0 | 0.0001 | 0.0006 | 0.0006 | 0.0121 | 0 | 0 | 0.0068 | 0 | 0 | 0 | 0 | 0.0952 | 0.2873 | 0 | 0 | 0.0707 | 0.0759 | 0.0033 | 0.0068 | 0 | 0 | 0 | 0.0001 | 0.0026 | 0.0109 | 0 | 0.0407
1326 | 24.3066 | 0.6341 | 0 | 342.2863 | 140.7887 | 0.6602 | 0.1554 | 0.1556 | 0.03074 | 12.9513 | 2.829 | 0.045 | 0.0783 | 0.0063 | 0 | 0.6779 | 0.1978 | 0.7248 | 1 | 0.2438 | 0.6512 | 0.6525 | 0.6578 | 0.6538 | 0.9856 | 0.986 | 0.9859 | 0.9858 | 0.0088 | 0.0893 | 0.0157 | 0 | 0.0237 | 0 | 0 | 0.0001 | 0.0006 | 0.0006 | 0.0121 | 0 | 0 | 0.0068 | 0 | 0 | 0 | 0 | 0.0952 | 0.2874 | 0 | 0 | 0.0707 | 0.0759 | 0.0033 | 0.0068 | 0 | 0 | 0 | 0.0001 | 0.0026 | 0.0109 | 0 | 0.0407
1327 | 24.3168 | 0.6343 | 0 | 342.3617 | 140.7954 | 0.6603 | 0.1554 | 0.1556 | 0.03075 | 12.9513 | 2.8294 | 0.045 | 0.0783 | 0.0063 | 0 | 0.6779 | 0.1978 | 0.7248 | 1 | 0.2437 | 0.6512 | 0.6525 | 0.6578 | 0.6538 | 0.9856 | 0.986 | 0.9859 | 0.9858 | 0.0088 | 0.0893 | 0.0157 | 0 | 0.0237 | 0 | 0 | 0.0001 | 0.0006 | 0.0006 | 0.0121 | 0 | 0 | 0.0068 | 0 | 0 | 0 | 0 | 0.0952 | 0.2875 | 0 | 0 | 0.0708 | 0.0759 | 0.0033 | 0.0068 | 0 | 0 | 0 | 0.0001 | 0.0026 | 0.0109 | 0 | 0.0408
1328 | 24.3269 | 0.6344 | 0 | 342.4524 | 140.8088 | 0.6604 | 0.1554 | 0.1557 | 0.03076 | 12.9514 | 2.8298 | 0.0451 | 0.0783 | 0.0063 | 0 | 0.6779 | 0.1978 | 0.7248 | 1 | 0.2436 | 0.6512 | 0.6525 | 0.6578 | 0.6538 | 0.9856 | 0.986 | 0.9859 | 0.9858 | 0.0087 | 0.0893 | 0.0157 | 0 | 0.0237 | 0 | 0 | 0.0001 | 0.0006 | 0.0006 | 0.0121 | 0 | 0 | 0.0068 | 0 | 0 | 0 | 0 | 0.0952 | 0.2876 | 0 | 0 | 0.0708 | 0.0759 | 0.0034 | 0.0068 | 0 | 0 | 0 | 0.0001 | 0.0026 | 0.0109 | 0 | 0.0408
1329 | 24.3371 | 0.6346 | 0 | 342.5439 | 140.8226 | 0.6606 | 0.1555 | 0.1557 | 0.03076 | 12.9514 | 2.8302 | 0.0451 | 0.0783 | 0.0063 | 0 | 0.6778 | 0.1978 | 0.7248 | 1 | 0.2435 | 0.6512 | 0.6525 | 0.6578 | 0.6538 | 0.9856 | 0.986 | 0.9859 | 0.9858 | 0.0087 | 0.0892 | 0.0156 | 0 | 0.0237 | 0 | 0 | 0.0001 | 0.0006 | 0.0006 | 0.0121 | 0 | 0 | 0.0068 | 0 | 0 | 0 | 0 | 0.0952 | 0.2877 | 0 | 0 | 0.0708 | 0.0759 | 0.0034 | 0.0068 | 0 | 0 | 0 | 0.0001 | 0.0026 | 0.011 | 0 | 0.0408
1330 | 24.3473 | 0.6348 | 0 | 342.6418 | 140.8392 | 0.6607 | 0.1556 | 0.1558 | 0.03077 | 12.9515 | 2.8306 | 0.0451 | 0.0783 | 0.0063 | 0 | 0.6778 | 0.1978 | 0.7248 | 1 | 0.2435 | 0.6512 | 0.6525 | 0.6578 | 0.6538 | 0.9856 | 0.986 | 0.9859 | 0.9858 | 0.0087 | 0.0892 | 0.0156 | 0 | 0.0237 | 0 | 0 | 0.0001 | 0.0006 | 0.0006 | 0.0121 | 0 | 0 | 0.0068 | 0 | 0 | 0 | 0 | 0.0952 | 0.2878 | 0 | 0 | 0.0708 | 0.0759 | 0.0034 | 0.0068 | 0 | 0 | 0 | 0.0001 | 0.0026 | 0.011 | 0 | 0.0408
1331 | 24.3575 | 0.635 | 0 | 342.7224 | 140.8481 | 0.6608 | 0.1556 | 0.1558 | 0.03077 | 12.9516 | 2.831 | 0.0451 | 0.0783 | 0.0063 | 0 | 0.6778 | 0.1978 | 0.7248 | 1 | 0.2434 | 0.6512 | 0.6525 | 0.6578 | 0.6538 | 0.9856 | 0.986 | 0.9859 | 0.9858 | 0.0087 | 0.0892 | 0.0156 | 0 | 0.0237 | 0 | 0 | 0.0001 | 0.0006 | 0.0006 | 0.0121 | 0 | 0 | 0.0068 | 0 | 0 | 0 | 0 | 0.0953 | 0.2879 | 0 | 0 | 0.0709 | 0.0759 | 0.0034 | 0.0068 | 0 | 0 | 0 | 0.0001 | 0.0026 | 0.011 | 0 | 0.0408
1332 | 24.3677 | 0.6352 | 0 | 342.8012 | 140.8563 | 0.6609 | 0.1556 | 0.1559 | 0.03078 | 12.9516 | 2.8314 | 0.0451 | 0.0783 | 0.0063 | 0 | 0.6778 | 0.1978 | 0.7248 | 1 | 0.2433 | 0.6512 | 0.6525 | 0.6578 | 0.6538 | 0.9856 | 0.986 | 0.9859 | 0.9858 | 0.0087 | 0.0891 | 0.0156 | 0 | 0.0236 | 0 | 0 | 0.0001 | 0.0006 | 0.0006 | 0.0121 | 0 | 0 | 0.0068 | 0 | 0 | 0 | 0 | 0.0953 | 0.2879 | 0 | 0 | 0.0709 | 0.0758 | 0.0034 | 0.0068 | 0 | 0 | 0 | 0.0001 | 0.0026 | 0.011 | 0 | 0.0408
1333 | 24.3779 | 0.6354 | 0 | 342.8727 | 140.8611 | 0.661 | 0.1557 | 0.1559 | 0.03078 | 12.9517 | 2.8318 | 0.0451 | 0.0784 | 0.0063 | 0 | 0.6778 | 0.1977 | 0.7248 | 1 | 0.2432 | 0.5894 | 0.5965 | 0.5962 | 0.594 | 0.9856 | 0.986 | 0.9859 | 0.9858 | 0.0087 | 0.0891 | 0.0156 | 0 | 0.0236 | 0 | 0 | 0.0001 | 0.0006 | 0.0006 | 0.0121 | 0 | 0 | 0.0068 | 0 | 0 | 0 | 0 | 0.0953 | 0.288 | 0 | 0 | 0.0709 | 0.0758 | 0.0034 | 0.0068 | 0 | 0 | 0 | 0.0001 | 0.0026 | 0.011 | 0 | 0.0408
1334 | 24.3881 | 0.6356 | 0 | 342.971 | 140.8778 | 0.6611 | 0.1557 | 0.156 | 0.03079 | 12.9517 | 2.8321 | 0.0451 | 0.0784 | 0.0063 | 0 | 0.6778 | 0.1977 | 0.7248 | 1 | 0.2432 | 0.5894 | 0.5965 | 0.5962 | 0.594 | 0.9856 | 0.986 | 0.9859 | 0.9858 | 0.0087 | 0.0891 | 0.0156 | 0 | 0.0236 | 0 | 0 | 0.0001 | 0.0006 | 0.0006 | 0.0121 | 0 | 0 | 0.0068 | 0 | 0 | 0 | 0 | 0.0953 | 0.2881 | 0 | 0 | 0.0709 | 0.0758 | 0.0034 | 0.0068 | 0 | 0 | 0 | 0.0001 | 0.0026 | 0.011 | 0 | 0.0408
1335 | 24.3983 | 0.6357 | 0 | 343.0647 | 140.8925 | 0.6612 | 0.1558 | 0.156 | 0.03079 | 12.9518 | 2.8324 | 0.0451 | 0.0784 | 0.0063 | 0 | 0.6778 | 0.1977 | 0.7248 | 1 | 0.2431 | 0.5894 | 0.5965 | 0.5962 | 0.594 | 0.9856 | 0.986 | 0.9859 | 0.9858 | 0.0087 | 0.089 | 0.0155 | 0 | 0.0236 | 0 | 0 | 0.0001 | 0.0006 | 0.0006 | 0.0121 | 0 | 0 | 0.0068 | 0 | 0 | 0 | 0 | 0.0953 | 0.2882 | 0 | 0 | 0.0709 | 0.0758 | 0.0034 | 0.0068 | 0 | 0 | 0 | 0.0001 | 0.0026 | 0.011 | 0 | 0.0408
1336 | 24.4085 | 0.6359 | 0 | 343.1305 | 140.8948 | 0.6613 | 0.1558 | 0.156 | 0.03079 | 12.9518 | 2.8328 | 0.0451 | 0.0784 | 0.0063 | 0 | 0.6778 | 0.1977 | 0.7247 | 1 | 0.243 | 0.5894 | 0.5965 | 0.5962 | 0.594 | 0.9856 | 0.986 | 0.9859 | 0.9858 | 0.0087 | 0.089 | 0.0155 | 0 | 0.0236 | 0 | 0 | 0.0001 | 0.0006 | 0.0006 | 0.0121 | 0 | 0 | 0.0068 | 0 | 0 | 0 | 0 | 0.0953 | 0.2883 | 0 | 0 | 0.0709 | 0.0758 | 0.0034 | 0.0068 | 0 | 0 | 0 | 0.0001 | 0.0026 | 0.011 | 0 | 0.0408
1337 | 24.4187 | 0.6361 | 0 | 343.2108 | 140.9035 | 0.6614 | 0.1558 | 0.1561 | 0.0308 | 12.9519 | 2.8331 | 0.0451 | 0.0784 | 0.0063 | 0 | 0.6778 | 0.1977 | 0.7247 | 1 | 0.243 | 0.5894 | 0.5965 | 0.5962 | 0.594 | 0.9856 | 0.986 | 0.9859 | 0.9858 | 0.0086 | 0.089 | 0.0155 | 0 | 0.0236 | 0 | 0 | 0.0001 | 0.0006 | 0.0006 | 0.0121 | 0 | 0 | 0.0068 | 0 | 0 | 0 | 0 | 0.0953 | 0.2883 | 0 | 0 | 0.071 | 0.0758 | 0.0034 | 0.0068 | 0 | 0 | 0 | 0.0001 | 0.0026 | 0.011 | 0 | 0.0408
1338 | 24.429 | 0.6363 | 0 | 343.2939 | 140.9134 | 0.6615 | 0.1559 | 0.1561 | 0.0308 | 12.952 | 2.8335 | 0.0451 | 0.0784 | 0.0063 | 0 | 0.6778 | 0.1977 | 0.7247 | 1 | 0.2429 | 0.5894 | 0.5965 | 0.5962 | 0.594 | 0.9856 | 0.986 | 0.9859 | 0.9858 | 0.0086 | 0.0889 | 0.0155 | 0 | 0.0236 | 0 | 0 | 0.0001 | 0.0006 | 0.0006 | 0.0121 | 0 | 0 | 0.0068 | 0 | 0 | 0 | 0 | 0.0954 | 0.2884 | 0 | 0 | 0.071 | 0.0758 | 0.0034 | 0.0068 | 0 | 0 | 0 | 0.0001 | 0.0026 | 0.011 | 0 | 0.0408
1339 | 24.4392 | 0.6364 | 0 | 343.377 | 140.9233 | 0.6616 | 0.1559 | 0.1562 | 0.03081 | 12.952 | 2.8339 | 0.0451 | 0.0784 | 0.0063 | 0 | 0.6778 | 0.1977 | 0.7247 | 1 | 0.2428 | 0.5894 | 0.5965 | 0.5962 | 0.594 | 0.9856 | 0.986 | 0.9859 | 0.9858 | 0.0086 | 0.0889 | 0.0155 | 0 | 0.0236 | 0 | 0 | 0.0001 | 0.0006 | 0.0006 | 0.0121 | 0 | 0 | 0.0068 | 0 | 0 | 0 | 0 | 0.0954 | 0.2885 | 0 | 0 | 0.071 | 0.0758 | 0.0034 | 0.0068 | 0 | 0 | 0 | 0.0001 | 0.0026 | 0.011 | 0 | 0.0408
1340 | 24.4494 | 0.6366 | 0 | 343.453 | 140.9301 | 0.6617 | 0.156 | 0.1562 | 0.03083 | 12.9521 | 2.8342 | 0.0451 | 0.0784 | 0.0063 | 0 | 0.6778 | 0.1977 | 0.7247 | 1 | 0.2427 | 0.5894 | 0.5965 | 0.5962 | 0.594 | 0.9856 | 0.986 | 0.9859 | 0.9858 | 0.0086 | 0.0889 | 0.0155 | 0 | 0.0236 | 0 | 0 | 0.0001 | 0.0006 | 0.0006 | 0.0121 | 0 | 0 | 0.0068 | 0 | 0 | 0 | 0 | 0.0954 | 0.2886 | 0 | 0 | 0.071 | 0.0758 | 0.0034 | 0.0068 | 0 | 0 | 0 | 0.0001 | 0.0026 | 0.011 | 0 | 0.0409
1341 | 24.4597 | 0.6368 | 0 | 343.5272 | 140.936 | 0.6618 | 0.156 | 0.1562 | 0.03083 | 12.9521 | 2.8345 | 0.0452 | 0.0784 | 0.0063 | 0 | 0.6778 | 0.1977 | 0.7247 | 1 | 0.2427 | 0.5894 | 0.5965 | 0.5962 | 0.594 | 0.9856 | 0.986 | 0.9859 | 0.9858 | 0.0086 | 0.0888 | 0.0154 | 0 | 0.0236 | 0 | 0 | 0.0001 | 0.0006 | 0.0006 | 0.0121 | 0 | 0 | 0.0068 | 0 | 0 | 0 | 0 | 0.0954 | 0.2886 | 0 | 0 | 0.0711 | 0.0758 | 0.0034 | 0.0068 | 0 | 0 | 0 | 0.0001 | 0.0026 | 0.0111 | 0 | 0.0409
1342 | 24.4699 | 0.6369 | 0 | 343.611 | 140.9462 | 0.6619 | 0.156 | 0.1563 | 0.03084 | 12.9522 | 2.8348 | 0.0452 | 0.0784 | 0.0063 | 0 | 0.6777 | 0.1977 | 0.7247 | 1 | 0.2426 | 0.5894 | 0.5965 | 0.5962 | 0.594 | 0.9856 | 0.986 | 0.9859 | 0.9858 | 0.0086 | 0.0888 | 0.0154 | 0 | 0.0236 | 0 | 0 | 0.0001 | 0.0006 | 0.0006 | 0.0121 | 0 | 0 | 0.0068 | 0 | 0 | 0 | 0 | 0.0954 | 0.2887 | 0 | 0 | 0.0711 | 0.0758 | 0.0034 | 0.0068 | 0 | 0 | 0 | 0.0001 | 0.0026 | 0.0111 | 0 | 0.0409
1343 | 24.4802 | 0.6371 | 0 | 343.6734 | 140.9468 | 0.662 | 0.1561 | 0.1563 | 0.03085 | 12.9522 | 2.8352 | 0.0452 | 0.0784 | 0.0062 | 0 | 0.6777 | 0.1977 | 0.7247 | 1 | 0.2425 | 0.5894 | 0.5965 | 0.5962 | 0.594 | 0.9856 | 0.986 | 0.9859 | 0.9858 | 0.0086 | 0.0888 | 0.0154 | 0 | 0.0236 | 0 | 0 | 0.0001 | 0.0006 | 0.0006 | 0.0121 | 0 | 0 | 0.0068 | 0 | 0 | 0 | 0 | 0.0954 | 0.2888 | 0 | 0 | 0.0711 | 0.0758 | 0.0034 | 0.0068 | 0 | 0 | 0 | 0.0001 | 0.0026 | 0.0111 | 0 | 0.0409
1344 | 24.4904 | 0.6372 | 0 | 343.7394 | 140.9491 | 0.6621 | 0.1561 | 0.1564 | 0.03086 | 12.9523 | 2.8356 | 0.0452 | 0.0785 | 0.0062 | 0 | 0.6777 | 0.1976 | 0.7247 | 1 | 0.2425 | 0.5894 | 0.5965 | 0.5962 | 0.594 | 0.9856 | 0.986 | 0.9859 | 0.9858 | 0.0086 | 0.0887 | 0.0154 | 0 | 0.0236 | 0 | 0 | 0.0001 | 0.0006 | 0.0006 | 0.0121 | 0 | 0 | 0.0068 | 0 | 0 | 0 | 0 | 0.0954 | 0.2889 | 0 | 0 | 0.0712 | 0.0758 | 0.0034 | 0.0068 | 0 | 0 | 0 | 0.0001 | 0.0026 | 0.0111 | 0 | 0.0409
1345 | 24.5007 | 0.6374 | 0 | 343.8059 | 140.9515 | 0.6622 | 0.1562 | 0.1564 | 0.03086 | 12.9523 | 2.836 | 0.0452 | 0.0785 | 0.0062 | 0 | 0.6777 | 0.1976 | 0.7247 | 1 | 0.2424 | 0.5894 | 0.5965 | 0.5962 | 0.594 | 0.9856 | 0.986 | 0.9859 | 0.9858 | 0.0086 | 0.0887 | 0.0154 | 0 | 0.0236 | 0 | 0 | 0.0001 | 0.0006 | 0.0006 | 0.0121 | 0 | 0 | 0.0068 | 0 | 0 | 0 | 0 | 0.0955 | 0.2889 | 0 | 0 | 0.0712 | 0.0758 | 0.0034 | 0.0068 | 0 | 0 | 0 | 0.0001 | 0.0026 | 0.0111 | 0 | 0.0409
1346 | 24.511 | 0.6375 | 0 | 343.8714 | 140.9534 | 0.6623 | 0.1562 | 0.1564 | 0.03087 | 12.9524 | 2.8364 | 0.0452 | 0.0785 | 0.0062 | 0 | 0.6777 | 0.1976 | 0.7247 | 1 | 0.2423 | 0.5894 | 0.5965 | 0.5962 | 0.594 | 0.9856 | 0.986 | 0.9859 | 0.9858 | 0.0085 | 0.0887 | 0.0154 | 0 | 0.0236 | 0 | 0 | 0.0001 | 0.0006 | 0.0006 | 0.0121 | 0 | 0 | 0.0068 | 0 | 0 | 0 | 0 | 0.0955 | 0.289 | 0 | 0 | 0.0712 | 0.0758 | 0.0034 | 0.0068 | 0 | 0 | 0 | 0.0001 | 0.0026 | 0.0111 | 0 | 0.0409
1347 | 24.5212 | 0.6377 | 0 | 343.9635 | 140.9672 | 0.6624 | 0.1563 | 0.1565 | 0.03087 | 12.9525 | 2.8367 | 0.0452 | 0.0785 | 0.0062 | 0 | 0.6777 | 0.1976 | 0.7247 | 1 | 0.2422 | 0.5894 | 0.5965 | 0.5962 | 0.594 | 0.9856 | 0.986 | 0.9859 | 0.9858 | 0.0085 | 0.0887 | 0.0153 | 0 | 0.0236 | 0 | 0 | 0.0001 | 0.0006 | 0.0006 | 0.0121 | 0 | 0 | 0.0068 | 0 | 0 | 0 | 0 | 0.0955 | 0.2891 | 0 | 0 | 0.0712 | 0.0758 | 0.0034 | 0.0068 | 0 | 0 | 0 | 0.0001 | 0.0026 | 0.0111 | 0 | 0.0409
1348 | 24.5315 | 0.6379 | 0 | 344.0346 | 140.9716 | 0.6625 | 0.1563 | 0.1565 | 0.03088 | 12.9525 | 2.837 | 0.0452 | 0.0785 | 0.0062 | 0 | 0.6777 | 0.1976 | 0.7247 | 1 | 0.2422 | 0.5894 | 0.5965 | 0.5962 | 0.594 | 0.9856 | 0.986 | 0.9859 | 0.9858 | 0.0085 | 0.0886 | 0.0153 | 0 | 0.0236 | 0 | 0 | 0.0001 | 0.0006 | 0.0006 | 0.0121 | 0 | 0 | 0.0068 | 0 | 0 | 0 | 0 | 0.0955 | 0.2891 | 0 | 0 | 0.0713 | 0.0758 | 0.0035 | 0.0068 | 0 | 0 | 0 | 0.0001 | 0.0026 | 0.0111 | 0 | 0.0409
1349 | 24.5418 | 0.638 | 0 | 344.1128 | 140.9792 | 0.6626 | 0.1563 | 0.1566 | 0.03089 | 12.9526 | 2.8374 | 0.0452 | 0.0785 | 0.0062 | 0 | 0.6777 | 0.1976 | 0.7247 | 1 | 0.2421 | 0.5894 | 0.5965 | 0.5962 | 0.594 | 0.9856 | 0.986 | 0.9859 | 0.9858 | 0.0085 | 0.0886 | 0.0153 | 0 | 0.0236 | 0 | 0 | 0.0001 | 0.0006 | 0.0006 | 0.0121 | 0 | 0 | 0.0068 | 0 | 0 | 0 | 0 | 0.0955 | 0.2892 | 0 | 0 | 0.0713 | 0.0758 | 0.0035 | 0.0068 | 0 | 0 | 0 | 0.0001 | 0.0026 | 0.0111 | 0 | 0.0409
1350 | 24.5521 | 0.6382 | 0 | 344.1945 | 140.9883 | 0.6627 | 0.1564 | 0.1566 | 0.0309 | 12.9526 | 2.8377 | 0.0452 | 0.0785 | 0.0062 | 0 | 0.6777 | 0.1976 | 0.7247 | 1 | 0.242 | 0.5894 | 0.5965 | 0.5962 | 0.594 | 0.9856 | 0.986 | 0.9859 | 0.9858 | 0.0085 | 0.0886 | 0.0153 | 0 | 0.0236 | 0 | 0 | 0.0001 | 0.0006 | 0.0006 | 0.0121 | 0 | 0 | 0.0068 | 0 | 0 | 0 | 0 | 0.0955 | 0.2893 | 0 | 0 | 0.0713 | 0.0758 | 0.0035 | 0.0069 | 0 | 0 | 0 | 0.0001 | 0.0026 | 0.0111 | 0 | 0.0409
1351 | 24.5624 | 0.6384 | 0 | 344.2829 | 141.0004 | 0.6628 | 0.1564 | 0.1567 | 0.03089 | 12.9527 | 2.838 | 0.0452 | 0.0785 | 0.0062 | 0 | 0.6777 | 0.1976 | 0.7247 | 1 | 0.242 | 0.5894 | 0.5965 | 0.5962 | 0.594 | 0.9856 | 0.986 | 0.9859 | 0.9858 | 0.0085 | 0.0885 | 0.0153 | 0 | 0.0235 | 0 | 0 | 0.0001 | 0.0006 | 0.0006 | 0.0121 | 0 | 0 | 0.0068 | 0 | 0 | 0 | 0 | 0.0955 | 0.2894 | 0 | 0 | 0.0713 | 0.0758 | 0.0035 | 0.0069 | 0 | 0 | 0 | 0.0001 | 0.0026 | 0.0111 | 0 | 0.0409
1352 | 24.5727 | 0.6386 | 0 | 344.3609 | 141.0078 | 0.6629 | 0.1565 | 0.1567 | 0.0309 | 12.9527 | 2.8384 | 0.0452 | 0.0785 | 0.0062 | 0 | 0.6777 | 0.1976 | 0.7247 | 1 | 0.2419 | 0.5894 | 0.5965 | 0.5962 | 0.594 | 0.9856 | 0.986 | 0.9859 | 0.9858 | 0.0085 | 0.0885 | 0.0152 | 0 | 0.0235 | 0 | 0 | 0.0001 | 0.0006 | 0.0006 | 0.0121 | 0 | 0 | 0.0068 | 0 | 0 | 0 | 0 | 0.0955 | 0.2895 | 0 | 0 | 0.0713 | 0.0758 | 0.0035 | 0.0069 | 0 | 0 | 0 | 0.0001 | 0.0026 | 0.0111 | 0 | 0.0409
1353 | 24.583 | 0.6388 | 0 | 344.4639 | 141.0264 | 0.6631 | 0.1565 | 0.1567 | 0.03091 | 12.9528 | 2.8388 | 0.0452 | 0.0785 | 0.0062 | 0 | 0.6777 | 0.1976 | 0.7247 | 1 | 0.2418 | 0.5894 | 0.5965 | 0.5962 | 0.594 | 0.9856 | 0.986 | 0.9859 | 0.9858 | 0.0085 | 0.0884 | 0.0152 | 0 | 0.0235 | 0 | 0 | 0.0001 | 0.0006 | 0.0006 | 0.0121 | 0 | 0 | 0.0068 | 0 | 0 | 0 | 0 | 0.0956 | 0.2896 | 0 | 0 | 0.0714 | 0.0758 | 0.0035 | 0.0069 | 0 | 0 | 0 | 0.0001 | 0.0026 | 0.0112 | 0 | 0.041
1354 | 24.5933 | 0.6389 | 0 | 344.5364 | 141.0313 | 0.6632 | 0.1566 | 0.1568 | 0.03092 | 12.9529 | 2.8392 | 0.0452 | 0.0786 | 0.0062 | 0 | 0.6776 | 0.1975 | 0.7247 | 1 | 0.2417 | 0.5894 | 0.5965 | 0.5962 | 0.594 | 0.9856 | 0.986 | 0.9859 | 0.9858 | 0.0085 | 0.0884 | 0.0152 | 0 | 0.0235 | 0 | 0 | 0.0001 | 0.0006 | 0.0006 | 0.0121 | 0 | 0 | 0.0068 | 0 | 0 | 0 | 0 | 0.0956 | 0.2896 | 0 | 0 | 0.0714 | 0.0758 | 0.0035 | 0.0069 | 0 | 0 | 0 | 0.0001 | 0.0026 | 0.0112 | 0 | 0.041
1355 | 24.6037 | 0.6391 | 0 | 344.6077 | 141.0357 | 0.6633 | 0.1566 | 0.1568 | 0.03093 | 12.9529 | 2.8396 | 0.0453 | 0.0786 | 0.0062 | 0 | 0.6776 | 0.1975 | 0.7246 | 1 | 0.2416 | 0.5894 | 0.5965 | 0.5962 | 0.594 | 0.9856 | 0.986 | 0.9859 | 0.9858 | 0.0085 | 0.0884 | 0.0152 | 0 | 0.0235 | 0 | 0 | 0.0001 | 0.0006 | 0.0006 | 0.0121 | 0 | 0 | 0.0068 | 0 | 0 | 0 | 0 | 0.0956 | 0.2897 | 0 | 0 | 0.0714 | 0.0758 | 0.0035 | 0.0069 | 0 | 0 | 0 | 0.0001 | 0.0026 | 0.0112 | 0 | 0.041
1356 | 24.614 | 0.6393 | 0 | 344.7134 | 141.0554 | 0.6634 | 0.1566 | 0.1569 | 0.03093 | 12.953 | 2.84 | 0.0453 | 0.0786 | 0.0062 | 0 | 0.6776 | 0.1975 | 0.7246 | 1 | 0.2416 | 0.5894 | 0.5965 | 0.5962 | 0.594 | 0.9856 | 0.986 | 0.9859 | 0.9858 | 0.0084 | 0.0883 | 0.0152 | 0 | 0.0235 | 0 | 0 | 0.0001 | 0.0006 | 0.0006 | 0.0121 | 0 | 0 | 0.0068 | 0 | 0 | 0 | 0 | 0.0956 | 0.2898 | 0 | 0 | 0.0714 | 0.0758 | 0.0035 | 0.0069 | 0 | 0 | 0 | 0.0001 | 0.0026 | 0.0112 | 0 | 0.041
1357 | 24.6243 | 0.6395 | 0 | 344.7917 | 141.0629 | 0.6635 | 0.1567 | 0.1569 | 0.03094 | 12.953 | 2.8404 | 0.0453 | 0.0786 | 0.0062 | 0 | 0.6776 | 0.1975 | 0.7246 | 1 | 0.2415 | 0.5894 | 0.5965 | 0.5962 | 0.594 | 0.9856 | 0.986 | 0.9859 | 0.9858 | 0.0084 | 0.0883 | 0.0152 | 0 | 0.0235 | 0 | 0 | 0.0001 | 0.0006 | 0.0005 | 0.0121 | 0 | 0 | 0.0068 | 0 | 0 | 0 | 0 | 0.0956 | 0.2899 | 0 | 0 | 0.0715 | 0.0758 | 0.0036 | 0.0069 | 0 | 0 | 0 | 0.0001 | 0.0026 | 0.0112 | 0 | 0.041
1358 | 24.6346 | 0.6397 | 0 | 344.8795 | 141.0746 | 0.6636 | 0.1567 | 0.157 | 0.03095 | 12.9531 | 2.8408 | 0.0453 | 0.0786 | 0.0062 | 0 | 0.6776 | 0.1975 | 0.7246 | 1 | 0.2414 | 0.5894 | 0.5965 | 0.5962 | 0.594 | 0.9856 | 0.986 | 0.9859 | 0.9858 | 0.0084 | 0.0883 | 0.0151 | 0 | 0.0235 | 0 | 0 | 0.0001 | 0.0006 | 0.0005 | 0.0121 | 0 | 0 | 0.0068 | 0 | 0 | 0 | 0 | 0.0956 | 0.2899 | 0 | 0 | 0.0715 | 0.0758 | 0.0036 | 0.0069 | 0 | 0 | 0 | 0.0001 | 0.0026 | 0.0112 | 0 | 0.041
1359 | 24.645 | 0.6398 | 0 | 344.961 | 141.0835 | 0.6637 | 0.1568 | 0.157 | 0.03096 | 12.9531 | 2.8412 | 0.0453 | 0.0786 | 0.0062 | 0 | 0.6776 | 0.1975 | 0.7246 | 1 | 0.2413 | 0.5894 | 0.5965 | 0.5962 | 0.594 | 0.9856 | 0.986 | 0.9859 | 0.9858 | 0.0084 | 0.0883 | 0.0151 | 0 | 0.0235 | 0 | 0 | 0.0001 | 0.0006 | 0.0005 | 0.0121 | 0 | 0 | 0.0068 | 0 | 0 | 0 | 0 | 0.0957 | 0.29 | 0 | 0 | 0.0715 | 0.0758 | 0.0036 | 0.0069 | 0 | 0 | 0 | 0.0001 | 0.0026 | 0.0112 | 0 | 0.041
1360 | 24.6553 | 0.64 | 0 | 345.0682 | 141.1038 | 0.6638 | 0.1568 | 0.1571 | 0.03096 | 12.9532 | 2.8415 | 0.0453 | 0.0786 | 0.0062 | 0 | 0.6776 | 0.1975 | 0.7246 | 1 | 0.2413 | 0.5894 | 0.5965 | 0.5962 | 0.594 | 0.9856 | 0.986 | 0.9859 | 0.9858 | 0.0084 | 0.0882 | 0.0151 | 0 | 0.0235 | 0 | 0 | 0.0001 | 0.0006 | 0.0005 | 0.0121 | 0 | 0 | 0.0068 | 0 | 0 | 0 | 0 | 0.0957 | 0.2901 | 0 | 0 | 0.0715 | 0.0758 | 0.0036 | 0.0069 | 0 | 0 | 0 | 0.0001 | 0.0026 | 0.0112 | 0 | 0.041
1361 | 24.6657 | 0.6402 | 0 | 345.1581 | 141.1164 | 0.6639 | 0.1569 | 0.1571 | 0.03096 | 12.9533 | 2.8419 | 0.0453 | 0.0786 | 0.0062 | 0 | 0.6776 | 0.1975 | 0.7246 | 1 | 0.2412 | 0.5894 | 0.5965 | 0.5962 | 0.594 | 0.9856 | 0.986 | 0.9859 | 0.9858 | 0.0084 | 0.0882 | 0.0151 | 0 | 0.0235 | 0 | 0 | 0.0001 | 0.0006 | 0.0005 | 0.0121 | 0 | 0 | 0.0068 | 0 | 0 | 0 | 0 | 0.0957 | 0.2902 | 0 | 0 | 0.0716 | 0.0758 | 0.0036 | 0.0069 | 0 | 0 | 0 | 0.0001 | 0.0026 | 0.0112 | 0 | 0.041
1362 | 24.676 | 0.6404 | 0 | 345.2276 | 141.1199 | 0.664 | 0.1569 | 0.1571 | 0.03098 | 12.9533 | 2.8423 | 0.0453 | 0.0786 | 0.0062 | 0 | 0.6776 | 0.1975 | 0.7246 | 1 | 0.2411 | 0.5894 | 0.5965 | 0.5962 | 0.594 | 0.9856 | 0.986 | 0.9859 | 0.9858 | 0.0084 | 0.0882 | 0.0151 | 0 | 0.0235 | 0 | 0 | 0.0001 | 0.0006 | 0.0005 | 0.0121 | 0 | 0 | 0.0068 | 0 | 0 | 0 | 0 | 0.0957 | 0.2902 | 0 | 0 | 0.0716 | 0.0757 | 0.0036 | 0.0069 | 0 | 0 | 0 | 0.0001 | 0.0026 | 0.0112 | 0 | 0.041
1363 | 24.6864 | 0.6406 | 0 | 345.3146 | 141.1312 | 0.6641 | 0.157 | 0.1572 | 0.03098 | 12.9534 | 2.8427 | 0.0453 | 0.0786 | 0.0062 | 0 | 0.6776 | 0.1974 | 0.7246 | 1 | 0.241 | 0.5894 | 0.5965 | 0.5962 | 0.594 | 0.9856 | 0.986 | 0.9859 | 0.9858 | 0.0084 | 0.0881 | 0.015 | 0 | 0.0235 | 0 | 0 | 0.0001 | 0.0006 | 0.0005 | 0.0121 | 0 | 0 | 0.0068 | 0 | 0 | 0 | 0 | 0.0957 | 0.2903 | 0 | 0 | 0.0716 | 0.0758 | 0.0036 | 0.0069 | 0 | 0 | 0 | 0.0001 | 0.0026 | 0.0112 | 0 | 0.0411
1364 | 24.6967 | 0.6407 | 0 | 345.3812 | 141.1334 | 0.6642 | 0.157 | 0.1572 | 0.03099 | 12.9534 | 2.843 | 0.0453 | 0.0787 | 0.0062 | 0 | 0.6776 | 0.1974 | 0.7246 | 1 | 0.241 | 0.5894 | 0.5965 | 0.5962 | 0.594 | 0.9856 | 0.986 | 0.9859 | 0.9858 | 0.0084 | 0.0881 | 0.015 | 0 | 0.0235 | 0 | 0 | 0.0001 | 0.0006 | 0.0005 | 0.0121 | 0 | 0 | 0.0068 | 0 | 0 | 0 | 0 | 0.0957 | 0.2904 | 0 | 0 | 0.0716 | 0.0757 | 0.0036 | 0.0069 | 0 | 0 | 0 | 0.0001 | 0.0026 | 0.0113 | 0 | 0.0411
1365 | 24.7071 | 0.6409 | 0 | 345.4418 | 141.1329 | 0.6643 | 0.157 | 0.1573 | 0.031 | 12.9535 | 2.8433 | 0.0453 | 0.0787 | 0.0062 | 0 | 0.6776 | 0.1974 | 0.7246 | 1 | 0.2409 | 0.5894 | 0.5965 | 0.5962 | 0.594 | 0.9856 | 0.986 | 0.9859 | 0.9858 | 0.0084 | 0.0881 | 0.015 | 0 | 0.0235 | 0 | 0 | 0.0001 | 0.0006 | 0.0005 | 0.0121 | 0 | 0 | 0.0068 | 0 | 0 | 0 | 0 | 0.0957 | 0.2904 | 0 | 0 | 0.0716 | 0.0757 | 0.0036 | 0.0069 | 0 | 0 | 0 | 0.0001 | 0.0026 | 0.0113 | 0 | 0.0411
1366 | 24.7175 | 0.641 | 0 | 345.5 | 141.1313 | 0.6644 | 0.1571 | 0.1573 | 0.031 | 12.9535 | 2.8435 | 0.0453 | 0.0787 | 0.0062 | 0 | 0.6776 | 0.1974 | 0.7246 | 1 | 0.2409 | 0.5894 | 0.5965 | 0.5962 | 0.594 | 0.9856 | 0.986 | 0.9859 | 0.9858 | 0.0083 | 0.088 | 0.015 | 0 | 0.0234 | 0 | 0 | 0.0001 | 0.0006 | 0.0005 | 0.0121 | 0 | 0 | 0.0068 | 0 | 0 | 0 | 0 | 0.0957 | 0.2905 | 0 | 0 | 0.0716 | 0.0757 | 0.0036 | 0.0069 | 0 | 0 | 0 | 0.0001 | 0.0026 | 0.0113 | 0 | 0.0411
1367 | 24.7278 | 0.6411 | 0 | 345.564 | 141.1323 | 0.6644 | 0.1571 | 0.1573 | 0.031 | 12.9536 | 2.8438 | 0.0453 | 0.0787 | 0.0062 | 0 | 0.6776 | 0.1974 | 0.7246 | 1 | 0.2408 | 0.5894 | 0.5965 | 0.5962 | 0.594 | 0.9856 | 0.986 | 0.9859 | 0.9858 | 0.0083 | 0.088 | 0.015 | 0 | 0.0234 | 0 | 0 | 0.0001 | 0.0006 | 0.0005 | 0.0121 | 0 | 0 | 0.0068 | 0 | 0 | 0 | 0 | 0.0957 | 0.2906 | 0 | 0 | 0.0716 | 0.0757 | 0.0036 | 0.0069 | 0 | 0 | 0 | 0.0001 | 0.0026 | 0.0113 | 0 | 0.0411
1368 | 24.7382 | 0.6412 | 0 | 345.6285 | 141.1334 | 0.6645 | 0.1571 | 0.1574 | 0.031 | 12.9536 | 2.844 | 0.0453 | 0.0787 | 0.0062 | 0 | 0.6775 | 0.1974 | 0.7246 | 1 | 0.2408 | 0.5894 | 0.5965 | 0.5962 | 0.594 | 0.9856 | 0.986 | 0.9859 | 0.9858 | 0.0083 | 0.088 | 0.015 | 0 | 0.0234 | 0 | 0 | 0.0001 | 0.0006 | 0.0005 | 0.0121 | 0 | 0 | 0.0068 | 0 | 0 | 0 | 0 | 0.0958 | 0.2906 | 0 | 0 | 0.0717 | 0.0757 | 0.0036 | 0.0069 | 0 | 0 | 0 | 0.0001 | 0.0026 | 0.0113 | 0 | 0.0411
1369 | 24.7486 | 0.6414 | 0 | 345.7078 | 141.1412 | 0.6646 | 0.1572 | 0.1574 | 0.03101 | 12.9536 | 2.8444 | 0.0453 | 0.0787 | 0.0062 | 0 | 0.6775 | 0.1974 | 0.7246 | 1 | 0.2407 | 0.5894 | 0.5965 | 0.5962 | 0.594 | 0.9856 | 0.986 | 0.9859 | 0.9858 | 0.0083 | 0.088 | 0.015 | 0 | 0.0234 | 0 | 0 | 0.0001 | 0.0006 | 0.0005 | 0.0121 | 0 | 0 | 0.0068 | 0 | 0 | 0 | 0 | 0.0958 | 0.2907 | 0 | 0 | 0.0717 | 0.0757 | 0.0036 | 0.0069 | 0 | 0 | 0 | 0.0001 | 0.0026 | 0.0113 | 0 | 0.0411
1370 | 24.759 | 0.6416 | 0 | 345.7976 | 141.1536 | 0.6647 | 0.1572 | 0.1574 | 0.03102 | 12.9537 | 2.8448 | 0.0454 | 0.0787 | 0.0062 | 0 | 0.6775 | 0.1974 | 0.7246 | 1 | 0.2406 | 0.5894 | 0.5965 | 0.5962 | 0.594 | 0.9856 | 0.986 | 0.9859 | 0.9858 | 0.0083 | 0.0879 | 0.0149 | 0 | 0.0234 | 0 | 0 | 0.0001 | 0.0006 | 0.0005 | 0.0121 | 0 | 0 | 0.0068 | 0 | 0 | 0 | 0 | 0.0958 | 0.2908 | 0 | 0 | 0.0717 | 0.0757 | 0.0036 | 0.0069 | 0 | 0 | 0 | 0.0001 | 0.0026 | 0.0113 | 0 | 0.0411
1371 | 24.7694 | 0.6418 | 0 | 345.8808 | 141.1631 | 0.6648 | 0.1572 | 0.1575 | 0.03102 | 12.9538 | 2.8451 | 0.0454 | 0.0787 | 0.0062 | 0 | 0.6775 | 0.1974 | 0.7246 | 1 | 0.2405 | 0.5894 | 0.5965 | 0.5962 | 0.594 | 0.9856 | 0.986 | 0.9859 | 0.9858 | 0.0083 | 0.0879 | 0.0149 | 0 | 0.0234 | 0 | 0 | 0.0001 | 0.0006 | 0.0005 | 0.0121 | 0 | 0 | 0.0068 | 0 | 0 | 0 | 0 | 0.0958 | 0.2909 | 0 | 0 | 0.0717 | 0.0757 | 0.0036 | 0.0069 | 0 | 0 | 0 | 0.0001 | 0.0026 | 0.0113 | 0 | 0.0411
1372 | 24.7798 | 0.6419 | 0 | 345.9506 | 141.1665 | 0.6649 | 0.1573 | 0.1575 | 0.03103 | 12.9538 | 2.8454 | 0.0454 | 0.0787 | 0.0062 | 0 | 0.6775 | 0.1974 | 0.7246 | 1 | 0.2405 | 0.5894 | 0.5965 | 0.5962 | 0.594 | 0.9856 | 0.986 | 0.9859 | 0.9858 | 0.0083 | 0.0878 | 0.0149 | 0 | 0.0234 | 0 | 0 | 0.0001 | 0.0006 | 0.0005 | 0.0121 | 0 | 0 | 0.0068 | 0 | 0 | 0 | 0 | 0.0958 | 0.291 | 0 | 0 | 0.0717 | 0.0757 | 0.0036 | 0.0069 | 0 | 0 | 0 | 0.0001 | 0.0026 | 0.0113 | 0 | 0.0411
1373 | 24.7902 | 0.6421 | 0 | 346.0319 | 141.1751 | 0.665 | 0.1573 | 0.1576 | 0.03104 | 12.9539 | 2.8457 | 0.0454 | 0.0787 | 0.0062 | 0 | 0.6775 | 0.1974 | 0.7246 | 1 | 0.2404 | 0.5894 | 0.5965 | 0.5962 | 0.594 | 0.9856 | 0.986 | 0.9859 | 0.9858 | 0.0083 | 0.0878 | 0.0149 | 0 | 0.0234 | 0 | 0 | 0.0001 | 0.0006 | 0.0005 | 0.0121 | 0 | 0 | 0.0068 | 0 | 0 | 0 | 0 | 0.0958 | 0.291 | 0 | 0 | 0.0718 | 0.0757 | 0.0037 | 0.0069 | 0 | 0 | 0 | 0.0001 | 0.0026 | 0.0113 | 0 | 0.0411
1374 | 24.8007 | 0.6422 | 0 | 346.0984 | 141.177 | 0.6651 | 0.1574 | 0.1576 | 0.03105 | 12.9539 | 2.8461 | 0.0454 | 0.0787 | 0.0062 | 0 | 0.6775 | 0.1974 | 0.7245 | 1 | 0.2403 | 0.5894 | 0.5965 | 0.5962 | 0.594 | 0.9856 | 0.986 | 0.9859 | 0.9858 | 0.0083 | 0.0878 | 0.0149 | 0 | 0.0234 | 0 | 0 | 0.0001 | 0.0006 | 0.0005 | 0.0121 | 0 | 0 | 0.0068 | 0 | 0 | 0 | 0 | 0.0958 | 0.2911 | 0 | 0 | 0.0718 | 0.0757 | 0.0037 | 0.0069 | 0 | 0 | 0 | 0.0001 | 0.0026 | 0.0113 | 0 | 0.0411
1375 | 24.8111 | 0.6424 | 0 | 346.1793 | 141.1854 | 0.6652 | 0.1574 | 0.1576 | 0.03104 | 12.954 | 2.8465 | 0.0454 | 0.0788 | 0.0062 | 0 | 0.6775 | 0.1973 | 0.7245 | 1 | 0.2402 | 0.5894 | 0.5965 | 0.5962 | 0.594 | 0.9856 | 0.986 | 0.9859 | 0.9858 | 0.0083 | 0.0877 | 0.0149 | 0 | 0.0234 | 0 | 0 | 0.0001 | 0.0006 | 0.0005 | 0.0121 | 0 | 0 | 0.0068 | 0 | 0 | 0 | 0 | 0.0959 | 0.2912 | 0 | 0 | 0.0718 | 0.0757 | 0.0037 | 0.0069 | 0 | 0 | 0 | 0.0001 | 0.0026 | 0.0113 | 0 | 0.0411
1376 | 24.8215 | 0.6426 | 0 | 346.251 | 141.1897 | 0.6654 | 0.1574 | 0.1577 | 0.03105 | 12.954 | 2.8469 | 0.0454 | 0.0788 | 0.0062 | 0 | 0.6775 | 0.1973 | 0.7245 | 1 | 0.2402 | 0.5894 | 0.5965 | 0.5962 | 0.594 | 0.9856 | 0.986 | 0.9859 | 0.9858 | 0.0082 | 0.0877 | 0.0148 | 0 | 0.0234 | 0 | 0 | 0.0001 | 0.0006 | 0.0005 | 0.0121 | 0 | 0 | 0.0068 | 0 | 0 | 0 | 0 | 0.0959 | 0.2913 | 0 | 0 | 0.0719 | 0.0757 | 0.0037 | 0.0069 | 0 | 0 | 0 | 0.0001 | 0.0026 | 0.0113 | 0 | 0.0411
1377 | 24.832 | 0.6428 | 0 | 346.3365 | 141.2001 | 0.6655 | 0.1575 | 0.1577 | 0.03106 | 12.9541 | 2.8473 | 0.0454 | 0.0788 | 0.0062 | 0 | 0.6775 | 0.1973 | 0.7245 | 1 | 0.2401 | 0.5894 | 0.5965 | 0.5962 | 0.594 | 0.9856 | 0.986 | 0.9859 | 0.9858 | 0.0082 | 0.0877 | 0.0148 | 0 | 0.0234 | 0 | 0 | 0.0001 | 0.0006 | 0.0005 | 0.0121 | 0 | 0 | 0.0068 | 0 | 0 | 0 | 0 | 0.0959 | 0.2913 | 0 | 0 | 0.0719 | 0.0757 | 0.0037 | 0.0069 | 0 | 0 | 0 | 0.0001 | 0.0026 | 0.0114 | 0 | 0.0412
1378 | 24.8424 | 0.6429 | 0 | 346.4109 | 141.2055 | 0.6656 | 0.1575 | 0.1578 | 0.03107 | 12.9542 | 2.8477 | 0.0454 | 0.0788 | 0.0062 | 0 | 0.6775 | 0.1973 | 0.7245 | 1 | 0.24 | 0.5894 | 0.5965 | 0.5962 | 0.594 | 0.9856 | 0.986 | 0.9859 | 0.9858 | 0.0082 | 0.0876 | 0.0148 | 0 | 0.0234 | 0 | 0 | 0.0001 | 0.0006 | 0.0005 | 0.0121 | 0 | 0 | 0.0068 | 0 | 0 | 0 | 0 | 0.0959 | 0.2914 | 0 | 0 | 0.0719 | 0.0757 | 0.0037 | 0.0069 | 0 | 0 | 0 | 0.0001 | 0.0026 | 0.0114 | 0 | 0.0412
1379 | 24.8529 | 0.6431 | 0 | 346.5011 | 141.2179 | 0.6657 | 0.1576 | 0.1578 | 0.03107 | 12.9542 | 2.848 | 0.0454 | 0.0788 | 0.0062 | 0 | 0.6775 | 0.1973 | 0.7245 | 1 | 0.2399 | 0.5894 | 0.5965 | 0.5962 | 0.594 | 0.9856 | 0.986 | 0.9859 | 0.9858 | 0.0082 | 0.0876 | 0.0148 | 0 | 0.0234 | 0 | 0 | 0.0001 | 0.0006 | 0.0005 | 0.0121 | 0 | 0 | 0.0068 | 0 | 0 | 0 | 0 | 0.0959 | 0.2915 | 0 | 0 | 0.0719 | 0.0757 | 0.0037 | 0.0069 | 0 | 0 | 0 | 0.0001 | 0.0026 | 0.0114 | 0 | 0.0412
1380 | 24.8633 | 0.6433 | 0 | 346.5535 | 141.2135 | 0.6658 | 0.1576 | 0.1579 | 0.03109 | 12.9543 | 2.8483 | 0.0454 | 0.0788 | 0.0062 | 0 | 0.6775 | 0.1973 | 0.7245 | 1 | 0.2399 | 0.5894 | 0.5965 | 0.5962 | 0.594 | 0.9856 | 0.986 | 0.9859 | 0.9858 | 0.0082 | 0.0876 | 0.0148 | 0 | 0.0234 | 0 | 0 | 0.0001 | 0.0006 | 0.0005 | 0.0121 | 0 | 0 | 0.0068 | 0 | 0 | 0 | 0 | 0.0959 | 0.2916 | 0 | 0 | 0.072 | 0.0757 | 0.0037 | 0.0069 | 0 | 0 | 0 | 0.0001 | 0.0026 | 0.0114 | 0 | 0.0412
1381 | 24.8738 | 0.6434 | 0 | 346.6403 | 141.2244 | 0.6659 | 0.1577 | 0.1579 | 0.0311 | 12.9543 | 2.8487 | 0.0454 | 0.0788 | 0.0062 | 0 | 0.6774 | 0.1973 | 0.7245 | 1 | 0.2398 | 0.5894 | 0.5965 | 0.5962 | 0.594 | 0.9856 | 0.986 | 0.9859 | 0.9858 | 0.0082 | 0.0876 | 0.0148 | 0 | 0.0234 | 0 | 0 | 0.0001 | 0.0006 | 0.0005 | 0.012 | 0 | 0 | 0.0068 | 0 | 0 | 0 | 0 | 0.0959 | 0.2917 | 0 | 0 | 0.072 | 0.0757 | 0.0037 | 0.007 | 0 | 0 | 0 | 0.0001 | 0.0026 | 0.0114 | 0 | 0.0412
1382 | 24.8842 | 0.6436 | 0 | 346.7359 | 141.2392 | 0.666 | 0.1577 | 0.1579 | 0.03111 | 12.9544 | 2.8491 | 0.0454 | 0.0788 | 0.0062 | 0 | 0.6774 | 0.1973 | 0.7245 | 1 | 0.2397 | 0.5894 | 0.5965 | 0.5962 | 0.594 | 0.9856 | 0.986 | 0.9859 | 0.9858 | 0.0082 | 0.0875 | 0.0148 | 0 | 0.0234 | 0 | 0 | 0.0001 | 0.0006 | 0.0005 | 0.012 | 0 | 0 | 0.0068 | 0 | 0 | 0 | 0 | 0.096 | 0.2917 | 0 | 0 | 0.072 | 0.0757 | 0.0037 | 0.007 | 0 | 0 | 0 | 0.0001 | 0.0026 | 0.0114 | 0 | 0.0412
1383 | 24.8947 | 0.6438 | 0 | 346.7925 | 141.2366 | 0.6661 | 0.1577 | 0.158 | 0.03111 | 12.9544 | 2.8494 | 0.0454 | 0.0788 | 0.0062 | 0 | 0.6774 | 0.1973 | 0.7245 | 1 | 0.2396 | 0.5894 | 0.5965 | 0.5962 | 0.594 | 0.9856 | 0.986 | 0.9859 | 0.9858 | 0.0082 | 0.0875 | 0.0147 | 0 | 0.0234 | 0 | 0 | 0.0001 | 0.0006 | 0.0005 | 0.012 | 0 | 0 | 0.0068 | 0 | 0 | 0 | 0 | 0.096 | 0.2918 | 0 | 0 | 0.072 | 0.0757 | 0.0037 | 0.007 | 0 | 0 | 0 | 0.0001 | 0.0026 | 0.0114 | 0 | 0.0412
1384 | 24.9052 | 0.6439 | 0 | 346.8698 | 141.2432 | 0.6661 | 0.1578 | 0.158 | 0.03111 | 12.9545 | 2.8497 | 0.0455 | 0.0788 | 0.0062 | 0 | 0.6774 | 0.1973 | 0.7245 | 1 | 0.2396 | 0.5894 | 0.5965 | 0.5962 | 0.594 | 0.9856 | 0.986 | 0.9859 | 0.9858 | 0.0082 | 0.0875 | 0.0147 | 0 | 0.0234 | 0 | 0 | 0.0001 | 0.0006 | 0.0005 | 0.012 | 0 | 0 | 0.0068 | 0 | 0 | 0 | 0 | 0.096 | 0.2919 | 0 | 0 | 0.072 | 0.0757 | 0.0037 | 0.007 | 0 | 0 | 0 | 0.0001 | 0.0026 | 0.0114 | 0 | 0.0412
1385 | 24.9157 | 0.6441 | 0 | 346.931 | 141.2426 | 0.6662 | 0.1578 | 0.1581 | 0.03113 | 12.9545 | 2.8501 | 0.0455 | 0.0789 | 0.0062 | 0 | 0.6774 | 0.1972 | 0.7245 | 1 | 0.2395 | 0.5894 | 0.5965 | 0.5962 | 0.594 | 0.9856 | 0.986 | 0.9859 | 0.9858 | 0.0082 | 0.0874 | 0.0147 | 0 | 0.0233 | 0 | 0 | 0.0001 | 0.0006 | 0.0005 | 0.012 | 0 | 0 | 0.0068 | 0 | 0 | 0 | 0 | 0.096 | 0.2919 | 0 | 0 | 0.0721 | 0.0757 | 0.0037 | 0.007 | 0 | 0 | 0 | 0.0001 | 0.0026 | 0.0114 | 0 | 0.0412
1386 | 24.9262 | 0.6443 | 0 | 347.0187 | 141.2538 | 0.6664 | 0.1579 | 0.1581 | 0.03113 | 12.9546 | 2.8504 | 0.0455 | 0.0789 | 0.0062 | 0 | 0.6774 | 0.1972 | 0.7245 | 1 | 0.2394 | 0.5894 | 0.5965 | 0.5962 | 0.594 | 0.9856 | 0.986 | 0.9859 | 0.9858 | 0.0081 | 0.0874 | 0.0147 | 0 | 0.0233 | 0 | 0 | 0.0001 | 0.0006 | 0.0005 | 0.012 | 0 | 0 | 0.0068 | 0 | 0 | 0 | 0 | 0.096 | 0.292 | 0 | 0 | 0.0721 | 0.0757 | 0.0037 | 0.007 | 0 | 0 | 0 | 0.0001 | 0.0026 | 0.0114 | 0 | 0.0412
1387 | 24.9367 | 0.6444 | 0 | 347.0872 | 141.2564 | 0.6664 | 0.1579 | 0.1581 | 0.03114 | 12.9546 | 2.8507 | 0.0455 | 0.0789 | 0.0062 | 0 | 0.6774 | 0.1972 | 0.7245 | 1 | 0.2394 | 0.5894 | 0.5965 | 0.5962 | 0.594 | 0.9856 | 0.986 | 0.9859 | 0.9858 | 0.0081 | 0.0874 | 0.0147 | 0 | 0.0233 | 0 | 0 | 0.0001 | 0.0006 | 0.0005 | 0.012 | 0 | 0 | 0.0068 | 0 | 0 | 0 | 0 | 0.096 | 0.2921 | 0 | 0 | 0.0721 | 0.0757 | 0.0037 | 0.007 | 0 | 0 | 0 | 0.0001 | 0.0026 | 0.0114 | 0 | 0.0413
1388 | 24.9472 | 0.6446 | 0 | 347.1579 | 141.26 | 0.6665 | 0.1579 | 0.1582 | 0.03115 | 12.9547 | 2.851 | 0.0455 | 0.0789 | 0.0062 | 0 | 0.6774 | 0.1972 | 0.7245 | 1 | 0.2393 | 0.5894 | 0.5965 | 0.5962 | 0.594 | 0.9856 | 0.986 | 0.9859 | 0.9858 | 0.0081 | 0.0873 | 0.0147 | 0 | 0.0233 | 0 | 0 | 0.0001 | 0.0006 | 0.0005 | 0.012 | 0 | 0 | 0.0068 | 0 | 0 | 0 | 0 | 0.096 | 0.2922 | 0 | 0 | 0.0721 | 0.0757 | 0.0038 | 0.007 | 0 | 0 | 0 | 0.0001 | 0.0026 | 0.0114 | 0 | 0.0413
1389 | 24.9577 | 0.6447 | 0 | 347.2197 | 141.2597 | 0.6666 | 0.158 | 0.1582 | 0.03116 | 12.9547 | 2.8514 | 0.0455 | 0.0789 | 0.0062 | 0 | 0.6774 | 0.1972 | 0.7245 | 1 | 0.2392 | 0.5894 | 0.5965 | 0.5962 | 0.594 | 0.9856 | 0.986 | 0.9859 | 0.9858 | 0.0081 | 0.0873 | 0.0146 | 0 | 0.0233 | 0 | 0 | 0.0001 | 0.0006 | 0.0005 | 0.012 | 0 | 0 | 0.0068 | 0 | 0 | 0 | 0 | 0.096 | 0.2922 | 0 | 0 | 0.0722 | 0.0757 | 0.0038 | 0.007 | 0 | 0 | 0 | 0.0001 | 0.0026 | 0.0115 | 0 | 0.0413
1390 | 24.9682 | 0.6449 | 0 | 347.2967 | 141.266 | 0.6667 | 0.158 | 0.1583 | 0.03116 | 12.9548 | 2.8517 | 0.0455 | 0.0789 | 0.0062 | 0 | 0.6774 | 0.1972 | 0.7245 | 1 | 0.2392 | 0.5894 | 0.5965 | 0.5962 | 0.594 | 0.9856 | 0.986 | 0.9859 | 0.9858 | 0.0081 | 0.0873 | 0.0146 | 0 | 0.0233 | 0 | 0 | 0.0001 | 0.0006 | 0.0005 | 0.012 | 0 | 0 | 0.0068 | 0 | 0 | 0 | 0 | 0.0961 | 0.2923 | 0 | 0 | 0.0722 | 0.0757 | 0.0038 | 0.007 | 0 | 0 | 0 | 0.0001 | 0.0026 | 0.0115 | 0 | 0.0413
1391 | 24.9787 | 0.6451 | 0 | 347.3717 | 141.2715 | 0.6668 | 0.1581 | 0.1583 | 0.03116 | 12.9548 | 2.852 | 0.0455 | 0.0789 | 0.0062 | 0 | 0.6774 | 0.1972 | 0.7245 | 1 | 0.2391 | 0.5894 | 0.5965 | 0.5962 | 0.594 | 0.9856 | 0.986 | 0.9859 | 0.9858 | 0.0081 | 0.0872 | 0.0146 | 0 | 0.0233 | 0 | 0 | 0.0001 | 0.0006 | 0.0005 | 0.012 | 0 | 0 | 0.0068 | 0 | 0 | 0 | 0 | 0.0961 | 0.2924 | 0 | 0 | 0.0722 | 0.0756 | 0.0038 | 0.007 | 0 | 0 | 0 | 0.0001 | 0.0026 | 0.0115 | 0 | 0.0413
1392 | 24.9892 | 0.6452 | 0 | 347.4584 | 141.2822 | 0.6668 | 0.1581 | 0.1583 | 0.03117 | 12.9549 | 2.8522 | 0.0455 | 0.0789 | 0.0062 | 0 | 0.6774 | 0.1972 | 0.7245 | 1 | 0.2391 | 0.5894 | 0.5965 | 0.5962 | 0.594 | 0.9856 | 0.986 | 0.9859 | 0.9858 | 0.0081 | 0.0872 | 0.0146 | 0 | 0.0233 | 0 | 0 | 0.0001 | 0.0006 | 0.0005 | 0.012 | 0 | 0 | 0.0068 | 0 | 0 | 0 | 0 | 0.0961 | 0.2925 | 0 | 0 | 0.0722 | 0.0756 | 0.0038 | 0.007 | 0 | 0 | 0 | 0.0001 | 0.0026 | 0.0115 | 0 | 0.0413
1393 | 24.9998 | 0.6454 | 0 | 347.5366 | 141.289 | 0.6669 | 0.1581 | 0.1584 | 0.03117 | 12.9549 | 2.8526 | 0.0455 | 0.0789 | 0.0062 | 0 | 0.6774 | 0.1972 | 0.7245 | 1 | 0.239 | 0.5894 | 0.5965 | 0.5962 | 0.594 | 0.9856 | 0.986 | 0.9859 | 0.9858 | 0.0081 | 0.0872 | 0.0146 | 0 | 0.0233 | 0 | 0 | 0.0001 | 0.0006 | 0.0005 | 0.012 | 0 | 0 | 0.0068 | 0 | 0 | 0 | 0 | 0.0961 | 0.2925 | 0 | 0 | 0.0722 | 0.0756 | 0.0038 | 0.007 | 0 | 0 | 0 | 0.0001 | 0.0026 | 0.0115 | 0 | 0.0413
1394 | 25.0103 | 0.6456 | 0 | 347.62 | 141.2982 | 0.667 | 0.1582 | 0.1584 | 0.03117 | 12.955 | 2.8529 | 0.0455 | 0.0789 | 0.0062 | 0 | 0.6774 | 0.1972 | 0.7245 | 1 | 0.2389 | 0.5894 | 0.5965 | 0.5962 | 0.594 | 0.9856 | 0.986 | 0.9859 | 0.9858 | 0.0081 | 0.0871 | 0.0146 | 0 | 0.0233 | 0 | 0 | 0.0001 | 0.0006 | 0.0005 | 0.012 | 0 | 0 | 0.0068 | 0 | 0 | 0 | 0 | 0.0961 | 0.2926 | 0 | 0 | 0.0722 | 0.0756 | 0.0038 | 0.007 | 0 | 0 | 0 | 0.0001 | 0.0026 | 0.0115 | 0 | 0.0413
1395 | 25.0209 | 0.6457 | 0 | 347.6903 | 141.3015 | 0.6671 | 0.1582 | 0.1584 | 0.03118 | 12.955 | 2.8532 | 0.0455 | 0.0789 | 0.0062 | 0 | 0.6773 | 0.1972 | 0.7244 | 1 | 0.2389 | 0.5894 | 0.5965 | 0.5962 | 0.594 | 0.9856 | 0.986 | 0.9859 | 0.9858 | 0.0081 | 0.0871 | 0.0146 | 0 | 0.0233 | 0 | 0 | 0.0001 | 0.0006 | 0.0005 | 0.012 | 0 | 0 | 0.0068 | 0 | 0 | 0 | 0 | 0.0961 | 0.2927 | 0 | 0 | 0.0722 | 0.0756 | 0.0038 | 0.007 | 0 | 0 | 0 | 0.0001 | 0.0026 | 0.0115 | 0 | 0.0413
1396 | 25.0314 | 0.6459 | 0 | 347.7683 | 141.3082 | 0.6672 | 0.1582 | 0.1585 | 0.03118 | 12.9551 | 2.8535 | 0.0455 | 0.0789 | 0.0062 | 0 | 0.6773 | 0.1972 | 0.7244 | 1 | 0.2388 | 0.5894 | 0.5965 | 0.5962 | 0.594 | 0.9856 | 0.986 | 0.9859 | 0.9858 | 0.0081 | 0.0871 | 0.0145 | 0 | 0.0233 | 0 | 0 | 0.0001 | 0.0006 | 0.0005 | 0.012 | 0 | 0 | 0.0068 | 0 | 0 | 0 | 0 | 0.0961 | 0.2928 | 0 | 0 | 0.0722 | 0.0756 | 0.0038 | 0.007 | 0 | 0 | 0 | 0.0001 | 0.0026 | 0.0115 | 0 | 0.0413
1397 | 25.042 | 0.6461 | 0 | 347.8433 | 141.3136 | 0.6674 | 0.1583 | 0.1585 | 0.03119 | 12.9551 | 2.8539 | 0.0455 | 0.079 | 0.0062 | 0 | 0.6773 | 0.1971 | 0.7244 | 1 | 0.2387 | 0.5894 | 0.5965 | 0.5962 | 0.594 | 0.9856 | 0.986 | 0.9859 | 0.9858 | 0.0081 | 0.087 | 0.0145 | 0 | 0.0233 | 0 | 0 | 0.0001 | 0.0006 | 0.0005 | 0.012 | 0 | 0 | 0.0068 | 0 | 0 | 0 | 0 | 0.0961 | 0.2929 | 0 | 0 | 0.0723 | 0.0756 | 0.0038 | 0.007 | 0 | 0 | 0 | 0.0001 | 0.0026 | 0.0115 | 0 | 0.0413
1398 | 25.0525 | 0.6462 | 0 | 347.9126 | 141.3164 | 0.6674 | 0.1583 | 0.1586 | 0.03119 | 12.9552 | 2.8542 | 0.0455 | 0.079 | 0.0062 | 0 | 0.6773 | 0.1971 | 0.7244 | 1 | 0.2387 | 0.5894 | 0.5965 | 0.5962 | 0.594 | 0.9856 | 0.986 | 0.9859 | 0.9858 | 0.008 | 0.087 | 0.0145 | 0 | 0.0233 | 0 | 0 | 0.0001 | 0.0006 | 0.0005 | 0.012 | 0 | 0 | 0.0068 | 0 | 0 | 0 | 0 | 0.0962 | 0.2929 | 0 | 0 | 0.0723 | 0.0756 | 0.0039 | 0.007 | 0 | 0 | 0 | 0.0001 | 0.0026 | 0.0115 | 0 | 0.0413
1399 | 25.0631 | 0.6464 | 0 | 347.9857 | 141.3208 | 0.6675 | 0.1584 | 0.1586 | 0.0312 | 12.9552 | 2.8545 | 0.0455 | 0.079 | 0.0062 | 0 | 0.6773 | 0.1971 | 0.7244 | 1 | 0.2386 | 0.5894 | 0.5965 | 0.5962 | 0.594 | 0.9856 | 0.986 | 0.9859 | 0.9858 | 0.008 | 0.087 | 0.0145 | 0 | 0.0233 | 0 | 0 | 0.0001 | 0.0006 | 0.0005 | 0.012 | 0 | 0 | 0.0068 | 0 | 0 | 0 | 0 | 0.0962 | 0.293 | 0 | 0 | 0.0723 | 0.0756 | 0.0039 | 0.007 | 0 | 0 | 0 | 0.0001 | 0.0026 | 0.0115 | 0 | 0.0413
1400 | 25.0737 | 0.6466 | 0 | 348.0679 | 141.3294 | 0.6677 | 0.1584 | 0.1586 | 0.03121 | 12.9553 | 2.855 | 0.0456 | 0.079 | 0.0062 | 0 | 0.6773 | 0.1971 | 0.7244 | 1 | 0.2385 | 0.5894 | 0.5965 | 0.5962 | 0.594 | 0.9856 | 0.986 | 0.9859 | 0.9858 | 0.008 | 0.0869 | 0.0145 | 0 | 0.0233 | 0 | 0 | 0.0001 | 0.0006 | 0.0005 | 0.012 | 0 | 0 | 0.0068 | 0 | 0 | 0 | 0 | 0.0962 | 0.293 | 0 | 0 | 0.0724 | 0.0756 | 0.0039 | 0.007 | 0 | 0 | 0 | 0.0001 | 0.0026 | 0.0115 | 0 | 0.0414
1401 | 25.0842 | 0.6467 | 0 | 348.1452 | 141.3357 | 0.6678 | 0.1585 | 0.1587 | 0.03123 | 12.9554 | 2.8554 | 0.0456 | 0.079 | 0.0062 | 0 | 0.6773 | 0.1971 | 0.7244 | 1 | 0.2384 | 0.5894 | 0.5965 | 0.5962 | 0.594 | 0.9856 | 0.986 | 0.9859 | 0.9858 | 0.008 | 0.0869 | 0.0144 | 0 | 0.0233 | 0 | 0 | 0.0001 | 0.0006 | 0.0005 | 0.012 | 0 | 0 | 0.0068 | 0 | 0 | 0 | 0 | 0.0962 | 0.2931 | 0 | 0 | 0.0724 | 0.0756 | 0.0039 | 0.007 | 0 | 0 | 0 | 0.0001 | 0.0026 | 0.0116 | 0 | 0.0414
1402 | 25.0948 | 0.6469 | 0 | 348.2177 | 141.3399 | 0.6678 | 0.1585 | 0.1587 | 0.03123 | 12.9554 | 2.8557 | 0.0456 | 0.079 | 0.0062 | 0 | 0.6773 | 0.1971 | 0.7244 | 1 | 0.2384 | 0.5894 | 0.5965 | 0.5962 | 0.594 | 0.9856 | 0.986 | 0.9859 | 0.9858 | 0.008 | 0.0869 | 0.0144 | 0 | 0.0232 | 0 | 0 | 0.0001 | 0.0006 | 0.0005 | 0.012 | 0 | 0 | 0.0068 | 0 | 0 | 0 | 0 | 0.0962 | 0.2932 | 0 | 0 | 0.0724 | 0.0756 | 0.0039 | 0.007 | 0 | 0 | 0 | 0.0001 | 0.0026 | 0.0116 | 0 | 0.0414
1403 | 25.1054 | 0.647 | 0 | 348.2946 | 141.346 | 0.6679 | 0.1585 | 0.1588 | 0.03123 | 12.9555 | 2.856 | 0.0456 | 0.079 | 0.0062 | 0 | 0.6773 | 0.1971 | 0.7244 | 1 | 0.2383 | 0.5894 | 0.5965 | 0.5962 | 0.594 | 0.9856 | 0.986 | 0.9859 | 0.9858 | 0.008 | 0.0869 | 0.0144 | 0 | 0.0232 | 0 | 0 | 0.0001 | 0.0006 | 0.0005 | 0.012 | 0 | 0 | 0.0068 | 0 | 0 | 0 | 0 | 0.0962 | 0.2932 | 0 | 0 | 0.0724 | 0.0756 | 0.0039 | 0.007 | 0 | 0 | 0 | 0.0001 | 0.0026 | 0.0116 | 0 | 0.0414
1404 | 25.116 | 0.6471 | 0 | 348.3481 | 141.3416 | 0.668 | 0.1586 | 0.1588 | 0.03124 | 12.9555 | 2.8563 | 0.0456 | 0.079 | 0.0062 | 0 | 0.6773 | 0.1971 | 0.7244 | 1 | 0.2382 | 0.5894 | 0.5965 | 0.5962 | 0.594 | 0.9856 | 0.986 | 0.9859 | 0.9858 | 0.008 | 0.0868 | 0.0144 | 0 | 0.0232 | 0 | 0 | 0.0001 | 0.0006 | 0.0005 | 0.012 | 0 | 0 | 0.0068 | 0 | 0 | 0 | 0 | 0.0962 | 0.2933 | 0 | 0 | 0.0724 | 0.0756 | 0.0039 | 0.007 | 0 | 0 | 0 | 0.0001 | 0.0026 | 0.0116 | 0 | 0.0414
1405 | 25.1266 | 0.6473 | 0 | 348.4024 | 141.3376 | 0.6681 | 0.1586 | 0.1588 | 0.03125 | 12.9555 | 2.8566 | 0.0456 | 0.079 | 0.0062 | 0 | 0.6773 | 0.1971 | 0.7244 | 1 | 0.2382 | 0.5894 | 0.5965 | 0.5962 | 0.594 | 0.9856 | 0.986 | 0.9859 | 0.9858 | 0.008 | 0.0868 | 0.0144 | 0 | 0.0232 | 0 | 0 | 0.0001 | 0.0006 | 0.0005 | 0.012 | 0 | 0 | 0.0068 | 0 | 0 | 0 | 0 | 0.0962 | 0.2934 | 0 | 0 | 0.0725 | 0.0756 | 0.0039 | 0.007 | 0 | 0 | 0 | 0.0001 | 0.0026 | 0.0116 | 0 | 0.0414
1406 | 25.1372 | 0.6474 | 0 | 348.4851 | 141.3463 | 0.6682 | 0.1586 | 0.1589 | 0.03125 | 12.9556 | 2.857 | 0.0456 | 0.079 | 0.0062 | 0 | 0.6773 | 0.1971 | 0.7244 | 1 | 0.2381 | 0.5894 | 0.5965 | 0.5962 | 0.594 | 0.9856 | 0.986 | 0.9859 | 0.9858 | 0.008 | 0.0868 | 0.0144 | 0 | 0.0232 | 0 | 0 | 0.0001 | 0.0006 | 0.0005 | 0.012 | 0 | 0 | 0.0068 | 0 | 0 | 0 | 0 | 0.0963 | 0.2935 | 0 | 0 | 0.0725 | 0.0756 | 0.0039 | 0.007 | 0 | 0 | 0 | 0.0001 | 0.0026 | 0.0116 | 0 | 0.0414
1407 | 25.1479 | 0.6476 | 0 | 348.5637 | 141.353 | 0.6683 | 0.1587 | 0.1589 | 0.03126 | 12.9557 | 2.8573 | 0.0456 | 0.079 | 0.0062 | 0 | 0.6773 | 0.197 | 0.7244 | 1 | 0.238 | 0.5894 | 0.5965 | 0.5962 | 0.594 | 0.9856 | 0.986 | 0.9859 | 0.9858 | 0.008 | 0.0867 | 0.0144 | 0 | 0.0232 | 0 | 0 | 0.0001 | 0.0006 | 0.0005 | 0.012 | 0 | 0 | 0.0068 | 0 | 0 | 0 | 0 | 0.0963 | 0.2936 | 0 | 0 | 0.0725 | 0.0756 | 0.0039 | 0.007 | 0 | 0 | 0 | 0.0001 | 0.0026 | 0.0116 | 0 | 0.0414
1408 | 25.1585 | 0.6478 | 0 | 348.6342 | 141.3562 | 0.6684 | 0.1587 | 0.159 | 0.03126 | 12.9557 | 2.8576 | 0.0456 | 0.0791 | 0.0062 | 0 | 0.6773 | 0.197 | 0.7244 | 1 | 0.238 | 0.5894 | 0.5965 | 0.5962 | 0.594 | 0.9856 | 0.986 | 0.9859 | 0.9858 | 0.008 | 0.0867 | 0.0143 | 0 | 0.0232 | 0 | 0 | 0.0001 | 0.0006 | 0.0005 | 0.012 | 0 | 0 | 0.0068 | 0 | 0 | 0 | 0 | 0.0963 | 0.2936 | 0 | 0 | 0.0725 | 0.0755 | 0.0039 | 0.007 | 0 | 0 | 0 | 0.0001 | 0.0026 | 0.0116 | 0 | 0.0414
1409 | 25.1691 | 0.648 | 0 | 348.7257 | 141.3687 | 0.6685 | 0.1588 | 0.159 | 0.03127 | 12.9558 | 2.8579 | 0.0456 | 0.0791 | 0.0062 | 0 | 0.6772 | 0.197 | 0.7244 | 1 | 0.2379 | 0.5894 | 0.5965 | 0.5962 | 0.594 | 0.9856 | 0.986 | 0.9859 | 0.9858 | 0.0079 | 0.0867 | 0.0143 | 0 | 0.0232 | 0 | 0 | 0.0001 | 0.0006 | 0.0005 | 0.012 | 0 | 0 | 0.0068 | 0 | 0 | 0 | 0 | 0.0963 | 0.2937 | 0 | 0 | 0.0725 | 0.0755 | 0.0039 | 0.007 | 0 | 0 | 0 | 0.0001 | 0.0026 | 0.0116 | 0 | 0.0414
1410 | 25.1798 | 0.6482 | 0 | 348.7965 | 141.372 | 0.6686 | 0.1588 | 0.159 | 0.03127 | 12.9558 | 2.8584 | 0.0456 | 0.0791 | 0.0062 | 0 | 0.6772 | 0.197 | 0.7244 | 1 | 0.2378 | 0.5894 | 0.5965 | 0.5962 | 0.594 | 0.9856 | 0.986 | 0.9859 | 0.9858 | 0.0079 | 0.0866 | 0.0143 | 0 | 0.0232 | 0 | 0 | 0.0001 | 0.0006 | 0.0005 | 0.012 | 0 | 0 | 0.0068 | 0 | 0 | 0 | 0 | 0.0963 | 0.2938 | 0 | 0 | 0.0726 | 0.0755 | 0.0039 | 0.007 | 0 | 0 | 0 | 0.0001 | 0.0026 | 0.0116 | 0 | 0.0414
1411 | 25.1904 | 0.6483 | 0 | 348.8602 | 141.3721 | 0.6687 | 0.1589 | 0.1591 | 0.03128 | 12.9559 | 2.8587 | 0.0456 | 0.0791 | 0.0062 | 0 | 0.6772 | 0.197 | 0.7244 | 1 | 0.2377 | 0.5894 | 0.5965 | 0.5962 | 0.594 | 0.9856 | 0.986 | 0.9859 | 0.9858 | 0.0079 | 0.0866 | 0.0143 | 0 | 0.0232 | 0 | 0 | 0.0001 | 0.0006 | 0.0005 | 0.012 | 0 | 0 | 0.0068 | 0 | 0 | 0 | 0 | 0.0963 | 0.2939 | 0 | 0 | 0.0726 | 0.0755 | 0.0039 | 0.007 | 0 | 0 | 0 | 0.0001 | 0.0026 | 0.0116 | 0 | 0.0414
1412 | 25.201 | 0.6485 | 0 | 348.9429 | 141.3806 | 0.6688 | 0.1589 | 0.1591 | 0.03128 | 12.9559 | 2.8591 | 0.0456 | 0.0791 | 0.0062 | 0 | 0.6772 | 0.197 | 0.7244 | 1 | 0.2377 | 0.5894 | 0.5965 | 0.5962 | 0.594 | 0.9856 | 0.986 | 0.9859 | 0.9858 | 0.0079 | 0.0866 | 0.0143 | 0 | 0.0232 | 0 | 0 | 0.0001 | 0.0006 | 0.0005 | 0.012 | 0 | 0 | 0.0068 | 0 | 0 | 0 | 0 | 0.0964 | 0.2939 | 0 | 0 | 0.0726 | 0.0755 | 0.004 | 0.007 | 0 | 0 | 0 | 0.0001 | 0.0026 | 0.0116 | 0 | 0.0415
1413 | 25.2117 | 0.6486 | 0 | 348.9927 | 141.3744 | 0.6689 | 0.1589 | 0.1592 | 0.03129 | 12.956 | 2.8594 | 0.0456 | 0.0791 | 0.0062 | 0 | 0.6772 | 0.197 | 0.7244 | 1 | 0.2376 | 0.5894 | 0.5965 | 0.5962 | 0.594 | 0.9856 | 0.986 | 0.9859 | 0.9858 | 0.0079 | 0.0865 | 0.0143 | 0 | 0.0232 | 0 | 0 | 0.0001 | 0.0006 | 0.0005 | 0.012 | 0 | 0 | 0.0068 | 0 | 0 | 0 | 0 | 0.0964 | 0.294 | 0 | 0 | 0.0727 | 0.0755 | 0.004 | 0.007 | 0 | 0 | 0 | 0.0001 | 0.0026 | 0.0116 | 0 | 0.0415
1414 | 25.2224 | 0.6488 | 0 | 349.0479 | 141.3707 | 0.669 | 0.159 | 0.1592 | 0.0313 | 12.956 | 2.8598 | 0.0456 | 0.0791 | 0.0062 | 0 | 0.6772 | 0.197 | 0.7243 | 1 | 0.2375 | 0.5894 | 0.5965 | 0.5962 | 0.594 | 0.9856 | 0.986 | 0.9859 | 0.9858 | 0.0079 | 0.0865 | 0.0143 | 0 | 0.0232 | 0 | 0 | 0.0001 | 0.0006 | 0.0005 | 0.012 | 0 | 0 | 0.0068 | 0 | 0 | 0 | 0 | 0.0964 | 0.2941 | 0 | 0 | 0.0727 | 0.0755 | 0.004 | 0.007 | 0 | 0 | 0 | 0.0001 | 0.0026 | 0.0116 | 0 | 0.0415
1415 | 25.233 | 0.6489 | 0 | 349.1283 | 141.3781 | 0.6691 | 0.159 | 0.1593 | 0.0313 | 12.9561 | 2.86 | 0.0457 | 0.0791 | 0.0062 | 0 | 0.6772 | 0.197 | 0.7243 | 1 | 0.2375 | 0.5894 | 0.5965 | 0.5962 | 0.594 | 0.9856 | 0.986 | 0.9859 | 0.9858 | 0.0079 | 0.0865 | 0.0143 | 0 | 0.0232 | 0 | 0 | 0.0001 | 0.0006 | 0.0005 | 0.012 | 0 | 0 | 0.0068 | 0 | 0 | 0 | 0 | 0.0964 | 0.2942 | 0 | 0 | 0.0727 | 0.0755 | 0.004 | 0.0071 | 0 | 0 | 0 | 0.0001 | 0.0026 | 0.0116 | 0 | 0.0415
1416 | 25.2437 | 0.6491 | 0 | 349.1898 | 141.3771 | 0.6692 | 0.159 | 0.1593 | 0.0313 | 12.9561 | 2.8603 | 0.0457 | 0.0791 | 0.0062 | 0 | 0.6772 | 0.197 | 0.7243 | 1 | 0.2374 | 0.5894 | 0.5965 | 0.5962 | 0.594 | 0.9856 | 0.986 | 0.9859 | 0.9858 | 0.0079 | 0.0864 | 0.0142 | 0 | 0.0232 | 0 | 0 | 0.0001 | 0.0006 | 0.0005 | 0.012 | 0 | 0 | 0.0068 | 0 | 0 | 0 | 0 | 0.0964 | 0.2942 | 0 | 0 | 0.0727 | 0.0755 | 0.004 | 0.0071 | 0 | 0 | 0 | 0.0001 | 0.0026 | 0.0117 | 0 | 0.0415
1417 | 25.2544 | 0.6492 | 0 | 349.2409 | 141.3715 | 0.6693 | 0.1591 | 0.1593 | 0.03131 | 12.9561 | 2.8605 | 0.0457 | 0.0791 | 0.0062 | 0 | 0.6772 | 0.197 | 0.7243 | 1 | 0.2374 | 0.5894 | 0.5965 | 0.5962 | 0.594 | 0.9856 | 0.986 | 0.9859 | 0.9858 | 0.0079 | 0.0864 | 0.0142 | 0 | 0.0232 | 0 | 0 | 0.0001 | 0.0006 | 0.0005 | 0.012 | 0 | 0 | 0.0068 | 0 | 0 | 0 | 0 | 0.0964 | 0.2943 | 0 | 0 | 0.0727 | 0.0755 | 0.004 | 0.0071 | 0 | 0 | 0 | 0.0001 | 0.0026 | 0.0117 | 0 | 0.0415
1418 | 25.2651 | 0.6494 | 0 | 349.3174 | 141.3772 | 0.6693 | 0.1591 | 0.1593 | 0.03131 | 12.9562 | 2.8608 | 0.0457 | 0.0791 | 0.0062 | 0 | 0.6772 | 0.197 | 0.7243 | 1 | 0.2373 | 0.5894 | 0.5965 | 0.5962 | 0.594 | 0.9856 | 0.986 | 0.9859 | 0.9858 | 0.0079 | 0.0864 | 0.0142 | 0 | 0.0232 | 0 | 0 | 0.0001 | 0.0006 | 0.0005 | 0.012 | 0 | 0 | 0.0068 | 0 | 0 | 0 | 0 | 0.0964 | 0.2944 | 0 | 0 | 0.0727 | 0.0755 | 0.004 | 0.0071 | 0 | 0 | 0 | 0.0001 | 0.0026 | 0.0117 | 0 | 0.0415
1419 | 25.2758 | 0.6495 | 0 | 349.3692 | 141.3717 | 0.6694 | 0.1591 | 0.1594 | 0.03131 | 12.9562 | 2.8611 | 0.0457 | 0.0791 | 0.0062 | 0 | 0.6772 | 0.1969 | 0.7243 | 1 | 0.2372 | 0.5894 | 0.5965 | 0.5962 | 0.594 | 0.9856 | 0.986 | 0.9859 | 0.9858 | 0.0079 | 0.0863 | 0.0142 | 0 | 0.0232 | 0 | 0 | 0.0001 | 0.0006 | 0.0005 | 0.012 | 0 | 0 | 0.0068 | 0 | 0 | 0 | 0 | 0.0964 | 0.2944 | 0 | 0 | 0.0727 | 0.0755 | 0.004 | 0.0071 | 0 | 0 | 0 | 0.0001 | 0.0026 | 0.0117 | 0 | 0.0415
1420 | 25.2865 | 0.6496 | 0 | 349.4461 | 141.3775 | 0.6695 | 0.1592 | 0.1594 | 0.03132 | 12.9563 | 2.8614 | 0.0457 | 0.0792 | 0.0062 | 0 | 0.6772 | 0.1969 | 0.7243 | 1 | 0.2372 | 0.5894 | 0.5965 | 0.5962 | 0.594 | 0.9856 | 0.986 | 0.9859 | 0.9858 | 0.0079 | 0.0863 | 0.0142 | 0 | 0.0232 | 0 | 0 | 0.0001 | 0.0006 | 0.0005 | 0.012 | 0 | 0 | 0.0068 | 0 | 0 | 0 | 0 | 0.0965 | 0.2945 | 0 | 0 | 0.0727 | 0.0755 | 0.004 | 0.0071 | 0 | 0 | 0 | 0.0001 | 0.0026 | 0.0117 | 0 | 0.0415
1421 | 25.2972 | 0.6498 | 0 | 349.528 | 141.3856 | 0.6696 | 0.1592 | 0.1594 | 0.03132 | 12.9563 | 2.8617 | 0.0457 | 0.0792 | 0.0062 | 0 | 0.6772 | 0.1969 | 0.7243 | 1 | 0.2371 | 0.5894 | 0.5965 | 0.5962 | 0.594 | 0.9856 | 0.986 | 0.9859 | 0.9858 | 0.0078 | 0.0863 | 0.0142 | 0 | 0.0232 | 0 | 0 | 0.0001 | 0.0006 | 0.0005 | 0.012 | 0 | 0 | 0.0068 | 0 | 0 | 0 | 0 | 0.0965 | 0.2946 | 0 | 0 | 0.0728 | 0.0755 | 0.004 | 0.0071 | 0 | 0 | 0 | 0.0001 | 0.0026 | 0.0117 | 0 | 0.0415
1422 | 25.3079 | 0.65 | 0 | 349.5961 | 141.3874 | 0.6697 | 0.1592 | 0.1595 | 0.03133 | 12.9564 | 2.862 | 0.0457 | 0.0792 | 0.0062 | 0 | 0.6772 | 0.1969 | 0.7243 | 1 | 0.237 | 0.5894 | 0.5965 | 0.5962 | 0.594 | 0.9856 | 0.986 | 0.9859 | 0.9858 | 0.0078 | 0.0862 | 0.0142 | 0 | 0.0231 | 0 | 0 | 0.0001 | 0.0006 | 0.0005 | 0.012 | 0 | 0 | 0.0068 | 0 | 0 | 0 | 0 | 0.0965 | 0.2947 | 0 | 0 | 0.0728 | 0.0755 | 0.004 | 0.0071 | 0 | 0 | 0 | 0.0001 | 0.0026 | 0.0117 | 0 | 0.0415
1423 | 25.3187 | 0.6501 | 0 | 349.6737 | 141.3935 | 0.6698 | 0.1593 | 0.1595 | 0.03133 | 12.9564 | 2.8624 | 0.0457 | 0.0792 | 0.0062 | 0 | 0.6772 | 0.1969 | 0.7243 | 1 | 0.237 | 0.5894 | 0.5965 | 0.5962 | 0.594 | 0.9856 | 0.986 | 0.9859 | 0.9858 | 0.0078 | 0.0862 | 0.0141 | 0 | 0.0231 | 0 | 0 | 0.0001 | 0.0006 | 0.0005 | 0.012 | 0 | 0 | 0.0068 | 0 | 0 | 0 | 0 | 0.0965 | 0.2947 | 0 | 0 | 0.0728 | 0.0755 | 0.004 | 0.0071 | 0 | 0 | 0 | 0.0001 | 0.0026 | 0.0117 | 0 | 0.0415
1424 | 25.3294 | 0.6503 | 0 | 349.7388 | 141.3939 | 0.6699 | 0.1593 | 0.1596 | 0.03134 | 12.9565 | 2.8627 | 0.0457 | 0.0792 | 0.0062 | 0 | 0.6771 | 0.1969 | 0.7243 | 1 | 0.2369 | 0.5894 | 0.5965 | 0.5962 | 0.594 | 0.9856 | 0.986 | 0.9859 | 0.9858 | 0.0078 | 0.0862 | 0.0141 | 0 | 0.0231 | 0 | 0 | 0.0001 | 0.0006 | 0.0005 | 0.012 | 0 | 0 | 0.0068 | 0 | 0 | 0 | 0 | 0.0965 | 0.2948 | 0 | 0 | 0.0728 | 0.0755 | 0.004 | 0.0071 | 0 | 0 | 0 | 0.0001 | 0.0026 | 0.0117 | 0 | 0.0415
1425 | 25.3402 | 0.6505 | 0 | 349.8358 | 141.4086 | 0.67 | 0.1594 | 0.1596 | 0.03134 | 12.9566 | 2.8631 | 0.0457 | 0.0792 | 0.0061 | 0 | 0.6771 | 0.1969 | 0.7243 | 1 | 0.2368 | 0.5894 | 0.5965 | 0.5962 | 0.594 | 0.9856 | 0.986 | 0.9859 | 0.9858 | 0.0078 | 0.0861 | 0.0141 | 0 | 0.0231 | 0 | 0 | 0.0001 | 0.0006 | 0.0005 | 0.012 | 0 | 0 | 0.0068 | 0 | 0 | 0 | 0 | 0.0965 | 0.2949 | 0 | 0 | 0.0729 | 0.0755 | 0.004 | 0.0071 | 0 | 0 | 0 | 0.0001 | 0.0026 | 0.0117 | 0 | 0.0415
1426 | 25.3509 | 0.6507 | 0 | 349.9123 | 141.4141 | 0.6701 | 0.1594 | 0.1597 | 0.03135 | 12.9566 | 2.8634 | 0.0457 | 0.0792 | 0.0061 | 0 | 0.6771 | 0.1969 | 0.7243 | 1 | 0.2368 | 0.5894 | 0.5965 | 0.5962 | 0.594 | 0.9856 | 0.986 | 0.9859 | 0.9858 | 0.0078 | 0.0861 | 0.0141 | 0 | 0.0231 | 0 | 0 | 0.0001 | 0.0006 | 0.0005 | 0.012 | 0 | 0 | 0.0068 | 0 | 0 | 0 | 0 | 0.0965 | 0.295 | 0 | 0 | 0.0729 | 0.0755 | 0.004 | 0.0071 | 0 | 0 | 0 | 0.0001 | 0.0026 | 0.0117 | 0 | 0.0415
1427 | 25.3616 | 0.6509 | 0 | 349.9876 | 141.4191 | 0.6702 | 0.1595 | 0.1597 | 0.03135 | 12.9567 | 2.8638 | 0.0457 | 0.0792 | 0.0061 | 0 | 0.6771 | 0.1969 | 0.7243 | 1 | 0.2367 | 0.5894 | 0.5965 | 0.5962 | 0.594 | 0.9856 | 0.986 | 0.9859 | 0.9858 | 0.0078 | 0.0861 | 0.0141 | 0 | 0.0231 | 0 | 0 | 0.0001 | 0.0006 | 0.0005 | 0.012 | 0 | 0 | 0.0068 | 0 | 0 | 0 | 0 | 0.0966 | 0.2951 | 0 | 0 | 0.0729 | 0.0755 | 0.004 | 0.0071 | 0 | 0 | 0 | 0.0001 | 0.0026 | 0.0117 | 0 | 0.0415
1428 | 25.3724 | 0.651 | 0 | 350.0602 | 141.4228 | 0.6703 | 0.1595 | 0.1597 | 0.03136 | 12.9567 | 2.8641 | 0.0457 | 0.0792 | 0.0061 | 0 | 0.6771 | 0.1969 | 0.7243 | 1 | 0.2366 | 0.5894 | 0.5965 | 0.5962 | 0.594 | 0.9856 | 0.986 | 0.9859 | 0.9858 | 0.0078 | 0.086 | 0.0141 | 0 | 0.0231 | 0 | 0 | 0.0001 | 0.0006 | 0.0005 | 0.012 | 0 | 0 | 0.0068 | 0 | 0 | 0 | 0 | 0.0966 | 0.2951 | 0 | 0 | 0.0729 | 0.0755 | 0.004 | 0.0071 | 0 | 0 | 0 | 0.0001 | 0.0026 | 0.0117 | 0 | 0.0416
1429 | 25.3832 | 0.6512 | 0 | 350.1314 | 141.4259 | 0.6704 | 0.1595 | 0.1598 | 0.03137 | 12.9568 | 2.8645 | 0.0457 | 0.0792 | 0.0061 | 0 | 0.6771 | 0.1968 | 0.7243 | 1 | 0.2365 | 0.5211 | 0.5352 | 0.5284 | 0.5282 | 0.9856 | 0.986 | 0.9859 | 0.9858 | 0.0078 | 0.086 | 0.014 | 0 | 0.0231 | 0 | 0 | 0.0001 | 0.0006 | 0.0005 | 0.012 | 0 | 0 | 0.0068 | 0 | 0 | 0 | 0 | 0.0966 | 0.2952 | 0 | 0 | 0.073 | 0.0754 | 0.0041 | 0.0071 | 0 | 0 | 0 | 0.0001 | 0.0026 | 0.0118 | 0 | 0.0416
1430 | 25.3939 | 0.6513 | 0 | 350.1989 | 141.4274 | 0.6705 | 0.1596 | 0.1598 | 0.03138 | 12.9568 | 2.8648 | 0.0457 | 0.0792 | 0.0061 | 0 | 0.6771 | 0.1968 | 0.7243 | 1 | 0.2365 | 0.5211 | 0.5352 | 0.5284 | 0.5282 | 0.9856 | 0.986 | 0.9859 | 0.9858 | 0.0078 | 0.086 | 0.014 | 0 | 0.0231 | 0 | 0 | 0.0001 | 0.0006 | 0.0005 | 0.012 | 0 | 0 | 0.0068 | 0 | 0 | 0 | 0 | 0.0966 | 0.2953 | 0 | 0 | 0.073 | 0.0754 | 0.0041 | 0.0071 | 0 | 0 | 0 | 0.0001 | 0.0026 | 0.0118 | 0 | 0.0416
1431 | 25.4047 | 0.6515 | 0 | 350.2767 | 141.4333 | 0.6706 | 0.1596 | 0.1599 | 0.03139 | 12.9569 | 2.8652 | 0.0458 | 0.0793 | 0.0061 | 0 | 0.6771 | 0.1968 | 0.7243 | 1 | 0.2364 | 0.5211 | 0.5352 | 0.5284 | 0.5282 | 0.9856 | 0.986 | 0.9859 | 0.9858 | 0.0077 | 0.0859 | 0.014 | 0 | 0.0231 | 0 | 0 | 0.0001 | 0.0006 | 0.0005 | 0.012 | 0 | 0 | 0.0068 | 0 | 0 | 0 | 0 | 0.0966 | 0.2953 | 0 | 0 | 0.073 | 0.0754 | 0.0041 | 0.0071 | 0 | 0 | 0 | 0.0001 | 0.0026 | 0.0118 | 0 | 0.0416
1432 | 25.4155 | 0.6516 | 0 | 350.3363 | 141.4312 | 0.6707 | 0.1597 | 0.1599 | 0.0314 | 12.9569 | 2.8654 | 0.0458 | 0.0793 | 0.0061 | 0 | 0.6771 | 0.1968 | 0.7243 | 1 | 0.2364 | 0.5211 | 0.5352 | 0.5284 | 0.5282 | 0.9856 | 0.986 | 0.9859 | 0.9858 | 0.0077 | 0.0859 | 0.014 | 0 | 0.0231 | 0 | 0 | 0.0001 | 0.0006 | 0.0005 | 0.012 | 0 | 0 | 0.0068 | 0 | 0 | 0 | 0 | 0.0966 | 0.2954 | 0 | 0 | 0.073 | 0.0754 | 0.0041 | 0.0071 | 0 | 0 | 0 | 0.0001 | 0.0026 | 0.0118 | 0 | 0.0416
1433 | 25.4263 | 0.6518 | 0 | 350.4064 | 141.4338 | 0.6707 | 0.1597 | 0.1599 | 0.0314 | 12.9569 | 2.8657 | 0.0458 | 0.0793 | 0.0061 | 0 | 0.6771 | 0.1968 | 0.7243 | 1 | 0.2363 | 0.5211 | 0.5352 | 0.5284 | 0.5282 | 0.9856 | 0.986 | 0.9859 | 0.9858 | 0.0077 | 0.0859 | 0.014 | 0 | 0.0231 | 0 | 0 | 0.0001 | 0.0006 | 0.0005 | 0.012 | 0 | 0 | 0.0068 | 0 | 0 | 0 | 0 | 0.0966 | 0.2954 | 0 | 0 | 0.073 | 0.0754 | 0.0041 | 0.0071 | 0 | 0 | 0 | 0.0001 | 0.0026 | 0.0118 | 0 | 0.0416
1434 | 25.4371 | 0.6519 | 0 | 350.4642 | 141.4308 | 0.6708 | 0.1597 | 0.16 | 0.03141 | 12.957 | 2.8659 | 0.0458 | 0.0793 | 0.0061 | 0 | 0.6771 | 0.1968 | 0.7243 | 1 | 0.2363 | 0.5211 | 0.5352 | 0.5284 | 0.5282 | 0.9856 | 0.986 | 0.9859 | 0.9858 | 0.0077 | 0.0859 | 0.014 | 0 | 0.0231 | 0 | 0 | 0.0001 | 0.0006 | 0.0005 | 0.012 | 0 | 0 | 0.0068 | 0 | 0 | 0 | 0 | 0.0966 | 0.2955 | 0 | 0 | 0.073 | 0.0754 | 0.0041 | 0.0071 | 0 | 0 | 0 | 0.0001 | 0.0026 | 0.0118 | 0 | 0.0416
1435 | 25.4479 | 0.652 | 0 | 350.5386 | 141.4352 | 0.6709 | 0.1597 | 0.16 | 0.03141 | 12.957 | 2.8662 | 0.0458 | 0.0793 | 0.0061 | 0 | 0.6771 | 0.1968 | 0.7243 | 1 | 0.2362 | 0.5211 | 0.5352 | 0.5284 | 0.5282 | 0.9856 | 0.986 | 0.9859 | 0.9858 | 0.0077 | 0.0858 | 0.014 | 0 | 0.0231 | 0 | 0 | 0.0001 | 0.0006 | 0.0005 | 0.012 | 0 | 0 | 0.0068 | 0 | 0 | 0 | 0 | 0.0967 | 0.2956 | 0 | 0 | 0.073 | 0.0754 | 0.0041 | 0.0071 | 0 | 0 | 0 | 0.0001 | 0.0026 | 0.0118 | 0 | 0.0416
1436 | 25.4587 | 0.6522 | 0 | 350.5982 | 141.433 | 0.671 | 0.1598 | 0.16 | 0.03142 | 12.9571 | 2.8666 | 0.0458 | 0.0793 | 0.0061 | 0 | 0.6771 | 0.1968 | 0.7242 | 1 | 0.2361 | 0.5211 | 0.5352 | 0.5284 | 0.5282 | 0.9856 | 0.986 | 0.9859 | 0.9858 | 0.0077 | 0.0858 | 0.014 | 0 | 0.0231 | 0 | 0 | 0.0001 | 0.0006 | 0.0005 | 0.012 | 0 | 0 | 0.0068 | 0 | 0 | 0 | 0 | 0.0967 | 0.2956 | 0 | 0 | 0.0731 | 0.0754 | 0.0041 | 0.0071 | 0 | 0 | 0 | 0.0001 | 0.0026 | 0.0118 | 0 | 0.0416
1437 | 25.4695 | 0.6523 | 0 | 350.6606 | 141.432 | 0.6711 | 0.1598 | 0.1601 | 0.03142 | 12.9571 | 2.8669 | 0.0458 | 0.0793 | 0.0061 | 0 | 0.6771 | 0.1968 | 0.7242 | 1 | 0.2361 | 0.5211 | 0.5352 | 0.5284 | 0.5282 | 0.9856 | 0.986 | 0.9859 | 0.9858 | 0.0077 | 0.0858 | 0.0139 | 0 | 0.023 | 0 | 0 | 0.0001 | 0.0006 | 0.0005 | 0.012 | 0 | 0 | 0.0068 | 0 | 0 | 0 | 0 | 0.0967 | 0.2957 | 0 | 0 | 0.0731 | 0.0754 | 0.0041 | 0.0071 | 0 | 0 | 0 | 0.0001 | 0.0026 | 0.0118 | 0 | 0.0416
1438 | 25.4803 | 0.6525 | 0 | 350.7473 | 141.4418 | 0.6712 | 0.1599 | 0.1601 | 0.03143 | 12.9572 | 2.8672 | 0.0458 | 0.0793 | 0.0061 | 0 | 0.677 | 0.1968 | 0.7242 | 1 | 0.236 | 0.5211 | 0.5352 | 0.5284 | 0.5282 | 0.9856 | 0.986 | 0.9859 | 0.9858 | 0.0077 | 0.0857 | 0.0139 | 0 | 0.023 | 0 | 0 | 0.0001 | 0.0006 | 0.0005 | 0.012 | 0 | 0 | 0.0068 | 0 | 0 | 0 | 0 | 0.0967 | 0.2958 | 0 | 0 | 0.0731 | 0.0754 | 0.0041 | 0.0071 | 0 | 0 | 0 | 0.0001 | 0.0026 | 0.0118 | 0 | 0.0417
1439 | 25.4912 | 0.6527 | 0 | 350.8219 | 141.4462 | 0.6713 | 0.1599 | 0.1602 | 0.03144 | 12.9572 | 2.8676 | 0.0458 | 0.0793 | 0.0061 | 0 | 0.677 | 0.1968 | 0.7242 | 1 | 0.2359 | 0.5211 | 0.5352 | 0.5284 | 0.5282 | 0.9856 | 0.986 | 0.9859 | 0.9858 | 0.0077 | 0.0857 | 0.0139 | 0 | 0.023 | 0 | 0 | 0.0001 | 0.0006 | 0.0005 | 0.012 | 0 | 0 | 0.0068 | 0 | 0 | 0 | 0 | 0.0967 | 0.2959 | 0 | 0 | 0.0731 | 0.0754 | 0.0041 | 0.0071 | 0 | 0 | 0 | 0.0001 | 0.0026 | 0.0118 | 0 | 0.0417
1440 | 25.502 | 0.6528 | 0 | 350.8942 | 141.4496 | 0.6714 | 0.1599 | 0.1602 | 0.03145 | 12.9573 | 2.868 | 0.0458 | 0.0793 | 0.0061 | 0 | 0.677 | 0.1968 | 0.7242 | 1 | 0.2358 | 0.5211 | 0.5352 | 0.5284 | 0.5282 | 0.9856 | 0.986 | 0.9859 | 0.9858 | 0.0077 | 0.0857 | 0.0139 | 0 | 0.023 | 0 | 0 | 0.0001 | 0.0006 | 0.0005 | 0.012 | 0 | 0 | 0.0068 | 0 | 0 | 0 | 0 | 0.0967 | 0.2959 | 0 | 0 | 0.0732 | 0.0754 | 0.0041 | 0.0071 | 0 | 0 | 0 | 0.0001 | 0.0026 | 0.0118 | 0 | 0.0417
1441 | 25.5129 | 0.653 | 0 | 350.9802 | 141.4591 | 0.6715 | 0.16 | 0.1602 | 0.03146 | 12.9574 | 2.8684 | 0.0458 | 0.0793 | 0.0061 | 0 | 0.677 | 0.1967 | 0.7242 | 1 | 0.2358 | 0.5211 | 0.5352 | 0.5284 | 0.5282 | 0.9856 | 0.986 | 0.9859 | 0.9858 | 0.0077 | 0.0856 | 0.0139 | 0 | 0.023 | 0 | 0 | 0.0001 | 0.0006 | 0.0005 | 0.012 | 0 | 0 | 0.0068 | 0 | 0 | 0 | 0 | 0.0967 | 0.296 | 0 | 0 | 0.0732 | 0.0754 | 0.0042 | 0.0072 | 0 | 0 | 0 | 0.0001 | 0.0026 | 0.0119 | 0 | 0.0417
1442 | 25.5237 | 0.6532 | 0 | 351.0611 | 141.4663 | 0.6716 | 0.16 | 0.1603 | 0.03146 | 12.9574 | 2.8687 | 0.0458 | 0.0794 | 0.0061 | 0 | 0.677 | 0.1967 | 0.7242 | 1 | 0.2357 | 0.5211 | 0.5352 | 0.5284 | 0.5282 | 0.9856 | 0.986 | 0.9859 | 0.9858 | 0.0077 | 0.0856 | 0.0139 | 0 | 0.023 | 0 | 0 | 0.0001 | 0.0006 | 0.0005 | 0.012 | 0 | 0 | 0.0068 | 0 | 0 | 0 | 0 | 0.0967 | 0.2961 | 0 | 0 | 0.0732 | 0.0754 | 0.0042 | 0.0072 | 0 | 0 | 0 | 0.0001 | 0.0026 | 0.0119 | 0 | 0.0417
1443 | 25.5346 | 0.6533 | 0 | 351.1144 | 141.4611 | 0.6717 | 0.1601 | 0.1603 | 0.03146 | 12.9574 | 2.8689 | 0.0458 | 0.0794 | 0.0061 | 0 | 0.677 | 0.1967 | 0.7242 | 1 | 0.2356 | 0.5211 | 0.5352 | 0.5284 | 0.5282 | 0.9856 | 0.986 | 0.9859 | 0.9858 | 0.0077 | 0.0856 | 0.0138 | 0 | 0.023 | 0 | 0 | 0.0001 | 0.0006 | 0.0005 | 0.012 | 0 | 0 | 0.0068 | 0 | 0 | 0 | 0 | 0.0968 | 0.2962 | 0 | 0 | 0.0732 | 0.0754 | 0.0042 | 0.0072 | 0 | 0 | 0 | 0.0001 | 0.0026 | 0.0119 | 0 | 0.0417
1444 | 25.5454 | 0.6535 | 0 | 351.1946 | 141.468 | 0.6718 | 0.1601 | 0.1604 | 0.03147 | 12.9575 | 2.8693 | 0.0458 | 0.0794 | 0.0061 | 0 | 0.677 | 0.1967 | 0.7242 | 1 | 0.2356 | 0.5211 | 0.5352 | 0.5284 | 0.5282 | 0.9856 | 0.986 | 0.9859 | 0.9858 | 0.0076 | 0.0855 | 0.0138 | 0 | 0.023 | 0 | 0 | 0.0001 | 0.0006 | 0.0005 | 0.012 | 0 | 0 | 0.0068 | 0 | 0 | 0 | 0 | 0.0968 | 0.2962 | 0 | 0 | 0.0732 | 0.0754 | 0.0042 | 0.0072 | 0 | 0 | 0 | 0.0001 | 0.0026 | 0.0119 | 0 | 0.0417
1445 | 25.5563 | 0.6537 | 0 | 351.2813 | 141.4777 | 0.6718 | 0.1602 | 0.1604 | 0.03147 | 12.9575 | 2.8696 | 0.0458 | 0.0794 | 0.0061 | 0 | 0.677 | 0.1967 | 0.7242 | 1 | 0.2355 | 0.5211 | 0.5352 | 0.5284 | 0.5282 | 0.9856 | 0.986 | 0.9859 | 0.9858 | 0.0076 | 0.0855 | 0.0138 | 0 | 0.023 | 0 | 0 | 0.0001 | 0.0006 | 0.0005 | 0.012 | 0 | 0 | 0.0068 | 0 | 0 | 0 | 0 | 0.0968 | 0.2963 | 0 | 0 | 0.0732 | 0.0754 | 0.0042 | 0.0072 | 0 | 0 | 0 | 0.0001 | 0.0026 | 0.0119 | 0 | 0.0417
1446 | 25.5672 | 0.6538 | 0 | 351.343 | 141.4762 | 0.6719 | 0.1602 | 0.1604 | 0.03148 | 12.9576 | 2.8699 | 0.0459 | 0.0794 | 0.0061 | 0 | 0.677 | 0.1967 | 0.7242 | 1 | 0.2354 | 0.5211 | 0.5352 | 0.5284 | 0.5282 | 0.9856 | 0.986 | 0.9859 | 0.9858 | 0.0076 | 0.0855 | 0.0138 | 0 | 0.023 | 0 | 0 | 0.0001 | 0.0006 | 0.0005 | 0.012 | 0 | 0 | 0.0068 | 0 | 0 | 0 | 0 | 0.0968 | 0.2964 | 0 | 0 | 0.0733 | 0.0754 | 0.0042 | 0.0072 | 0 | 0 | 0 | 0.0001 | 0.0026 | 0.0119 | 0 | 0.0417
1447 | 25.5781 | 0.6539 | 0 | 351.4016 | 141.4733 | 0.672 | 0.1602 | 0.1605 | 0.03148 | 12.9577 | 2.8703 | 0.0459 | 0.0794 | 0.0061 | 0 | 0.677 | 0.1967 | 0.7242 | 1 | 0.2354 | 0.5211 | 0.5352 | 0.5284 | 0.5282 | 0.9856 | 0.986 | 0.9859 | 0.9858 | 0.0076 | 0.0855 | 0.0138 | 0 | 0.023 | 0 | 0 | 0.0001 | 0.0006 | 0.0005 | 0.012 | 0 | 0 | 0.0068 | 0 | 0 | 0 | 0 | 0.0968 | 0.2964 | 0 | 0 | 0.0733 | 0.0753 | 0.0042 | 0.0072 | 0 | 0 | 0 | 0.0001 | 0.0026 | 0.0119 | 0 | 0.0417
1448 | 25.5889 | 0.6541 | 0 | 351.4778 | 141.4784 | 0.6721 | 0.1603 | 0.1605 | 0.03149 | 12.9577 | 2.8706 | 0.0459 | 0.0794 | 0.0061 | 0 | 0.677 | 0.1967 | 0.7242 | 1 | 0.2353 | 0.5211 | 0.5352 | 0.5284 | 0.5282 | 0.9856 | 0.986 | 0.9859 | 0.9858 | 0.0076 | 0.0854 | 0.0138 | 0 | 0.023 | 0 | 0 | 0.0001 | 0.0006 | 0.0005 | 0.012 | 0 | 0 | 0.0068 | 0 | 0 | 0 | 0 | 0.0968 | 0.2965 | 0 | 0 | 0.0733 | 0.0753 | 0.0042 | 0.0072 | 0 | 0 | 0 | 0.0001 | 0.0026 | 0.0119 | 0 | 0.0417
1449 | 25.5998 | 0.6543 | 0 | 351.5614 | 141.4866 | 0.6722 | 0.1603 | 0.1606 | 0.0315 | 12.9577 | 2.8708 | 0.0459 | 0.0794 | 0.0061 | 0 | 0.677 | 0.1967 | 0.7242 | 1 | 0.2353 | 0.5211 | 0.5352 | 0.5284 | 0.5282 | 0.9856 | 0.986 | 0.9859 | 0.9858 | 0.0076 | 0.0854 | 0.0137 | 0 | 0.023 | 0 | 0 | 0.0001 | 0.0006 | 0.0005 | 0.012 | 0 | 0 | 0.0068 | 0 | 0 | 0 | 0 | 0.0968 | 0.2966 | 0 | 0 | 0.0733 | 0.0753 | 0.0042 | 0.0072 | 0 | 0 | 0 | 0.0001 | 0.0026 | 0.0119 | 0 | 0.0417
1450 | 25.6107 | 0.6544 | 0 | 351.6312 | 141.4887 | 0.6723 | 0.1603 | 0.1606 | 0.0315 | 12.9578 | 2.8711 | 0.0459 | 0.0794 | 0.0061 | 0 | 0.677 | 0.1967 | 0.7242 | 1 | 0.2352 | 0.5211 | 0.5352 | 0.5284 | 0.5282 | 0.9856 | 0.986 | 0.9859 | 0.9858 | 0.0076 | 0.0854 | 0.0137 | 0 | 0.023 | 0 | 0 | 0.0001 | 0.0006 | 0.0005 | 0.012 | 0 | 0 | 0.0068 | 0 | 0 | 0 | 0 | 0.0968 | 0.2967 | 0 | 0 | 0.0733 | 0.0753 | 0.0042 | 0.0072 | 0 | 0 | 0 | 0.0001 | 0.0026 | 0.0119 | 0 | 0.0417
1451 | 25.6217 | 0.6546 | 0 | 351.7017 | 141.4911 | 0.6724 | 0.1604 | 0.1606 | 0.0315 | 12.9578 | 2.8714 | 0.0459 | 0.0794 | 0.0061 | 0 | 0.677 | 0.1967 | 0.7242 | 1 | 0.2351 | 0.5211 | 0.5352 | 0.5284 | 0.5282 | 0.9856 | 0.986 | 0.9859 | 0.9858 | 0.0076 | 0.0853 | 0.0137 | 0 | 0.023 | 0 | 0 | 0.0001 | 0.0006 | 0.0005 | 0.012 | 0 | 0 | 0.0068 | 0 | 0 | 0 | 0 | 0.0968 | 0.2967 | 0 | 0 | 0.0734 | 0.0753 | 0.0043 | 0.0072 | 0 | 0 | 0 | 0.0001 | 0.0026 | 0.0119 | 0 | 0.0417
1452 | 25.6326 | 0.6547 | 0 | 351.7725 | 141.4935 | 0.6725 | 0.1604 | 0.1607 | 0.03151 | 12.9579 | 2.8717 | 0.0459 | 0.0794 | 0.0061 | 0 | 0.6769 | 0.1966 | 0.7242 | 1 | 0.2351 | 0.5211 | 0.5352 | 0.5284 | 0.5282 | 0.9856 | 0.986 | 0.9859 | 0.9858 | 0.0076 | 0.0853 | 0.0137 | 0 | 0.023 | 0 | 0 | 0.0001 | 0.0006 | 0.0005 | 0.012 | 0 | 0 | 0.0068 | 0 | 0 | 0 | 0 | 0.0969 | 0.2968 | 0 | 0 | 0.0734 | 0.0753 | 0.0043 | 0.0072 | 0 | 0 | 0 | 0.0001 | 0.0026 | 0.0119 | 0 | 0.0418
1453 | 25.6435 | 0.6549 | 0 | 351.833 | 141.4914 | 0.6726 | 0.1604 | 0.1607 | 0.03152 | 12.9579 | 2.872 | 0.0459 | 0.0794 | 0.0061 | 0 | 0.6769 | 0.1966 | 0.7242 | 1 | 0.235 | 0.5211 | 0.5352 | 0.5284 | 0.5282 | 0.9856 | 0.986 | 0.9859 | 0.9858 | 0.0076 | 0.0853 | 0.0137 | 0 | 0.023 | 0 | 0 | 0.0001 | 0.0006 | 0.0005 | 0.012 | 0 | 0 | 0.0068 | 0 | 0 | 0 | 0 | 0.0969 | 0.2969 | 0 | 0 | 0.0734 | 0.0753 | 0.0043 | 0.0072 | 0 | 0 | 0 | 0.0001 | 0.0026 | 0.0119 | 0 | 0.0418
1454 | 25.6544 | 0.655 | 0 | 351.9107 | 141.4969 | 0.6726 | 0.1605 | 0.1607 | 0.03152 | 12.958 | 2.8723 | 0.0459 | 0.0795 | 0.0061 | 0 | 0.6769 | 0.1966 | 0.7242 | 1 | 0.2349 | 0.5211 | 0.5352 | 0.5284 | 0.5282 | 0.9856 | 0.986 | 0.9859 | 0.9858 | 0.0076 | 0.0852 | 0.0137 | 0 | 0.023 | 0 | 0 | 0.0001 | 0.0006 | 0.0005 | 0.012 | 0 | 0 | 0.0068 | 0 | 0 | 0 | 0 | 0.0969 | 0.2969 | 0 | 0 | 0.0734 | 0.0753 | 0.0043 | 0.0072 | 0 | 0 | 0 | 0.0001 | 0.0026 | 0.0119 | 0 | 0.0418
1455 | 25.6654 | 0.6552 | 0 | 352.0082 | 141.5113 | 0.6727 | 0.1605 | 0.1608 | 0.03153 | 12.958 | 2.8727 | 0.0459 | 0.0795 | 0.0061 | 0 | 0.6769 | 0.1966 | 0.7242 | 1 | 0.2349 | 0.5211 | 0.5352 | 0.5284 | 0.5282 | 0.9856 | 0.986 | 0.9859 | 0.9858 | 0.0076 | 0.0852 | 0.0136 | 0 | 0.023 | 0 | 0 | 0.0001 | 0.0006 | 0.0005 | 0.012 | 0 | 0 | 0.0068 | 0 | 0 | 0 | 0 | 0.0969 | 0.297 | 0 | 0 | 0.0735 | 0.0753 | 0.0043 | 0.0072 | 0 | 0 | 0 | 0.0001 | 0.0026 | 0.012 | 0 | 0.0418
1456 | 25.6763 | 0.6554 | 0 | 352.0823 | 141.5152 | 0.6728 | 0.1606 | 0.1608 | 0.03154 | 12.9581 | 2.873 | 0.0459 | 0.0795 | 0.0061 | 0 | 0.6769 | 0.1966 | 0.7242 | 1 | 0.2348 | 0.5211 | 0.5352 | 0.5284 | 0.5282 | 0.9856 | 0.986 | 0.9859 | 0.9858 | 0.0076 | 0.0852 | 0.0136 | 0 | 0.0229 | 0 | 0 | 0.0001 | 0.0006 | 0.0005 | 0.012 | 0 | 0 | 0.0068 | 0 | 0 | 0 | 0 | 0.0969 | 0.2971 | 0 | 0 | 0.0735 | 0.0753 | 0.0043 | 0.0072 | 0 | 0 | 0 | 0.0001 | 0.0026 | 0.012 | 0 | 0.0418
1457 | 25.6872 | 0.6555 | 0 | 352.1572 | 141.5194 | 0.6729 | 0.1606 | 0.1608 | 0.03154 | 12.9581 | 2.8734 | 0.0459 | 0.0795 | 0.0061 | 0 | 0.6769 | 0.1966 | 0.7241 | 1 | 0.2347 | 0.5211 | 0.5352 | 0.5284 | 0.5282 | 0.9856 | 0.986 | 0.9859 | 0.9858 | 0.0075 | 0.0852 | 0.0136 | 0 | 0.0229 | 0 | 0 | 0.0001 | 0.0006 | 0.0005 | 0.012 | 0 | 0 | 0.0068 | 0 | 0 | 0 | 0 | 0.0969 | 0.2971 | 0 | 0 | 0.0735 | 0.0753 | 0.0043 | 0.0072 | 0 | 0 | 0 | 0.0001 | 0.0026 | 0.012 | 0 | 0.0418
1458 | 25.6982 | 0.6556 | 0 | 352.2175 | 141.5172 | 0.673 | 0.1606 | 0.1609 | 0.03154 | 12.9582 | 2.8736 | 0.0459 | 0.0795 | 0.0061 | 0 | 0.6769 | 0.1966 | 0.7241 | 1 | 0.2347 | 0.5211 | 0.5352 | 0.5284 | 0.5282 | 0.9856 | 0.986 | 0.9859 | 0.9858 | 0.0075 | 0.0851 | 0.0136 | 0 | 0.0229 | 0 | 0 | 0.0001 | 0.0006 | 0.0005 | 0.012 | 0 | 0 | 0.0068 | 0 | 0 | 0 | 0 | 0.0969 | 0.2972 | 0 | 0 | 0.0735 | 0.0753 | 0.0044 | 0.0072 | 0 | 0 | 0 | 0.0001 | 0.0026 | 0.012 | 0 | 0.0418
1459 | 25.7092 | 0.6558 | 0 | 352.2865 | 141.5187 | 0.6731 | 0.1607 | 0.1609 | 0.03154 | 12.9582 | 2.8739 | 0.0459 | 0.0795 | 0.0061 | 0 | 0.6769 | 0.1966 | 0.7241 | 1 | 0.2346 | 0.5211 | 0.5352 | 0.5284 | 0.5282 | 0.9856 | 0.986 | 0.9859 | 0.9858 | 0.0075 | 0.0851 | 0.0136 | 0 | 0.0229 | 0 | 0 | 0.0001 | 0.0006 | 0.0005 | 0.012 | 0 | 0 | 0.0068 | 0 | 0 | 0 | 0 | 0.0969 | 0.2973 | 0 | 0 | 0.0735 | 0.0752 | 0.0044 | 0.0072 | 0 | 0 | 0 | 0.0001 | 0.0026 | 0.012 | 0 | 0.0418
1460 | 25.7201 | 0.6559 | 0 | 352.3393 | 141.513 | 0.6732 | 0.1607 | 0.1609 | 0.03155 | 12.9583 | 2.8742 | 0.0459 | 0.0795 | 0.0061 | 0 | 0.6769 | 0.1966 | 0.7241 | 1 | 0.2346 | 0.5211 | 0.5352 | 0.5284 | 0.5282 | 0.9856 | 0.986 | 0.9859 | 0.9858 | 0.0075 | 0.0851 | 0.0136 | 0 | 0.0229 | 0 | 0 | 0.0001 | 0.0006 | 0.0005 | 0.012 | 0 | 0 | 0.0068 | 0 | 0 | 0 | 0 | 0.097 | 0.2973 | 0 | 0 | 0.0735 | 0.0752 | 0.0044 | 0.0072 | 0 | 0 | 0 | 0.0001 | 0.0026 | 0.012 | 0 | 0.0418
1461 | 25.7311 | 0.6561 | 0 | 352.4105 | 141.5155 | 0.6733 | 0.1607 | 0.161 | 0.03155 | 12.9583 | 2.8746 | 0.0459 | 0.0795 | 0.0061 | 0 | 0.6769 | 0.1966 | 0.7241 | 1 | 0.2345 | 0.5211 | 0.5352 | 0.5284 | 0.5282 | 0.9856 | 0.986 | 0.9859 | 0.9858 | 0.0075 | 0.085 | 0.0136 | 0 | 0.0229 | 0 | 0 | 0.0001 | 0.0006 | 0.0005 | 0.012 | 0 | 0 | 0.0068 | 0 | 0 | 0 | 0 | 0.097 | 0.2974 | 0 | 0 | 0.0736 | 0.0752 | 0.0044 | 0.0072 | 0 | 0 | 0 | 0.0001 | 0.0026 | 0.012 | 0 | 0.0418
1462 | 25.7421 | 0.6562 | 0 | 352.4867 | 141.5203 | 0.6734 | 0.1608 | 0.161 | 0.03156 | 12.9584 | 2.8749 | 0.0459 | 0.0795 | 0.0061 | 0 | 0.6769 | 0.1966 | 0.7241 | 1 | 0.2344 | 0.5211 | 0.5352 | 0.5284 | 0.5282 | 0.9856 | 0.986 | 0.9859 | 0.9858 | 0.0075 | 0.085 | 0.0135 | 0 | 0.0229 | 0 | 0 | 0.0001 | 0.0006 | 0.0005 | 0.012 | 0 | 0 | 0.0068 | 0 | 0 | 0 | 0 | 0.097 | 0.2975 | 0 | 0 | 0.0736 | 0.0752 | 0.0044 | 0.0072 | 0 | 0 | 0 | 0.0001 | 0.0026 | 0.012 | 0 | 0.0418
1463 | 25.7531 | 0.6564 | 0 | 352.5583 | 141.5229 | 0.6735 | 0.1608 | 0.1611 | 0.03156 | 12.9584 | 2.8753 | 0.046 | 0.0795 | 0.0061 | 0 | 0.6769 | 0.1965 | 0.7241 | 1 | 0.2343 | 0.5211 | 0.5352 | 0.5284 | 0.5282 | 0.9856 | 0.986 | 0.9859 | 0.9858 | 0.0075 | 0.085 | 0.0135 | 0 | 0.0229 | 0 | 0 | 0.0001 | 0.0006 | 0.0005 | 0.012 | 0 | 0 | 0.0068 | 0 | 0 | 0 | 0 | 0.097 | 0.2975 | 0 | 0 | 0.0736 | 0.0752 | 0.0044 | 0.0072 | 0 | 0 | 0 | 0.0001 | 0.0026 | 0.012 | 0 | 0.0418
1464 | 25.7641 | 0.6566 | 0 | 352.6328 | 141.5268 | 0.6736 | 0.1609 | 0.1611 | 0.03157 | 12.9585 | 2.8756 | 0.046 | 0.0795 | 0.0061 | 0 | 0.6769 | 0.1965 | 0.7241 | 1 | 0.2343 | 0.5211 | 0.5352 | 0.5284 | 0.5282 | 0.9856 | 0.986 | 0.9859 | 0.9858 | 0.0075 | 0.0849 | 0.0135 | 0 | 0.0229 | 0 | 0 | 0.0001 | 0.0006 | 0.0005 | 0.012 | 0 | 0 | 0.0068 | 0 | 0 | 0 | 0 | 0.097 | 0.2976 | 0 | 0 | 0.0736 | 0.0752 | 0.0044 | 0.0072 | 0 | 0 | 0 | 0.0001 | 0.0026 | 0.012 | 0 | 0.0418
1465 | 25.7751 | 0.6567 | 0 | 352.7034 | 141.529 | 0.6737 | 0.1609 | 0.1612 | 0.03157 | 12.9585 | 2.8759 | 0.046 | 0.0796 | 0.0061 | 0 | 0.6769 | 0.1965 | 0.7241 | 1 | 0.2342 | 0.5211 | 0.5352 | 0.5284 | 0.5282 | 0.9856 | 0.986 | 0.9859 | 0.9858 | 0.0075 | 0.0849 | 0.0135 | 0 | 0.0229 | 0 | 0 | 0.0001 | 0.0006 | 0.0005 | 0.012 | 0 | 0 | 0.0068 | 0 | 0 | 0 | 0 | 0.097 | 0.2977 | 0 | 0 | 0.0737 | 0.0752 | 0.0044 | 0.0072 | 0 | 0 | 0 | 0.0001 | 0.0026 | 0.012 | 0 | 0.0418
1466 | 25.7861 | 0.6569 | 0 | 352.7779 | 141.5329 | 0.6738 | 0.1609 | 0.1612 | 0.03158 | 12.9586 | 2.8762 | 0.046 | 0.0796 | 0.0061 | 0 | 0.6769 | 0.1965 | 0.7241 | 1 | 0.2342 | 0.5211 | 0.5352 | 0.5284 | 0.5282 | 0.9856 | 0.986 | 0.9859 | 0.9858 | 0.0075 | 0.0849 | 0.0135 | 0 | 0.0229 | 0 | 0 | 0.0001 | 0.0006 | 0.0005 | 0.012 | 0 | 0 | 0.0068 | 0 | 0 | 0 | 0 | 0.097 | 0.2978 | 0 | 0 | 0.0737 | 0.0752 | 0.0044 | 0.0072 | 0 | 0 | 0 | 0.0001 | 0.0026 | 0.012 | 0 | 0.0418
1467 | 25.7971 | 0.657 | 0 | 352.8355 | 141.5292 | 0.6739 | 0.161 | 0.1612 | 0.03159 | 12.9586 | 2.8766 | 0.046 | 0.0796 | 0.0061 | 0 | 0.6768 | 0.1965 | 0.7241 | 1 | 0.2341 | 0.5211 | 0.5352 | 0.5284 | 0.5282 | 0.9856 | 0.986 | 0.9859 | 0.9858 | 0.0075 | 0.0848 | 0.0135 | 0 | 0.0229 | 0 | 0 | 0.0001 | 0.0006 | 0.0005 | 0.012 | 0 | 0 | 0.0068 | 0 | 0 | 0 | 0 | 0.0971 | 0.2978 | 0 | 0 | 0.0737 | 0.0752 | 0.0044 | 0.0072 | 0 | 0 | 0 | 0.0001 | 0.0026 | 0.0121 | 0 | 0.0419
1468 | 25.8081 | 0.6572 | 0 | 352.9228 | 141.5388 | 0.6739 | 0.161 | 0.1613 | 0.03159 | 12.9587 | 2.8769 | 0.046 | 0.0796 | 0.0061 | 0 | 0.6768 | 0.1965 | 0.7241 | 1 | 0.234 | 0.5211 | 0.5352 | 0.5284 | 0.5282 | 0.9856 | 0.986 | 0.9859 | 0.9858 | 0.0075 | 0.0848 | 0.0134 | 0 | 0.0229 | 0 | 0 | 0.0001 | 0.0006 | 0.0005 | 0.012 | 0 | 0 | 0.0068 | 0 | 0 | 0 | 0 | 0.0971 | 0.2979 | 0 | 0 | 0.0737 | 0.0752 | 0.0044 | 0.0072 | 0 | 0 | 0 | 0.0001 | 0.0026 | 0.0121 | 0 | 0.0419
1469 | 25.8191 | 0.6573 | 0 | 352.9846 | 141.5369 | 0.674 | 0.1611 | 0.1613 | 0.0316 | 12.9587 | 2.8771 | 0.046 | 0.0796 | 0.0061 | 0 | 0.6768 | 0.1965 | 0.7241 | 1 | 0.234 | 0.5211 | 0.5352 | 0.5284 | 0.5282 | 0.9856 | 0.986 | 0.9859 | 0.9858 | 0.0075 | 0.0848 | 0.0134 | 0 | 0.0229 | 0 | 0 | 0.0001 | 0.0006 | 0.0005 | 0.012 | 0 | 0 | 0.0068 | 0 | 0 | 0 | 0 | 0.0971 | 0.298 | 0 | 0 | 0.0737 | 0.0752 | 0.0044 | 0.0072 | 0 | 0 | 0 | 0.0001 | 0.0026 | 0.0121 | 0 | 0.0419
1470 | 25.8302 | 0.6575 | 0 | 353.0515 | 141.5374 | 0.6741 | 0.1611 | 0.1613 | 0.0316 | 12.9587 | 2.8774 | 0.046 | 0.0796 | 0.0061 | 0 | 0.6768 | 0.1965 | 0.7241 | 1 | 0.2339 | 0.5211 | 0.5352 | 0.5284 | 0.5282 | 0.9856 | 0.986 | 0.9859 | 0.9858 | 0.0075 | 0.0848 | 0.0134 | 0 | 0.0229 | 0 | 0 | 0.0001 | 0.0006 | 0.0005 | 0.012 | 0 | 0 | 0.0068 | 0 | 0 | 0 | 0 | 0.0971 | 0.298 | 0 | 0 | 0.0737 | 0.0752 | 0.0045 | 0.0072 | 0 | 0 | 0 | 0.0001 | 0.0026 | 0.0121 | 0 | 0.0419
1471 | 25.8412 | 0.6576 | 0 | 353.1179 | 141.5375 | 0.6742 | 0.1611 | 0.1614 | 0.03161 | 12.9588 | 2.8776 | 0.046 | 0.0796 | 0.0061 | 0 | 0.6768 | 0.1965 | 0.7241 | 1 | 0.2339 | 0.5211 | 0.5352 | 0.5284 | 0.5282 | 0.9856 | 0.986 | 0.9859 | 0.9858 | 0.0075 | 0.0847 | 0.0134 | 0 | 0.0229 | 0 | 0 | 0.0001 | 0.0006 | 0.0005 | 0.012 | 0 | 0 | 0.0068 | 0 | 0 | 0 | 0 | 0.0971 | 0.2981 | 0 | 0 | 0.0737 | 0.0752 | 0.0045 | 0.0072 | 0 | 0 | 0 | 0.0001 | 0.0026 | 0.0121 | 0 | 0.0419
1472 | 25.8523 | 0.6578 | 0 | 353.1873 | 141.5391 | 0.6743 | 0.1612 | 0.1614 | 0.03161 | 12.9588 | 2.878 | 0.046 | 0.0796 | 0.0061 | 0 | 0.6768 | 0.1965 | 0.7241 | 1 | 0.2338 | 0.5211 | 0.5352 | 0.5284 | 0.5282 | 0.9856 | 0.986 | 0.9859 | 0.9858 | 0.0074 | 0.0847 | 0.0134 | 0 | 0.0229 | 0 | 0 | 0.0001 | 0.0006 | 0.0005 | 0.012 | 0 | 0 | 0.0068 | 0 | 0 | 0 | 0 | 0.0971 | 0.2982 | 0 | 0 | 0.0737 | 0.0752 | 0.0045 | 0.0072 | 0 | 0 | 0 | 0.0001 | 0.0026 | 0.0121 | 0 | 0.0419
1473 | 25.8633 | 0.6579 | 0 | 353.2536 | 141.5392 | 0.6743 | 0.1612 | 0.1614 | 0.03161 | 12.9589 | 2.8782 | 0.046 | 0.0796 | 0.0061 | 0 | 0.6768 | 0.1965 | 0.7241 | 1 | 0.2337 | 0.5211 | 0.5352 | 0.5284 | 0.5282 | 0.9856 | 0.986 | 0.9859 | 0.9858 | 0.0074 | 0.0847 | 0.0134 | 0 | 0.0228 | 0 | 0 | 0.0001 | 0.0006 | 0.0005 | 0.012 | 0 | 0 | 0.0068 | 0 | 0 | 0 | 0 | 0.0971 | 0.2982 | 0 | 0 | 0.0738 | 0.0752 | 0.0045 | 0.0072 | 0 | 0 | 0 | 0.0001 | 0.0026 | 0.0121 | 0 | 0.0419
1474 | 25.8744 | 0.6581 | 0 | 353.3271 | 141.5425 | 0.6744 | 0.1612 | 0.1615 | 0.03162 | 12.9589 | 2.8785 | 0.046 | 0.0796 | 0.0061 | 0 | 0.6768 | 0.1965 | 0.7241 | 1 | 0.2337 | 0.5211 | 0.5352 | 0.5284 | 0.5282 | 0.9856 | 0.986 | 0.9859 | 0.9858 | 0.0074 | 0.0846 | 0.0134 | 0 | 0.0228 | 0 | 0 | 0.0001 | 0.0006 | 0.0005 | 0.012 | 0 | 0 | 0.0068 | 0 | 0 | 0 | 0 | 0.0971 | 0.2983 | 0 | 0 | 0.0738 | 0.0751 | 0.0045 | 0.0072 | 0 | 0 | 0 | 0.0001 | 0.0027 | 0.0121 | 0 | 0.0419
1475 | 25.8855 | 0.6582 | 0 | 353.3671 | 141.5307 | 0.6745 | 0.1613 | 0.1615 | 0.03162 | 12.959 | 2.8788 | 0.046 | 0.0796 | 0.0061 | 0 | 0.6768 | 0.1965 | 0.7241 | 1 | 0.2336 | 0.5211 | 0.5352 | 0.5284 | 0.5282 | 0.9856 | 0.986 | 0.9859 | 0.9858 | 0.0074 | 0.0846 | 0.0134 | 0 | 0.0228 | 0 | 0 | 0.0001 | 0.0006 | 0.0005 | 0.012 | 0 | 0 | 0.0068 | 0 | 0 | 0 | 0 | 0.0971 | 0.2984 | 0 | 0 | 0.0738 | 0.0751 | 0.0045 | 0.0072 | 0 | 0 | 0 | 0.0001 | 0.0027 | 0.0121 | 0 | 0.0419
1476 | 25.8966 | 0.6584 | 0 | 353.4452 | 141.5361 | 0.6746 | 0.1613 | 0.1615 | 0.03163 | 12.959 | 2.8791 | 0.046 | 0.0796 | 0.0061 | 0 | 0.6768 | 0.1964 | 0.7241 | 1 | 0.2336 | 0.5211 | 0.5352 | 0.5284 | 0.5282 | 0.9856 | 0.986 | 0.9859 | 0.9858 | 0.0074 | 0.0846 | 0.0134 | 0 | 0.0228 | 0 | 0 | 0.0001 | 0.0006 | 0.0005 | 0.012 | 0 | 0 | 0.0068 | 0 | 0 | 0 | 0 | 0.0972 | 0.2985 | 0 | 0 | 0.0738 | 0.0751 | 0.0045 | 0.0073 | 0 | 0 | 0 | 0.0001 | 0.0027 | 0.0121 | 0 | 0.0419
1477 | 25.9076 | 0.6585 | 0 | 353.5055 | 141.5334 | 0.6747 | 0.1613 | 0.1616 | 0.03164 | 12.9591 | 2.8795 | 0.046 | 0.0796 | 0.0061 | 0 | 0.6768 | 0.1964 | 0.7241 | 1 | 0.2335 | 0.5211 | 0.5352 | 0.5284 | 0.5282 | 0.9856 | 0.986 | 0.9859 | 0.9858 | 0.0074 | 0.0845 | 0.0133 | 0 | 0.0228 | 0 | 0 | 0.0001 | 0.0006 | 0.0005 | 0.012 | 0 | 0 | 0.0068 | 0 | 0 | 0 | 0 | 0.0972 | 0.2985 | 0 | 0 | 0.0738 | 0.0752 | 0.0045 | 0.0073 | 0 | 0 | 0 | 0.0001 | 0.0027 | 0.0121 | 0 | 0.0419
1478 | 25.9187 | 0.6586 | 0 | 353.566 | 141.5308 | 0.6748 | 0.1614 | 0.1616 | 0.03164 | 12.9591 | 2.8798 | 0.046 | 0.0797 | 0.0061 | 0 | 0.6768 | 0.1964 | 0.7241 | 1 | 0.2334 | 0.5211 | 0.5352 | 0.5284 | 0.5282 | 0.9856 | 0.986 | 0.9859 | 0.9858 | 0.0074 | 0.0845 | 0.0133 | 0 | 0.0228 | 0 | 0 | 0.0001 | 0.0006 | 0.0005 | 0.012 | 0 | 0 | 0.0068 | 0 | 0 | 0 | 0 | 0.0972 | 0.2986 | 0 | 0 | 0.0738 | 0.0751 | 0.0045 | 0.0073 | 0 | 0 | 0 | 0.0001 | 0.0027 | 0.0121 | 0 | 0.0419
1479 | 25.9298 | 0.6588 | 0 | 353.6323 | 141.5307 | 0.6749 | 0.1614 | 0.1616 | 0.03164 | 12.9591 | 2.88 | 0.046 | 0.0797 | 0.0061 | 0 | 0.6768 | 0.1964 | 0.7241 | 1 | 0.2334 | 0.5211 | 0.5352 | 0.5284 | 0.5282 | 0.9856 | 0.986 | 0.9859 | 0.9858 | 0.0074 | 0.0845 | 0.0133 | 0 | 0.0228 | 0 | 0 | 0.0001 | 0.0006 | 0.0005 | 0.012 | 0 | 0 | 0.0068 | 0 | 0 | 0 | 0 | 0.0972 | 0.2987 | 0 | 0 | 0.0738 | 0.0751 | 0.0045 | 0.0073 | 0 | 0 | 0 | 0.0001 | 0.0027 | 0.0122 | 0 | 0.0419
1480 | 25.941 | 0.6589 | 0 | 353.6948 | 141.529 | 0.6749 | 0.1614 | 0.1617 | 0.03165 | 12.9592 | 2.8803 | 0.0461 | 0.0797 | 0.0061 | 0 | 0.6768 | 0.1964 | 0.724 | 1 | 0.2333 | 0.5211 | 0.5352 | 0.5284 | 0.5282 | 0.9856 | 0.986 | 0.9859 | 0.9858 | 0.0074 | 0.0844 | 0.0133 | 0 | 0.0228 | 0 | 0 | 0.0001 | 0.0006 | 0.0005 | 0.012 | 0 | 0 | 0.0068 | 0 | 0 | 0 | 0 | 0.0972 | 0.2987 | 0 | 0 | 0.0738 | 0.0751 | 0.0045 | 0.0073 | 0 | 0 | 0 | 0.0001 | 0.0027 | 0.0122 | 0 | 0.0419
1481 | 25.9521 | 0.6591 | 0 | 353.7721 | 141.5339 | 0.675 | 0.1615 | 0.1617 | 0.03165 | 12.9592 | 2.8805 | 0.0461 | 0.0797 | 0.0061 | 0 | 0.6768 | 0.1964 | 0.724 | 1 | 0.2333 | 0.5211 | 0.5352 | 0.5284 | 0.5282 | 0.9856 | 0.986 | 0.9859 | 0.9858 | 0.0074 | 0.0844 | 0.0133 | 0 | 0.0228 | 0 | 0 | 0.0001 | 0.0006 | 0.0005 | 0.012 | 0 | 0 | 0.0068 | 0 | 0 | 0 | 0 | 0.0972 | 0.2988 | 0 | 0 | 0.0738 | 0.0751 | 0.0046 | 0.0073 | 0 | 0 | 0 | 0.0001 | 0.0027 | 0.0122 | 0 | 0.0419
1482 | 25.9632 | 0.6592 | 0 | 353.8333 | 141.5315 | 0.6751 | 0.1615 | 0.1617 | 0.03166 | 12.9593 | 2.8807 | 0.0461 | 0.0797 | 0.0061 | 0 | 0.6768 | 0.1964 | 0.724 | 1 | 0.2332 | 0.5211 | 0.5352 | 0.5284 | 0.5282 | 0.9856 | 0.986 | 0.9859 | 0.9858 | 0.0074 | 0.0844 | 0.0133 | 0 | 0.0228 | 0 | 0 | 0.0001 | 0.0006 | 0.0005 | 0.012 | 0 | 0 | 0.0068 | 0 | 0 | 0 | 0 | 0.0972 | 0.2988 | 0 | 0 | 0.0738 | 0.0751 | 0.0046 | 0.0073 | 0 | 0 | 0 | 0.0001 | 0.0027 | 0.0122 | 0 | 0.0419
1483 | 25.9743 | 0.6593 | 0 | 353.8935 | 141.5286 | 0.6752 | 0.1615 | 0.1618 | 0.03166 | 12.9593 | 2.8811 | 0.0461 | 0.0797 | 0.0061 | 0 | 0.6767 | 0.1964 | 0.724 | 1 | 0.2331 | 0.5211 | 0.5352 | 0.5284 | 0.5282 | 0.9856 | 0.986 | 0.9859 | 0.9858 | 0.0074 | 0.0843 | 0.0133 | 0 | 0.0228 | 0 | 0 | 0.0001 | 0.0006 | 0.0005 | 0.012 | 0 | 0 | 0.0068 | 0 | 0 | 0 | 0 | 0.0972 | 0.2989 | 0 | 0 | 0.0739 | 0.0751 | 0.0046 | 0.0073 | 0 | 0 | 0 | 0.0001 | 0.0027 | 0.0122 | 0 | 0.042
1484 | 25.9855 | 0.6595 | 0 | 353.9721 | 141.534 | 0.6752 | 0.1616 | 0.1618 | 0.03167 | 12.9594 | 2.8813 | 0.0461 | 0.0797 | 0.0061 | 0 | 0.6767 | 0.1964 | 0.724 | 1 | 0.2331 | 0.5211 | 0.5352 | 0.5284 | 0.5282 | 0.9856 | 0.986 | 0.9859 | 0.9858 | 0.0074 | 0.0843 | 0.0132 | 0 | 0.0228 | 0 | 0 | 0.0001 | 0.0006 | 0.0005 | 0.012 | 0 | 0 | 0.0068 | 0 | 0 | 0 | 0 | 0.0972 | 0.299 | 0 | 0 | 0.0739 | 0.0751 | 0.0046 | 0.0073 | 0 | 0 | 0 | 0.0001 | 0.0027 | 0.0122 | 0 | 0.042
1485 | 25.9966 | 0.6596 | 0 | 354.0437 | 141.5362 | 0.6753 | 0.1616 | 0.1618 | 0.03167 | 12.9594 | 2.8816 | 0.0461 | 0.0797 | 0.0061 | 0 | 0.6767 | 0.1964 | 0.724 | 1 | 0.233 | 0.5211 | 0.5352 | 0.5284 | 0.5282 | 0.9856 | 0.986 | 0.9859 | 0.9858 | 0.0074 | 0.0843 | 0.0132 | 0 | 0.0228 | 0 | 0 | 0.0001 | 0.0006 | 0.0005 | 0.012 | 0 | 0 | 0.0068 | 0 | 0 | 0 | 0 | 0.0973 | 0.299 | 0 | 0 | 0.0739 | 0.0751 | 0.0046 | 0.0073 | 0 | 0 | 0 | 0.0001 | 0.0027 | 0.0122 | 0 | 0.042
1486 | 26.0078 | 0.6598 | 0 | 354.1069 | 141.5347 | 0.6754 | 0.1616 | 0.1619 | 0.03167 | 12.9594 | 2.8819 | 0.0461 | 0.0797 | 0.0061 | 0 | 0.6767 | 0.1964 | 0.724 | 1 | 0.233 | 0.5211 | 0.5352 | 0.5284 | 0.5282 | 0.9856 | 0.986 | 0.9859 | 0.9858 | 0.0073 | 0.0843 | 0.0132 | 0 | 0.0228 | 0 | 0 | 0.0001 | 0.0006 | 0.0005 | 0.012 | 0 | 0 | 0.0068 | 0 | 0 | 0 | 0 | 0.0973 | 0.2991 | 0 | 0 | 0.0739 | 0.0751 | 0.0046 | 0.0073 | 0 | 0 | 0 | 0.0001 | 0.0027 | 0.0122 | 0 | 0.042
1487 | 26.019 | 0.6599 | 0 | 354.1637 | 141.5303 | 0.6755 | 0.1617 | 0.1619 | 0.03167 | 12.9595 | 2.8822 | 0.0461 | 0.0797 | 0.0061 | 0 | 0.6767 | 0.1964 | 0.724 | 1 | 0.2329 | 0.5211 | 0.5352 | 0.5284 | 0.5282 | 0.9856 | 0.986 | 0.9859 | 0.9858 | 0.0073 | 0.0842 | 0.0132 | 0 | 0.0228 | 0 | 0 | 0.0001 | 0.0006 | 0.0005 | 0.012 | 0 | 0 | 0.0068 | 0 | 0 | 0 | 0 | 0.0973 | 0.2991 | 0 | 0 | 0.0739 | 0.0751 | 0.0046 | 0.0073 | 0 | 0 | 0 | 0.0001 | 0.0027 | 0.0122 | 0 | 0.042
1488 | 26.0301 | 0.6601 | 0 | 354.2313 | 141.5306 | 0.6756 | 0.1617 | 0.162 | 0.03168 | 12.9595 | 2.8825 | 0.0461 | 0.0797 | 0.0061 | 0 | 0.6767 | 0.1963 | 0.724 | 1 | 0.2329 | 0.5211 | 0.5352 | 0.5284 | 0.5282 | 0.9856 | 0.986 | 0.9859 | 0.9858 | 0.0073 | 0.0842 | 0.0132 | 0 | 0.0228 | 0 | 0 | 0.0001 | 0.0006 | 0.0005 | 0.012 | 0 | 0 | 0.0068 | 0 | 0 | 0 | 0 | 0.0973 | 0.2992 | 0 | 0 | 0.0739 | 0.0751 | 0.0046 | 0.0073 | 0 | 0 | 0 | 0.0001 | 0.0027 | 0.0122 | 0 | 0.042
1489 | 26.0413 | 0.6602 | 0 | 354.2826 | 141.5237 | 0.6756 | 0.1617 | 0.162 | 0.03169 | 12.9596 | 2.8828 | 0.0461 | 0.0797 | 0.0061 | 0 | 0.6767 | 0.1963 | 0.724 | 1 | 0.2328 | 0.5211 | 0.5352 | 0.5284 | 0.5282 | 0.9856 | 0.986 | 0.9859 | 0.9858 | 0.0073 | 0.0842 | 0.0132 | 0 | 0.0228 | 0 | 0 | 0.0001 | 0.0006 | 0.0005 | 0.012 | 0 | 0 | 0.0068 | 0 | 0 | 0 | 0 | 0.0973 | 0.2993 | 0 | 0 | 0.0739 | 0.0751 | 0.0046 | 0.0073 | 0 | 0 | 0 | 0.0001 | 0.0027 | 0.0123 | 0 | 0.042
1490 | 26.0525 | 0.6603 | 0 | 354.3472 | 141.5227 | 0.6757 | 0.1618 | 0.162 | 0.03169 | 12.9596 | 2.883 | 0.0461 | 0.0797 | 0.0061 | 0 | 0.6767 | 0.1963 | 0.724 | 1 | 0.2327 | 0.5211 | 0.5352 | 0.5284 | 0.5282 | 0.9856 | 0.986 | 0.9859 | 0.9858 | 0.0073 | 0.0842 | 0.0132 | 0 | 0.0228 | 0 | 0 | 0.0001 | 0.0006 | 0.0005 | 0.012 | 0 | 0 | 0.0068 | 0 | 0 | 0 | 0 | 0.0973 | 0.2993 | 0 | 0 | 0.0739 | 0.0751 | 0.0046 | 0.0073 | 0 | 0 | 0 | 0.0001 | 0.0027 | 0.0123 | 0 | 0.042
1491 | 26.0637 | 0.6605 | 0 | 354.4067 | 141.5194 | 0.6758 | 0.1618 | 0.1621 | 0.03169 | 12.9597 | 2.8833 | 0.0461 | 0.0798 | 0.0061 | 0 | 0.6767 | 0.1963 | 0.724 | 1 | 0.2327 | 0.5211 | 0.5352 | 0.5284 | 0.5282 | 0.9856 | 0.986 | 0.9859 | 0.9858 | 0.0073 | 0.0841 | 0.0131 | 0 | 0.0228 | 0 | 0 | 0.0001 | 0.0006 | 0.0005 | 0.012 | 0 | 0 | 0.0068 | 0 | 0 | 0 | 0 | 0.0973 | 0.2994 | 0 | 0 | 0.074 | 0.0751 | 0.0047 | 0.0073 | 0 | 0 | 0 | 0.0001 | 0.0027 | 0.0123 | 0 | 0.042
1492 | 26.0749 | 0.6606 | 0 | 354.4961 | 141.5294 | 0.6759 | 0.1618 | 0.1621 | 0.03169 | 12.9597 | 2.8836 | 0.0461 | 0.0798 | 0.0061 | 0 | 0.6767 | 0.1963 | 0.724 | 1 | 0.2326 | 0.5211 | 0.5352 | 0.5284 | 0.5282 | 0.9856 | 0.986 | 0.9859 | 0.9858 | 0.0073 | 0.0841 | 0.0131 | 0 | 0.0227 | 0 | 0 | 0.0001 | 0.0006 | 0.0005 | 0.012 | 0 | 0 | 0.0068 | 0 | 0 | 0 | 0 | 0.0973 | 0.2995 | 0 | 0 | 0.074 | 0.075 | 0.0047 | 0.0073 | 0 | 0 | 0 | 0.0001 | 0.0027 | 0.0123 | 0 | 0.042
1493 | 26.0861 | 0.6608 | 0 | 354.5653 | 141.5304 | 0.676 | 0.1619 | 0.1621 | 0.0317 | 12.9598 | 2.884 | 0.0461 | 0.0798 | 0.0061 | 0 | 0.6767 | 0.1963 | 0.724 | 1 | 0.2326 | 0.5211 | 0.5352 | 0.5284 | 0.5282 | 0.9856 | 0.986 | 0.9859 | 0.9858 | 0.0073 | 0.0841 | 0.0131 | 0 | 0.0227 | 0 | 0 | 0.0001 | 0.0006 | 0.0005 | 0.012 | 0 | 0 | 0.0068 | 0 | 0 | 0 | 0 | 0.0973 | 0.2995 | 0 | 0 | 0.074 | 0.075 | 0.0047 | 0.0073 | 0 | 0 | 0 | 0.0001 | 0.0027 | 0.0123 | 0 | 0.042
1494 | 26.0973 | 0.6609 | 0 | 354.6326 | 141.5305 | 0.6761 | 0.1619 | 0.1622 | 0.0317 | 12.9598 | 2.8842 | 0.0461 | 0.0798 | 0.0061 | 0 | 0.6767 | 0.1963 | 0.724 | 1 | 0.2325 | 0.5211 | 0.5352 | 0.5284 | 0.5282 | 0.9856 | 0.986 | 0.9859 | 0.9858 | 0.0073 | 0.084 | 0.0131 | 0 | 0.0227 | 0 | 0 | 0.0001 | 0.0006 | 0.0005 | 0.012 | 0 | 0 | 0.0068 | 0 | 0 | 0 | 0 | 0.0974 | 0.2996 | 0 | 0 | 0.074 | 0.075 | 0.0047 | 0.0073 | 0 | 0 | 0 | 0.0001 | 0.0027 | 0.0123 | 0 | 0.042
1495 | 26.1086 | 0.6611 | 0 | 354.7022 | 141.5316 | 0.6761 | 0.162 | 0.1622 | 0.03171 | 12.9598 | 2.8845 | 0.0461 | 0.0798 | 0.0061 | 0 | 0.6767 | 0.1963 | 0.724 | 1 | 0.2324 | 0.5211 | 0.5352 | 0.5284 | 0.5282 | 0.9856 | 0.986 | 0.9859 | 0.9858 | 0.0073 | 0.084 | 0.0131 | 0 | 0.0227 | 0 | 0 | 0.0001 | 0.0006 | 0.0005 | 0.012 | 0 | 0 | 0.0068 | 0 | 0 | 0 | 0 | 0.0974 | 0.2997 | 0 | 0 | 0.074 | 0.075 | 0.0047 | 0.0073 | 0 | 0 | 0 | 0.0001 | 0.0027 | 0.0123 | 0 | 0.042
1496 | 26.1198 | 0.6612 | 0 | 354.7607 | 141.5278 | 0.6762 | 0.162 | 0.1622 | 0.03171 | 12.9599 | 2.8847 | 0.0461 | 0.0798 | 0.0061 | 0 | 0.6767 | 0.1963 | 0.724 | 1 | 0.2324 | 0.5211 | 0.5352 | 0.5284 | 0.5282 | 0.9856 | 0.986 | 0.9859 | 0.9858 | 0.0073 | 0.084 | 0.0131 | 0 | 0.0227 | 0 | 0 | 0.0001 | 0.0006 | 0.0005 | 0.012 | 0 | 0 | 0.0068 | 0 | 0 | 0 | 0 | 0.0974 | 0.2997 | 0 | 0 | 0.074 | 0.075 | 0.0047 | 0.0073 | 0 | 0 | 0 | 0.0001 | 0.0027 | 0.0123 | 0 | 0.042
1497 | 26.131 | 0.6614 | 0 | 354.8403 | 141.5333 | 0.6763 | 0.162 | 0.1623 | 0.03171 | 12.9599 | 2.885 | 0.0462 | 0.0798 | 0.0061 | 0 | 0.6767 | 0.1963 | 0.724 | 1 | 0.2324 | 0.5211 | 0.5352 | 0.5284 | 0.5282 | 0.9856 | 0.986 | 0.9859 | 0.9858 | 0.0073 | 0.084 | 0.0131 | 0 | 0.0227 | 0 | 0 | 0.0001 | 0.0006 | 0.0005 | 0.012 | 0 | 0 | 0.0068 | 0 | 0 | 0 | 0 | 0.0974 | 0.2998 | 0 | 0 | 0.074 | 0.075 | 0.0047 | 0.0073 | 0 | 0 | 0 | 0.0001 | 0.0027 | 0.0123 | 0 | 0.042
1498 | 26.1423 | 0.6615 | 0 | 354.9164 | 141.5373 | 0.6764 | 0.1621 | 0.1623 | 0.03172 | 12.96 | 2.8853 | 0.0462 | 0.0798 | 0.0061 | 0 | 0.6767 | 0.1963 | 0.724 | 1 | 0.2323 | 0.5211 | 0.5352 | 0.5284 | 0.5282 | 0.9856 | 0.986 | 0.9859 | 0.9858 | 0.0073 | 0.0839 | 0.013 | 0 | 0.0227 | 0 | 0 | 0.0001 | 0.0006 | 0.0005 | 0.012 | 0 | 0 | 0.0068 | 0 | 0 | 0 | 0 | 0.0974 | 0.2999 | 0 | 0 | 0.0741 | 0.075 | 0.0047 | 0.0073 | 0 | 0 | 0 | 0.0001 | 0.0027 | 0.0123 | 0 | 0.042
1499 | 26.1535 | 0.6617 | 0 | 354.9846 | 141.5377 | 0.6765 | 0.1621 | 0.1623 | 0.03173 | 12.96 | 2.8857 | 0.0462 | 0.0798 | 0.0061 | 0 | 0.6766 | 0.1963 | 0.724 | 1 | 0.2322 | 0.5211 | 0.5352 | 0.5284 | 0.5282 | 0.9856 | 0.986 | 0.9859 | 0.9858 | 0.0072 | 0.0839 | 0.013 | 0 | 0.0227 | 0 | 0 | 0.0001 | 0.0006 | 0.0005 | 0.012 | 0 | 0 | 0.0068 | 0 | 0 | 0 | 0 | 0.0974 | 0.2999 | 0 | 0 | 0.0741 | 0.075 | 0.0047 | 0.0073 | 0 | 0 | 0 | 0.0001 | 0.0027 | 0.0123 | 0 | 0.042
1500 | 26.1648 | 0.6618 | 0 | 355.0598 | 141.5412 | 0.6766 | 0.1621 | 0.1624 | 0.03173 | 12.9601 | 2.886 | 0.0462 | 0.0798 | 0.0061 | 0 | 0.6766 | 0.1963 | 0.724 | 1 | 0.2322 | 0.5211 | 0.5352 | 0.5284 | 0.5282 | 0.9856 | 0.986 | 0.9859 | 0.9858 | 0.0072 | 0.0839 | 0.013 | 0 | 0.0227 | 0 | 0 | 0.0001 | 0.0006 | 0.0005 | 0.012 | 0 | 0 | 0.0068 | 0 | 0 | 0 | 0 | 0.0974 | 0.3 | 0 | 0 | 0.0741 | 0.075 | 0.0047 | 0.0073 | 0 | 0 | 0 | 0.0001 | 0.0027 | 0.0123 | 0 | 0.0421
1501 | 26.1761 | 0.662 | 0 | 355.1203 | 141.5381 | 0.6767 | 0.1622 | 0.1624 | 0.03173 | 12.9601 | 2.8863 | 0.0462 | 0.0798 | 0.0061 | 0 | 0.6766 | 0.1962 | 0.724 | 1 | 0.2321 | 0.5211 | 0.5352 | 0.5284 | 0.5282 | 0.9856 | 0.986 | 0.9859 | 0.9858 | 0.0072 | 0.0838 | 0.013 | 0 | 0.0227 | 0 | 0 | 0.0001 | 0.0006 | 0.0005 | 0.012 | 0 | 0 | 0.0068 | 0 | 0 | 0 | 0 | 0.0974 | 0.3001 | 0 | 0 | 0.0741 | 0.075 | 0.0047 | 0.0073 | 0 | 0 | 0 | 0.0001 | 0.0027 | 0.0124 | 0 | 0.0421
1502 | 26.1874 | 0.6621 | 0 | 355.1732 | 141.5317 | 0.6768 | 0.1622 | 0.1625 | 0.03173 | 12.9602 | 2.8866 | 0.0462 | 0.0798 | 0.0061 | 0 | 0.6766 | 0.1962 | 0.724 | 1 | 0.232 | 0.5211 | 0.5352 | 0.5284 | 0.5282 | 0.9856 | 0.986 | 0.9859 | 0.9858 | 0.0072 | 0.0838 | 0.013 | 0 | 0.0227 | 0 | 0 | 0.0001 | 0.0006 | 0.0005 | 0.012 | 0 | 0 | 0.0068 | 0 | 0 | 0 | 0 | 0.0974 | 0.3001 | 0 | 0 | 0.0742 | 0.075 | 0.0048 | 0.0073 | 0 | 0 | 0 | 0.0001 | 0.0027 | 0.0124 | 0 | 0.0421
1503 | 26.1986 | 0.6622 | 0 | 355.207 | 141.5166 | 0.6768 | 0.1622 | 0.1625 | 0.03174 | 12.9602 | 2.8867 | 0.0462 | 0.0798 | 0.0061 | 0 | 0.6766 | 0.1962 | 0.724 | 1 | 0.232 | 0.5211 | 0.5352 | 0.5284 | 0.5282 | 0.9856 | 0.986 | 0.9859 | 0.9858 | 0.0072 | 0.0838 | 0.013 | 0 | 0.0227 | 0 | 0 | 0.0001 | 0.0006 | 0.0005 | 0.012 | 0 | 0 | 0.0068 | 0 | 0 | 0 | 0 | 0.0974 | 0.3002 | 0 | 0 | 0.0741 | 0.075 | 0.0048 | 0.0073 | 0 | 0 | 0 | 0.0001 | 0.0027 | 0.0124 | 0 | 0.0421
1504 | 26.2099 | 0.6624 | 0 | 355.2911 | 141.5241 | 0.6769 | 0.1623 | 0.1625 | 0.03174 | 12.9602 | 2.887 | 0.0462 | 0.0799 | 0.0061 | 0 | 0.6766 | 0.1962 | 0.7239 | 1 | 0.2319 | 0.5211 | 0.5352 | 0.5284 | 0.5282 | 0.9856 | 0.986 | 0.9859 | 0.9858 | 0.0072 | 0.0837 | 0.013 | 0 | 0.0227 | 0 | 0 | 0.0001 | 0.0006 | 0.0005 | 0.012 | 0 | 0 | 0.0068 | 0 | 0 | 0 | 0 | 0.0975 | 0.3003 | 0 | 0 | 0.0742 | 0.075 | 0.0048 | 0.0073 | 0 | 0 | 0 | 0.0001 | 0.0027 | 0.0124 | 0 | 0.0421
1505 | 26.2212 | 0.6625 | 0 | 355.3518 | 141.521 | 0.677 | 0.1623 | 0.1626 | 0.03175 | 12.9603 | 2.8874 | 0.0462 | 0.0799 | 0.0061 | 0 | 0.6766 | 0.1962 | 0.7239 | 1 | 0.2318 | 0.5211 | 0.5352 | 0.5284 | 0.5282 | 0.9856 | 0.986 | 0.9859 | 0.9858 | 0.0072 | 0.0837 | 0.013 | 0 | 0.0227 | 0 | 0 | 0.0001 | 0.0006 | 0.0005 | 0.012 | 0 | 0 | 0.0068 | 0 | 0 | 0 | 0 | 0.0975 | 0.3003 | 0 | 0 | 0.0742 | 0.075 | 0.0048 | 0.0073 | 0 | 0 | 0 | 0.0001 | 0.0027 | 0.0124 | 0 | 0.0421
1506 | 26.2325 | 0.6627 | 0 | 355.4195 | 141.5211 | 0.6771 | 0.1623 | 0.1626 | 0.03175 | 12.9603 | 2.8876 | 0.0462 | 0.0799 | 0.0061 | 0 | 0.6766 | 0.1962 | 0.7239 | 1 | 0.2318 | 0.5211 | 0.5352 | 0.5284 | 0.5282 | 0.9856 | 0.986 | 0.9859 | 0.9858 | 0.0072 | 0.0837 | 0.0129 | 0 | 0.0227 | 0 | 0 | 0.0001 | 0.0006 | 0.0005 | 0.012 | 0 | 0 | 0.0068 | 0 | 0 | 0 | 0 | 0.0975 | 0.3004 | 0 | 0 | 0.0742 | 0.075 | 0.0048 | 0.0073 | 0 | 0 | 0 | 0.0001 | 0.0027 | 0.0124 | 0 | 0.0421
1507 | 26.2439 | 0.6628 | 0 | 355.4819 | 141.5187 | 0.6771 | 0.1624 | 0.1626 | 0.03176 | 12.9604 | 2.8879 | 0.0462 | 0.0799 | 0.0061 | 0 | 0.6766 | 0.1962 | 0.7239 | 1 | 0.2317 | 0.5211 | 0.5352 | 0.5284 | 0.5282 | 0.9856 | 0.986 | 0.9859 | 0.9858 | 0.0072 | 0.0836 | 0.0129 | 0 | 0.0227 | 0 | 0 | 0.0001 | 0.0006 | 0.0005 | 0.012 | 0 | 0 | 0.0068 | 0 | 0 | 0 | 0 | 0.0975 | 0.3005 | 0 | 0 | 0.0742 | 0.075 | 0.0048 | 0.0073 | 0 | 0 | 0 | 0.0001 | 0.0027 | 0.0124 | 0 | 0.0421
1508 | 26.2552 | 0.663 | 0 | 355.5494 | 141.5186 | 0.6772 | 0.1624 | 0.1627 | 0.03177 | 12.9604 | 2.8882 | 0.0462 | 0.0799 | 0.0061 | 0 | 0.6766 | 0.1962 | 0.7239 | 1 | 0.2317 | 0.5211 | 0.5352 | 0.5284 | 0.5282 | 0.9856 | 0.986 | 0.9859 | 0.9858 | 0.0072 | 0.0836 | 0.0129 | 0 | 0.0227 | 0 | 0 | 0.0001 | 0.0006 | 0.0005 | 0.012 | 0 | 0 | 0.0068 | 0 | 0 | 0 | 0 | 0.0975 | 0.3005 | 0 | 0 | 0.0742 | 0.075 | 0.0048 | 0.0073 | 0 | 0 | 0 | 0.0001 | 0.0027 | 0.0124 | 0 | 0.0421
1509 | 26.2665 | 0.6631 | 0 | 355.6274 | 141.5232 | 0.6773 | 0.1624 | 0.1627 | 0.03177 | 12.9604 | 2.8885 | 0.0462 | 0.0799 | 0.0061 | 0 | 0.6766 | 0.1962 | 0.7239 | 1 | 0.2316 | 0.5211 | 0.5352 | 0.5284 | 0.5282 | 0.9856 | 0.986 | 0.9859 | 0.9858 | 0.0072 | 0.0836 | 0.0129 | 0 | 0.0227 | 0 | 0 | 0.0001 | 0.0006 | 0.0005 | 0.012 | 0 | 0 | 0.0068 | 0 | 0 | 0 | 0 | 0.0975 | 0.3006 | 0 | 0 | 0.0742 | 0.0749 | 0.0048 | 0.0073 | 0 | 0 | 0 | 0.0001 | 0.0027 | 0.0124 | 0 | 0.0421
1510 | 26.2779 | 0.6632 | 0 | 355.6709 | 141.5124 | 0.6774 | 0.1625 | 0.1627 | 0.03178 | 12.9605 | 2.8888 | 0.0462 | 0.0799 | 0.0061 | 0 | 0.6766 | 0.1962 | 0.7239 | 1 | 0.2315 | 0.5211 | 0.5352 | 0.5284 | 0.5282 | 0.9856 | 0.986 | 0.9859 | 0.9858 | 0.0072 | 0.0836 | 0.0129 | 0 | 0.0227 | 0 | 0 | 0.0001 | 0.0006 | 0.0005 | 0.012 | 0 | 0 | 0.0068 | 0 | 0 | 0 | 0 | 0.0975 | 0.3007 | 0 | 0 | 0.0743 | 0.0749 | 0.0048 | 0.0074 | 0 | 0 | 0 | 0.0001 | 0.0027 | 0.0124 | 0 | 0.0421
1511 | 26.2892 | 0.6634 | 0 | 355.74 | 141.5129 | 0.6775 | 0.1625 | 0.1628 | 0.03179 | 12.9605 | 2.8892 | 0.0462 | 0.0799 | 0.0061 | 0 | 0.6766 | 0.1962 | 0.7239 | 1 | 0.2315 | 0.5211 | 0.5352 | 0.5284 | 0.5282 | 0.9856 | 0.986 | 0.9859 | 0.9858 | 0.0072 | 0.0835 | 0.0129 | 0 | 0.0227 | 0 | 0 | 0.0001 | 0.0006 | 0.0005 | 0.012 | 0 | 0 | 0.0068 | 0 | 0 | 0 | 0 | 0.0975 | 0.3007 | 0 | 0 | 0.0743 | 0.0749 | 0.0049 | 0.0074 | 0 | 0 | 0 | 0.0001 | 0.0027 | 0.0125 | 0 | 0.0421
1512 | 26.3006 | 0.6635 | 0 | 355.7955 | 141.5074 | 0.6776 | 0.1626 | 0.1628 | 0.03179 | 12.9606 | 2.8894 | 0.0462 | 0.0799 | 0.0061 | 0 | 0.6766 | 0.1962 | 0.7239 | 1 | 0.2314 | 0.5211 | 0.5352 | 0.5284 | 0.5282 | 0.9856 | 0.986 | 0.9859 | 0.9858 | 0.0072 | 0.0835 | 0.0129 | 0 | 0.0226 | 0 | 0 | 0.0001 | 0.0006 | 0.0005 | 0.012 | 0 | 0 | 0.0068 | 0 | 0 | 0 | 0 | 0.0976 | 0.3008 | 0 | 0 | 0.0743 | 0.0749 | 0.0049 | 0.0074 | 0 | 0 | 0 | 0.0001 | 0.0027 | 0.0125 | 0 | 0.0421
1513 | 26.312 | 0.6637 | 0 | 355.8486 | 141.5008 | 0.6776 | 0.1626 | 0.1628 | 0.0318 | 12.9606 | 2.8897 | 0.0462 | 0.0799 | 0.0061 | 0 | 0.6766 | 0.1962 | 0.7239 | 1 | 0.2314 | 0.5211 | 0.5352 | 0.5284 | 0.5282 | 0.9856 | 0.986 | 0.9859 | 0.9858 | 0.0072 | 0.0835 | 0.0129 | 0 | 0.0226 | 0 | 0 | 0.0001 | 0.0006 | 0.0005 | 0.012 | 0 | 0 | 0.0068 | 0 | 0 | 0 | 0 | 0.0976 | 0.3009 | 0 | 0 | 0.0743 | 0.0749 | 0.0049 | 0.0074 | 0 | 0 | 0 | 0.0001 | 0.0027 | 0.0125 | 0 | 0.0421
1514 | 26.3233 | 0.6638 | 0 | 355.9215 | 141.5029 | 0.6777 | 0.1626 | 0.1629 | 0.0318 | 12.9607 | 2.8899 | 0.0462 | 0.0799 | 0.0061 | 0 | 0.6766 | 0.1961 | 0.7239 | 1 | 0.2313 | 0.5211 | 0.5352 | 0.5284 | 0.5282 | 0.9856 | 0.986 | 0.9859 | 0.9858 | 0.0071 | 0.0835 | 0.0128 | 0 | 0.0226 | 0 | 0 | 0.0001 | 0.0006 | 0.0005 | 0.012 | 0 | 0 | 0.0068 | 0 | 0 | 0 | 0 | 0.0976 | 0.3009 | 0 | 0 | 0.0743 | 0.0749 | 0.0049 | 0.0074 | 0 | 0 | 0 | 0.0001 | 0.0027 | 0.0125 | 0 | 0.0421
1515 | 26.3347 | 0.6639 | 0 | 355.9754 | 141.4966 | 0.6778 | 0.1626 | 0.1629 | 0.03181 | 12.9607 | 2.8901 | 0.0463 | 0.0799 | 0.0061 | 0 | 0.6765 | 0.1961 | 0.7239 | 1 | 0.2313 | 0.5211 | 0.5352 | 0.5284 | 0.5282 | 0.9856 | 0.986 | 0.9859 | 0.9858 | 0.0071 | 0.0834 | 0.0128 | 0 | 0.0226 | 0 | 0 | 0.0001 | 0.0006 | 0.0005 | 0.012 | 0 | 0 | 0.0068 | 0 | 0 | 0 | 0 | 0.0976 | 0.301 | 0 | 0 | 0.0743 | 0.0749 | 0.0049 | 0.0074 | 0 | 0 | 0 | 0.0001 | 0.0027 | 0.0125 | 0 | 0.0421
1516 | 26.3461 | 0.6641 | 0 | 356.0477 | 141.4985 | 0.6779 | 0.1627 | 0.1629 | 0.03181 | 12.9607 | 2.8904 | 0.0463 | 0.0799 | 0.0061 | 0 | 0.6765 | 0.1961 | 0.7239 | 1 | 0.2312 | 0.5211 | 0.5352 | 0.5284 | 0.5282 | 0.9856 | 0.986 | 0.9859 | 0.9858 | 0.0071 | 0.0834 | 0.0128 | 0 | 0.0226 | 0 | 0 | 0.0001 | 0.0006 | 0.0005 | 0.012 | 0 | 0 | 0.0068 | 0 | 0 | 0 | 0 | 0.0976 | 0.301 | 0 | 0 | 0.0743 | 0.0749 | 0.0049 | 0.0074 | 0 | 0 | 0 | 0.0001 | 0.0027 | 0.0125 | 0 | 0.0422
1517 | 26.3575 | 0.6642 | 0 | 356.1284 | 141.5042 | 0.6779 | 0.1627 | 0.163 | 0.03182 | 12.9608 | 2.8906 | 0.0463 | 0.0799 | 0.0061 | 0 | 0.6765 | 0.1961 | 0.7239 | 1 | 0.2312 | 0.5211 | 0.5352 | 0.5284 | 0.5282 | 0.9856 | 0.986 | 0.9859 | 0.9858 | 0.0071 | 0.0834 | 0.0128 | 0 | 0.0226 | 0 | 0 | 0.0001 | 0.0006 | 0.0005 | 0.012 | 0 | 0 | 0.0068 | 0 | 0 | 0 | 0 | 0.0976 | 0.3011 | 0 | 0 | 0.0743 | 0.0749 | 0.0049 | 0.0074 | 0 | 0 | 0 | 0.0001 | 0.0027 | 0.0125 | 0 | 0.0422
1518 | 26.3689 | 0.6643 | 0 | 356.1695 | 141.492 | 0.678 | 0.1627 | 0.163 | 0.03182 | 12.9608 | 2.8909 | 0.0463 | 0.08 | 0.0061 | 0 | 0.6765 | 0.1961 | 0.7239 | 1 | 0.2311 | 0.5211 | 0.5352 | 0.5284 | 0.5282 | 0.9856 | 0.986 | 0.9859 | 0.9858 | 0.0071 | 0.0833 | 0.0128 | 0 | 0.0226 | 0 | 0 | 0.0001 | 0.0006 | 0.0005 | 0.012 | 0 | 0 | 0.0068 | 0 | 0 | 0 | 0 | 0.0976 | 0.3012 | 0 | 0 | 0.0743 | 0.0749 | 0.0049 | 0.0074 | 0 | 0 | 0 | 0.0001 | 0.0027 | 0.0125 | 0 | 0.0422
1519 | 26.3803 | 0.6645 | 0 | 356.2386 | 141.4924 | 0.6781 | 0.1628 | 0.163 | 0.03181 | 12.9608 | 2.8911 | 0.0463 | 0.08 | 0.0061 | 0 | 0.6765 | 0.1961 | 0.7239 | 1 | 0.2311 | 0.5211 | 0.5352 | 0.5284 | 0.5282 | 0.9856 | 0.986 | 0.9859 | 0.9858 | 0.0071 | 0.0833 | 0.0128 | 0 | 0.0226 | 0 | 0 | 0.0001 | 0.0006 | 0.0005 | 0.012 | 0 | 0 | 0.0068 | 0 | 0 | 0 | 0 | 0.0976 | 0.3012 | 0 | 0 | 0.0743 | 0.0749 | 0.0049 | 0.0074 | 0 | 0 | 0 | 0.0001 | 0.0027 | 0.0125 | 0 | 0.0422
1520 | 26.3918 | 0.6646 | 0 | 356.2894 | 141.4846 | 0.6781 | 0.1628 | 0.163 | 0.03181 | 12.9609 | 2.8913 | 0.0463 | 0.08 | 0.0061 | 0 | 0.6765 | 0.1961 | 0.7239 | 1 | 0.231 | 0.4822 | 0.4858 | 0.4855 | 0.4845 | 0.9856 | 0.986 | 0.9859 | 0.9858 | 0.0071 | 0.0833 | 0.0128 | 0 | 0.0226 | 0 | 0 | 0.0001 | 0.0006 | 0.0005 | 0.012 | 0 | 0 | 0.0068 | 0 | 0 | 0 | 0 | 0.0976 | 0.3013 | 0 | 0 | 0.0743 | 0.0749 | 0.005 | 0.0074 | 0 | 0 | 0 | 0.0001 | 0.0027 | 0.0125 | 0 | 0.0422
1521 | 26.4032 | 0.6647 | 0 | 356.3553 | 141.4835 | 0.6782 | 0.1628 | 0.1631 | 0.03182 | 12.9609 | 2.8915 | 0.0463 | 0.08 | 0.0061 | 0 | 0.6765 | 0.1961 | 0.7239 | 1 | 0.231 | 0.4822 | 0.4858 | 0.4855 | 0.4845 | 0.9856 | 0.986 | 0.9859 | 0.9858 | 0.0071 | 0.0833 | 0.0128 | 0 | 0.0226 | 0 | 0 | 0.0001 | 0.0006 | 0.0005 | 0.012 | 0 | 0 | 0.0068 | 0 | 0 | 0 | 0 | 0.0977 | 0.3014 | 0 | 0 | 0.0743 | 0.0748 | 0.005 | 0.0074 | 0 | 0 | 0 | 0.0001 | 0.0027 | 0.0125 | 0 | 0.0422
1522 | 26.4146 | 0.6649 | 0 | 356.4256 | 141.4844 | 0.6783 | 0.1629 | 0.1631 | 0.03182 | 12.961 | 2.8918 | 0.0463 | 0.08 | 0.0061 | 0 | 0.6765 | 0.1961 | 0.7239 | 1 | 0.2309 | 0.4822 | 0.4858 | 0.4855 | 0.4845 | 0.9856 | 0.986 | 0.9859 | 0.9858 | 0.0071 | 0.0832 | 0.0127 | 0 | 0.0226 | 0 | 0 | 0.0001 | 0.0006 | 0.0005 | 0.012 | 0 | 0 | 0.0068 | 0 | 0 | 0 | 0 | 0.0977 | 0.3014 | 0 | 0 | 0.0743 | 0.0748 | 0.005 | 0.0074 | 0 | 0 | 0 | 0.0001 | 0.0027 | 0.0125 | 0 | 0.0422
1523 | 26.4261 | 0.665 | 0 | 356.4919 | 141.4835 | 0.6784 | 0.1629 | 0.1631 | 0.03182 | 12.961 | 2.8921 | 0.0463 | 0.08 | 0.006 | 0 | 0.6765 | 0.1961 | 0.7239 | 1 | 0.2309 | 0.4822 | 0.4858 | 0.4855 | 0.4845 | 0.9856 | 0.986 | 0.9859 | 0.9858 | 0.0071 | 0.0832 | 0.0127 | 0 | 0.0226 | 0 | 0 | 0.0001 | 0.0006 | 0.0005 | 0.012 | 0 | 0 | 0.0068 | 0 | 0 | 0 | 0 | 0.0977 | 0.3015 | 0 | 0 | 0.0743 | 0.0748 | 0.005 | 0.0074 | 0 | 0 | 0 | 0.0001 | 0.0027 | 0.0125 | 0 | 0.0422
1524 | 26.4376 | 0.6652 | 0 | 356.5679 | 141.4869 | 0.6785 | 0.1629 | 0.1632 | 0.03183 | 12.961 | 2.8924 | 0.0463 | 0.08 | 0.006 | 0 | 0.6765 | 0.1961 | 0.7239 | 1 | 0.2308 | 0.4822 | 0.4858 | 0.4855 | 0.4845 | 0.9856 | 0.986 | 0.9859 | 0.9858 | 0.0071 | 0.0832 | 0.0127 | 0 | 0.0226 | 0 | 0 | 0.0001 | 0.0006 | 0.0005 | 0.012 | 0 | 0 | 0.0068 | 0 | 0 | 0 | 0 | 0.0977 | 0.3016 | 0 | 0 | 0.0743 | 0.0748 | 0.005 | 0.0074 | 0 | 0 | 0 | 0.0001 | 0.0027 | 0.0125 | 0 | 0.0422
1525 | 26.449 | 0.6653 | 0 | 356.6235 | 141.4811 | 0.6785 | 0.163 | 0.1632 | 0.03183 | 12.9611 | 2.8927 | 0.0463 | 0.08 | 0.006 | 0 | 0.6765 | 0.1961 | 0.7239 | 1 | 0.2308 | 0.4822 | 0.4858 | 0.4855 | 0.4845 | 0.9856 | 0.986 | 0.9859 | 0.9858 | 0.0071 | 0.0831 | 0.0127 | 0 | 0.0226 | 0 | 0 | 0.0001 | 0.0006 | 0.0005 | 0.012 | 0 | 0 | 0.0068 | 0 | 0 | 0 | 0 | 0.0977 | 0.3016 | 0 | 0 | 0.0744 | 0.0748 | 0.005 | 0.0074 | 0 | 0 | 0 | 0.0001 | 0.0027 | 0.0126 | 0 | 0.0422
1526 | 26.4605 | 0.6654 | 0 | 356.6875 | 141.479 | 0.6786 | 0.163 | 0.1632 | 0.03184 | 12.9611 | 2.893 | 0.0463 | 0.08 | 0.006 | 0 | 0.6765 | 0.1961 | 0.7239 | 1 | 0.2307 | 0.4822 | 0.4858 | 0.4855 | 0.4845 | 0.9856 | 0.986 | 0.9859 | 0.9858 | 0.0071 | 0.0831 | 0.0127 | 0 | 0.0226 | 0 | 0 | 0.0001 | 0.0006 | 0.0005 | 0.012 | 0 | 0 | 0.0068 | 0 | 0 | 0 | 0 | 0.0977 | 0.3017 | 0 | 0 | 0.0744 | 0.0748 | 0.005 | 0.0074 | 0 | 0 | 0 | 0.0001 | 0.0027 | 0.0126 | 0 | 0.0422
1527 | 26.472 | 0.6656 | 0 | 356.7411 | 141.4724 | 0.6787 | 0.163 | 0.1633 | 0.03185 | 12.9612 | 2.8933 | 0.0463 | 0.08 | 0.006 | 0 | 0.6765 | 0.196 | 0.7239 | 1 | 0.2306 | 0.4822 | 0.4858 | 0.4855 | 0.4845 | 0.9856 | 0.986 | 0.9859 | 0.9858 | 0.007 | 0.0831 | 0.0127 | 0 | 0.0226 | 0 | 0 | 0.0001 | 0.0006 | 0.0005 | 0.012 | 0 | 0 | 0.0068 | 0 | 0 | 0 | 0 | 0.0977 | 0.3018 | 0 | 0 | 0.0744 | 0.0748 | 0.005 | 0.0074 | 0 | 0 | 0 | 0.0001 | 0.0027 | 0.0126 | 0 | 0.0422
1528 | 26.4835 | 0.6657 | 0 | 356.803 | 141.4693 | 0.6788 | 0.1631 | 0.1633 | 0.03185 | 12.9612 | 2.8936 | 0.0463 | 0.08 | 0.006 | 0 | 0.6765 | 0.196 | 0.7238 | 1 | 0.2306 | 0.4822 | 0.4858 | 0.4855 | 0.4845 | 0.9856 | 0.986 | 0.9859 | 0.9858 | 0.007 | 0.083 | 0.0127 | 0 | 0.0226 | 0 | 0 | 0.0001 | 0.0006 | 0.0005 | 0.012 | 0 | 0 | 0.0068 | 0 | 0 | 0 | 0 | 0.0977 | 0.3018 | 0 | 0 | 0.0744 | 0.0748 | 0.005 | 0.0074 | 0 | 0 | 0 | 0.0001 | 0.0027 | 0.0126 | 0 | 0.0422
1529 | 26.495 | 0.6659 | 0 | 356.8672 | 141.4673 | 0.6789 | 0.1631 | 0.1633 | 0.03185 | 12.9613 | 2.8938 | 0.0463 | 0.08 | 0.006 | 0 | 0.6765 | 0.196 | 0.7238 | 1 | 0.2305 | 0.4822 | 0.4858 | 0.4855 | 0.4845 | 0.9856 | 0.986 | 0.9859 | 0.9858 | 0.007 | 0.083 | 0.0127 | 0 | 0.0226 | 0 | 0 | 0.0001 | 0.0006 | 0.0005 | 0.012 | 0 | 0 | 0.0068 | 0 | 0 | 0 | 0 | 0.0978 | 0.3019 | 0 | 0 | 0.0744 | 0.0748 | 0.005 | 0.0074 | 0 | 0 | 0 | 0.0001 | 0.0027 | 0.0126 | 0 | 0.0422
1530 | 26.5065 | 0.666 | 0 | 356.9281 | 141.4638 | 0.679 | 0.1631 | 0.1634 | 0.03186 | 12.9613 | 2.8941 | 0.0463 | 0.08 | 0.006 | 0 | 0.6765 | 0.196 | 0.7238 | 1 | 0.2304 | 0.4822 | 0.4858 | 0.4855 | 0.4845 | 0.9856 | 0.986 | 0.9859 | 0.9858 | 0.007 | 0.083 | 0.0127 | 0 | 0.0226 | 0 | 0 | 0.0001 | 0.0006 | 0.0005 | 0.012 | 0 | 0 | 0.0068 | 0 | 0 | 0 | 0 | 0.0978 | 0.302 | 0 | 0 | 0.0745 | 0.0748 | 0.0051 | 0.0074 | 0 | 0 | 0 | 0.0001 | 0.0027 | 0.0126 | 0 | 0.0422
1531 | 26.518 | 0.6662 | 0 | 356.985 | 141.4585 | 0.6791 | 0.1632 | 0.1634 | 0.03187 | 12.9613 | 2.8944 | 0.0463 | 0.0801 | 0.006 | 0 | 0.6765 | 0.196 | 0.7238 | 1 | 0.2304 | 0.4822 | 0.4858 | 0.4855 | 0.4845 | 0.9856 | 0.986 | 0.9859 | 0.9858 | 0.007 | 0.083 | 0.0126 | 0 | 0.0226 | 0 | 0 | 0.0001 | 0.0006 | 0.0005 | 0.012 | 0 | 0 | 0.0068 | 0 | 0 | 0 | 0 | 0.0978 | 0.302 | 0 | 0 | 0.0745 | 0.0748 | 0.0051 | 0.0074 | 0 | 0 | 0 | 0.0001 | 0.0027 | 0.0126 | 0 | 0.0422
1532 | 26.5295 | 0.6663 | 0 | 357.0643 | 141.4632 | 0.6791 | 0.1632 | 0.1635 | 0.03187 | 12.9614 | 2.8947 | 0.0463 | 0.0801 | 0.006 | 0 | 0.6764 | 0.196 | 0.7238 | 1 | 0.2303 | 0.4822 | 0.4858 | 0.4855 | 0.4845 | 0.9856 | 0.986 | 0.9859 | 0.9858 | 0.007 | 0.0829 | 0.0126 | 0 | 0.0226 | 0 | 0 | 0.0001 | 0.0006 | 0.0005 | 0.012 | 0 | 0 | 0.0068 | 0 | 0 | 0 | 0 | 0.0978 | 0.3021 | 0 | 0 | 0.0745 | 0.0748 | 0.0051 | 0.0074 | 0 | 0 | 0 | 0.0001 | 0.0027 | 0.0126 | 0 | 0.0422
1533 | 26.5411 | 0.6665 | 0 | 357.1445 | 141.4682 | 0.6792 | 0.1632 | 0.1635 | 0.03187 | 12.9614 | 2.895 | 0.0463 | 0.0801 | 0.006 | 0 | 0.6764 | 0.196 | 0.7238 | 1 | 0.2303 | 0.4822 | 0.4858 | 0.4855 | 0.4845 | 0.9856 | 0.986 | 0.9859 | 0.9858 | 0.007 | 0.0829 | 0.0126 | 0 | 0.0226 | 0 | 0 | 0.0001 | 0.0006 | 0.0005 | 0.012 | 0 | 0 | 0.0068 | 0 | 0 | 0 | 0 | 0.0978 | 0.3022 | 0 | 0 | 0.0745 | 0.0748 | 0.0051 | 0.0074 | 0 | 0 | 0 | 0.0001 | 0.0027 | 0.0126 | 0 | 0.0422
1534 | 26.5526 | 0.6666 | 0 | 357.2095 | 141.4665 | 0.6793 | 0.1633 | 0.1635 | 0.03187 | 12.9615 | 2.8953 | 0.0464 | 0.0801 | 0.006 | 0 | 0.6764 | 0.196 | 0.7238 | 1 | 0.2302 | 0.4822 | 0.4858 | 0.4855 | 0.4845 | 0.9856 | 0.986 | 0.9859 | 0.9858 | 0.007 | 0.0829 | 0.0126 | 0 | 0.0225 | 0 | 0 | 0.0001 | 0.0006 | 0.0005 | 0.012 | 0 | 0 | 0.0068 | 0 | 0 | 0 | 0 | 0.0978 | 0.3022 | 0 | 0 | 0.0745 | 0.0748 | 0.0051 | 0.0074 | 0 | 0 | 0 | 0.0001 | 0.0027 | 0.0126 | 0 | 0.0422
1535 | 26.5642 | 0.6668 | 0 | 357.2742 | 141.4646 | 0.6794 | 0.1633 | 0.1636 | 0.03187 | 12.9615 | 2.8956 | 0.0464 | 0.0801 | 0.006 | 0 | 0.6764 | 0.196 | 0.7238 | 1 | 0.2301 | 0.4822 | 0.4858 | 0.4855 | 0.4845 | 0.9856 | 0.986 | 0.9859 | 0.9858 | 0.007 | 0.0828 | 0.0126 | 0 | 0.0225 | 0 | 0 | 0.0001 | 0.0006 | 0.0005 | 0.012 | 0 | 0 | 0.0068 | 0 | 0 | 0 | 0 | 0.0978 | 0.3023 | 0 | 0 | 0.0745 | 0.0748 | 0.0051 | 0.0074 | 0 | 0 | 0 | 0.0001 | 0.0027 | 0.0127 | 0 | 0.0422
1536 | 26.5757 | 0.6669 | 0 | 357.3373 | 141.4619 | 0.6795 | 0.1634 | 0.1636 | 0.03188 | 12.9616 | 2.896 | 0.0464 | 0.0801 | 0.006 | 0 | 0.6764 | 0.196 | 0.7238 | 1 | 0.2301 | 0.4822 | 0.4858 | 0.4855 | 0.4845 | 0.9856 | 0.986 | 0.9859 | 0.9858 | 0.007 | 0.0828 | 0.0126 | 0 | 0.0225 | 0 | 0 | 0.0001 | 0.0006 | 0.0005 | 0.012 | 0 | 0 | 0.0068 | 0 | 0 | 0 | 0 | 0.0978 | 0.3024 | 0 | 0 | 0.0746 | 0.0748 | 0.0051 | 0.0074 | 0 | 0 | 0 | 0.0001 | 0.0027 | 0.0127 | 0 | 0.0422
1537 | 26.5873 | 0.667 | 0 | 357.4045 | 141.4611 | 0.6796 | 0.1634 | 0.1637 | 0.03189 | 12.9616 | 2.8963 | 0.0464 | 0.0801 | 0.006 | 0 | 0.6764 | 0.196 | 0.7238 | 1 | 0.23 | 0.4822 | 0.4858 | 0.4855 | 0.4845 | 0.9856 | 0.986 | 0.9859 | 0.9858 | 0.007 | 0.0828 | 0.0125 | 0 | 0.0225 | 0 | 0 | 0.0001 | 0.0006 | 0.0005 | 0.012 | 0 | 0 | 0.0068 | 0 | 0 | 0 | 0 | 0.0978 | 0.3024 | 0 | 0 | 0.0746 | 0.0748 | 0.0051 | 0.0074 | 0 | 0 | 0 | 0.0001 | 0.0027 | 0.0127 | 0 | 0.0423
1538 | 26.5988 | 0.6672 | 0 | 357.4647 | 141.4571 | 0.6797 | 0.1634 | 0.1637 | 0.0319 | 12.9617 | 2.8966 | 0.0464 | 0.0801 | 0.006 | 0 | 0.6764 | 0.196 | 0.7238 | 1 | 0.2299 | 0.4822 | 0.4858 | 0.4855 | 0.4845 | 0.9856 | 0.986 | 0.9859 | 0.9858 | 0.007 | 0.0828 | 0.0125 | 0 | 0.0225 | 0 | 0 | 0.0001 | 0.0006 | 0.0005 | 0.012 | 0 | 0 | 0.0068 | 0 | 0 | 0 | 0 | 0.0979 | 0.3025 | 0 | 0 | 0.0746 | 0.0747 | 0.0051 | 0.0074 | 0 | 0 | 0 | 0.0001 | 0.0027 | 0.0127 | 0 | 0.0423
1539 | 26.6104 | 0.6673 | 0 | 357.5393 | 141.4595 | 0.6797 | 0.1635 | 0.1637 | 0.0319 | 12.9617 | 2.8969 | 0.0464 | 0.0801 | 0.006 | 0 | 0.6764 | 0.1959 | 0.7238 | 1 | 0.2299 | 0.4822 | 0.4858 | 0.4855 | 0.4845 | 0.9856 | 0.986 | 0.9859 | 0.9858 | 0.007 | 0.0827 | 0.0125 | 0 | 0.0225 | 0 | 0 | 0.0001 | 0.0006 | 0.0005 | 0.012 | 0 | 0 | 0.0068 | 0 | 0 | 0 | 0 | 0.0979 | 0.3026 | 0 | 0 | 0.0746 | 0.0747 | 0.0051 | 0.0074 | 0 | 0 | 0 | 0.0001 | 0.0027 | 0.0127 | 0 | 0.0423
1540 | 26.622 | 0.6675 | 0 | 357.5902 | 141.4513 | 0.6798 | 0.1635 | 0.1638 | 0.03191 | 12.9618 | 2.8972 | 0.0464 | 0.0801 | 0.006 | 0 | 0.6764 | 0.1959 | 0.7238 | 1 | 0.2298 | 0.4822 | 0.4858 | 0.4855 | 0.4845 | 0.9856 | 0.986 | 0.9859 | 0.9858 | 0.0069 | 0.0827 | 0.0125 | 0 | 0.0225 | 0 | 0 | 0.0001 | 0.0006 | 0.0005 | 0.012 | 0 | 0 | 0.0068 | 0 | 0 | 0 | 0 | 0.0979 | 0.3026 | 0 | 0 | 0.0746 | 0.0747 | 0.0051 | 0.0074 | 0 | 0 | 0 | 0.0001 | 0.0027 | 0.0127 | 0 | 0.0423
1541 | 26.6336 | 0.6676 | 0 | 357.642 | 141.4435 | 0.6799 | 0.1635 | 0.1638 | 0.03192 | 12.9618 | 2.8974 | 0.0464 | 0.0801 | 0.006 | 0 | 0.6764 | 0.1959 | 0.7238 | 1 | 0.2298 | 0.4822 | 0.4858 | 0.4855 | 0.4845 | 0.9856 | 0.986 | 0.9859 | 0.9858 | 0.0069 | 0.0827 | 0.0125 | 0 | 0.0225 | 0 | 0 | 0.0001 | 0.0006 | 0.0005 | 0.012 | 0 | 0 | 0.0068 | 0 | 0 | 0 | 0 | 0.0979 | 0.3027 | 0 | 0 | 0.0746 | 0.0747 | 0.0051 | 0.0074 | 0 | 0 | 0 | 0.0001 | 0.0027 | 0.0127 | 0 | 0.0423
1542 | 26.6452 | 0.6677 | 0 | 357.6994 | 141.4382 | 0.68 | 0.1636 | 0.1638 | 0.03192 | 12.9618 | 2.8976 | 0.0464 | 0.0801 | 0.006 | 0 | 0.6764 | 0.1959 | 0.7238 | 1 | 0.2297 | 0.4822 | 0.4858 | 0.4855 | 0.4845 | 0.9856 | 0.986 | 0.9859 | 0.9858 | 0.0069 | 0.0826 | 0.0125 | 0 | 0.0225 | 0 | 0 | 0.0001 | 0.0006 | 0.0005 | 0.012 | 0 | 0 | 0.0068 | 0 | 0 | 0 | 0 | 0.0979 | 0.3027 | 0 | 0 | 0.0746 | 0.0747 | 0.0052 | 0.0074 | 0 | 0 | 0 | 0.0001 | 0.0027 | 0.0127 | 0 | 0.0423
1543 | 26.6568 | 0.6679 | 0 | 357.7788 | 141.4427 | 0.68 | 0.1636 | 0.1638 | 0.03192 | 12.9619 | 2.8979 | 0.0464 | 0.0801 | 0.006 | 0 | 0.6764 | 0.1959 | 0.7238 | 1 | 0.2297 | 0.4822 | 0.4858 | 0.4855 | 0.4845 | 0.9856 | 0.986 | 0.9859 | 0.9858 | 0.0069 | 0.0826 | 0.0125 | 0 | 0.0225 | 0 | 0 | 0.0001 | 0.0006 | 0.0005 | 0.012 | 0 | 0 | 0.0068 | 0 | 0 | 0 | 0 | 0.0979 | 0.3028 | 0 | 0 | 0.0747 | 0.0747 | 0.0052 | 0.0074 | 0 | 0 | 0 | 0.0001 | 0.0027 | 0.0127 | 0 | 0.0423
1544 | 26.6685 | 0.668 | 0 | 357.8558 | 141.4461 | 0.6801 | 0.1636 | 0.1639 | 0.03192 | 12.9619 | 2.8981 | 0.0464 | 0.0802 | 0.006 | 0 | 0.6764 | 0.1959 | 0.7238 | 1 | 0.2296 | 0.4822 | 0.4858 | 0.4855 | 0.4845 | 0.9856 | 0.986 | 0.9859 | 0.9858 | 0.0069 | 0.0826 | 0.0125 | 0 | 0.0225 | 0 | 0 | 0.0001 | 0.0006 | 0.0005 | 0.012 | 0 | 0 | 0.0068 | 0 | 0 | 0 | 0 | 0.0979 | 0.3029 | 0 | 0 | 0.0746 | 0.0747 | 0.0052 | 0.0075 | 0 | 0 | 0 | 0.0001 | 0.0027 | 0.0127 | 0 | 0.0423
1545 | 26.6801 | 0.6681 | 0 | 357.9153 | 141.4416 | 0.6802 | 0.1637 | 0.1639 | 0.03192 | 12.962 | 2.8984 | 0.0464 | 0.0802 | 0.006 | 0 | 0.6764 | 0.1959 | 0.7238 | 1 | 0.2296 | 0.4822 | 0.4858 | 0.4855 | 0.4845 | 0.9856 | 0.986 | 0.9859 | 0.9858 | 0.0069 | 0.0826 | 0.0124 | 0 | 0.0225 | 0 | 0 | 0.0001 | 0.0006 | 0.0005 | 0.012 | 0 | 0 | 0.0068 | 0 | 0 | 0 | 0 | 0.0979 | 0.3029 | 0 | 0 | 0.0747 | 0.0747 | 0.0052 | 0.0075 | 0 | 0 | 0 | 0.0001 | 0.0027 | 0.0127 | 0 | 0.0423
1546 | 26.6917 | 0.6683 | 0 | 357.9806 | 141.4398 | 0.6803 | 0.1637 | 0.1639 | 0.03193 | 12.962 | 2.8988 | 0.0464 | 0.0802 | 0.006 | 0 | 0.6764 | 0.1959 | 0.7238 | 1 | 0.2295 | 0.4822 | 0.4858 | 0.4855 | 0.4845 | 0.9856 | 0.986 | 0.9859 | 0.9858 | 0.0069 | 0.0825 | 0.0124 | 0 | 0.0225 | 0 | 0 | 0.0001 | 0.0006 | 0.0005 | 0.012 | 0 | 0 | 0.0068 | 0 | 0 | 0 | 0 | 0.0979 | 0.303 | 0 | 0 | 0.0747 | 0.0747 | 0.0052 | 0.0075 | 0 | 0 | 0 | 0.0001 | 0.0027 | 0.0127 | 0 | 0.0423
1547 | 26.7034 | 0.6684 | 0 | 358.0384 | 141.4345 | 0.6804 | 0.1637 | 0.164 | 0.03193 | 12.9621 | 2.8991 | 0.0464 | 0.0802 | 0.006 | 0 | 0.6764 | 0.1959 | 0.7238 | 1 | 0.2294 | 0.4822 | 0.4858 | 0.4855 | 0.4845 | 0.9856 | 0.986 | 0.9859 | 0.9858 | 0.0069 | 0.0825 | 0.0124 | 0 | 0.0225 | 0 | 0 | 0.0001 | 0.0006 | 0.0005 | 0.012 | 0 | 0 | 0.0068 | 0 | 0 | 0 | 0 | 0.098 | 0.3031 | 0 | 0 | 0.0748 | 0.0747 | 0.0052 | 0.0075 | 0 | 0 | 0 | 0.0001 | 0.0027 | 0.0127 | 0 | 0.0423
1548 | 26.715 | 0.6686 | 0 | 358.0957 | 141.429 | 0.6805 | 0.1638 | 0.164 | 0.03194 | 12.9621 | 2.8994 | 0.0464 | 0.0802 | 0.006 | 0 | 0.6763 | 0.1959 | 0.7238 | 1 | 0.2294 | 0.4822 | 0.4858 | 0.4855 | 0.4845 | 0.9856 | 0.986 | 0.9859 | 0.9858 | 0.0069 | 0.0825 | 0.0124 | 0 | 0.0225 | 0 | 0 | 0.0001 | 0.0006 | 0.0005 | 0.012 | 0 | 0 | 0.0068 | 0 | 0 | 0 | 0 | 0.098 | 0.3031 | 0 | 0 | 0.0748 | 0.0747 | 0.0052 | 0.0075 | 0 | 0 | 0 | 0.0001 | 0.0027 | 0.0127 | 0 | 0.0423
1549 | 26.7267 | 0.6687 | 0 | 358.1715 | 141.4317 | 0.6806 | 0.1638 | 0.1641 | 0.03195 | 12.9621 | 2.8997 | 0.0464 | 0.0802 | 0.006 | 0 | 0.6763 | 0.1959 | 0.7238 | 1 | 0.2293 | 0.4822 | 0.4858 | 0.4855 | 0.4845 | 0.9856 | 0.986 | 0.9859 | 0.9858 | 0.0069 | 0.0824 | 0.0124 | 0 | 0.0225 | 0 | 0 | 0.0001 | 0.0006 | 0.0005 | 0.012 | 0 | 0 | 0.0068 | 0 | 0 | 0 | 0 | 0.098 | 0.3032 | 0 | 0 | 0.0748 | 0.0747 | 0.0052 | 0.0075 | 0 | 0 | 0 | 0.0001 | 0.0027 | 0.0127 | 0 | 0.0423
1550 | 26.7384 | 0.6689 | 0 | 358.2327 | 141.4279 | 0.6806 | 0.1638 | 0.1641 | 0.03195 | 12.9622 | 2.8999 | 0.0464 | 0.0802 | 0.006 | 0 | 0.6763 | 0.1959 | 0.7238 | 1 | 0.2292 | 0.4822 | 0.4858 | 0.4855 | 0.4845 | 0.9856 | 0.986 | 0.9859 | 0.9858 | 0.0069 | 0.0824 | 0.0124 | 0 | 0.0225 | 0 | 0 | 0.0001 | 0.0006 | 0.0005 | 0.012 | 0 | 0 | 0.0068 | 0 | 0 | 0 | 0 | 0.098 | 0.3033 | 0 | 0 | 0.0748 | 0.0746 | 0.0052 | 0.0075 | 0 | 0 | 0 | 0.0001 | 0.0027 | 0.0127 | 0 | 0.0423
1551 | 26.75 | 0.669 | 0 | 358.2889 | 141.4219 | 0.6807 | 0.1639 | 0.1641 | 0.03196 | 12.9622 | 2.9001 | 0.0465 | 0.0802 | 0.006 | 0 | 0.6763 | 0.1959 | 0.7238 | 1 | 0.2292 | 0.4822 | 0.4858 | 0.4855 | 0.4845 | 0.9856 | 0.986 | 0.9859 | 0.9858 | 0.0069 | 0.0824 | 0.0124 | 0 | 0.0224 | 0 | 0 | 0.0001 | 0.0006 | 0.0005 | 0.012 | 0 | 0 | 0.0068 | 0 | 0 | 0 | 0 | 0.098 | 0.3034 | 0 | 0 | 0.0748 | 0.0746 | 0.0052 | 0.0075 | 0 | 0 | 0 | 0.0001 | 0.0027 | 0.0128 | 0 | 0.0424
1552 | 26.7617 | 0.6692 | 0 | 358.3625 | 141.4236 | 0.6808 | 0.1639 | 0.1642 | 0.03196 | 12.9623 | 2.9004 | 0.0465 | 0.0802 | 0.006 | 0 | 0.6763 | 0.1958 | 0.7237 | 1 | 0.2291 | 0.4822 | 0.4858 | 0.4855 | 0.4845 | 0.9856 | 0.986 | 0.9859 | 0.9858 | 0.0069 | 0.0824 | 0.0124 | 0 | 0.0224 | 0 | 0 | 0.0001 | 0.0006 | 0.0005 | 0.012 | 0 | 0 | 0.0068 | 0 | 0 | 0 | 0 | 0.098 | 0.3034 | 0 | 0 | 0.0748 | 0.0746 | 0.0053 | 0.0075 | 0 | 0 | 0 | 0.0001 | 0.0027 | 0.0128 | 0 | 0.0424
1553 | 26.7734 | 0.6693 | 0 | 358.4408 | 141.4274 | 0.6809 | 0.164 | 0.1642 | 0.03196 | 12.9623 | 2.9007 | 0.0465 | 0.0802 | 0.006 | 0 | 0.6763 | 0.1958 | 0.7237 | 1 | 0.2291 | 0.4822 | 0.4858 | 0.4855 | 0.4845 | 0.9856 | 0.986 | 0.9859 | 0.9858 | 0.0068 | 0.0823 | 0.0123 | 0 | 0.0224 | 0 | 0 | 0.0001 | 0.0006 | 0.0005 | 0.012 | 0 | 0 | 0.0068 | 0 | 0 | 0 | 0 | 0.098 | 0.3035 | 0 | 0 | 0.0748 | 0.0746 | 0.0053 | 0.0075 | 0 | 0 | 0 | 0.0001 | 0.0027 | 0.0128 | 0 | 0.0424
1554 | 26.7851 | 0.6694 | 0 | 358.5045 | 141.4246 | 0.6809 | 0.164 | 0.1642 | 0.03197 | 12.9623 | 2.9009 | 0.0465 | 0.0802 | 0.006 | 0 | 0.6763 | 0.1958 | 0.7237 | 1 | 0.229 | 0.4822 | 0.4858 | 0.4855 | 0.4845 | 0.9856 | 0.986 | 0.9859 | 0.9858 | 0.0068 | 0.0823 | 0.0123 | 0 | 0.0224 | 0 | 0 | 0.0001 | 0.0006 | 0.0005 | 0.012 | 0 | 0 | 0.0068 | 0 | 0 | 0 | 0 | 0.098 | 0.3035 | 0 | 0 | 0.0748 | 0.0746 | 0.0053 | 0.0075 | 0 | 0 | 0 | 0.0001 | 0.0027 | 0.0128 | 0 | 0.0424
1555 | 26.7968 | 0.6696 | 0 | 358.5702 | 141.4227 | 0.681 | 0.164 | 0.1643 | 0.03197 | 12.9624 | 2.9012 | 0.0465 | 0.0802 | 0.006 | 0 | 0.6763 | 0.1958 | 0.7237 | 1 | 0.229 | 0.4822 | 0.4858 | 0.4855 | 0.4845 | 0.9856 | 0.986 | 0.9859 | 0.9858 | 0.0068 | 0.0823 | 0.0123 | 0 | 0.0224 | 0 | 0 | 0.0001 | 0.0006 | 0.0005 | 0.0119 | 0 | 0 | 0.0068 | 0 | 0 | 0 | 0 | 0.0981 | 0.3036 | 0 | 0 | 0.0748 | 0.0746 | 0.0053 | 0.0075 | 0 | 0 | 0 | 0.0001 | 0.0027 | 0.0128 | 0 | 0.0424
1556 | 26.8086 | 0.6697 | 0 | 358.6372 | 141.4214 | 0.6811 | 0.1641 | 0.1643 | 0.03198 | 12.9624 | 2.9015 | 0.0465 | 0.0802 | 0.006 | 0 | 0.6763 | 0.1958 | 0.7237 | 1 | 0.2289 | 0.4822 | 0.4858 | 0.4855 | 0.4845 | 0.9856 | 0.986 | 0.9859 | 0.9858 | 0.0068 | 0.0822 | 0.0123 | 0 | 0.0224 | 0 | 0 | 0.0001 | 0.0006 | 0.0005 | 0.0119 | 0 | 0 | 0.0068 | 0 | 0 | 0 | 0 | 0.0981 | 0.3037 | 0 | 0 | 0.0748 | 0.0746 | 0.0053 | 0.0075 | 0 | 0 | 0 | 0.0001 | 0.0027 | 0.0128 | 0 | 0.0424
1557 | 26.8203 | 0.6699 | 0 | 358.7217 | 141.4279 | 0.6812 | 0.1641 | 0.1643 | 0.03198 | 12.9625 | 2.9017 | 0.0465 | 0.0802 | 0.006 | 0 | 0.6763 | 0.1958 | 0.7237 | 1 | 0.2289 | 0.4822 | 0.4858 | 0.4855 | 0.4845 | 0.9856 | 0.986 | 0.9859 | 0.9858 | 0.0068 | 0.0822 | 0.0123 | 0 | 0.0224 | 0 | 0 | 0.0001 | 0.0006 | 0.0005 | 0.0119 | 0 | 0 | 0.0068 | 0 | 0 | 0 | 0 | 0.0981 | 0.3037 | 0 | 0 | 0.0749 | 0.0746 | 0.0053 | 0.0075 | 0 | 0 | 0 | 0.0001 | 0.0027 | 0.0128 | 0 | 0.0424
1558 | 26.832 | 0.67 | 0 | 358.7794 | 141.4223 | 0.6813 | 0.1641 | 0.1644 | 0.032 | 12.9625 | 2.9021 | 0.0465 | 0.0803 | 0.006 | 0 | 0.6763 | 0.1958 | 0.7237 | 1 | 0.2288 | 0.4822 | 0.4858 | 0.4855 | 0.4845 | 0.9856 | 0.986 | 0.9859 | 0.9858 | 0.0068 | 0.0822 | 0.0123 | 0 | 0.0224 | 0 | 0 | 0.0001 | 0.0006 | 0.0005 | 0.0119 | 0 | 0 | 0.0068 | 0 | 0 | 0 | 0 | 0.0981 | 0.3038 | 0 | 0 | 0.0749 | 0.0746 | 0.0053 | 0.0075 | 0 | 0 | 0 | 0.0001 | 0.0027 | 0.0128 | 0 | 0.0424
1559 | 26.8438 | 0.6702 | 0 | 358.8695 | 141.4313 | 0.6813 | 0.1642 | 0.1644 | 0.032 | 12.9626 | 2.9024 | 0.0465 | 0.0803 | 0.006 | 0 | 0.6763 | 0.1958 | 0.7237 | 1 | 0.2287 | 0.4822 | 0.4858 | 0.4855 | 0.4845 | 0.9856 | 0.986 | 0.9859 | 0.9858 | 0.0068 | 0.0822 | 0.0123 | 0 | 0.0224 | 0 | 0 | 0.0001 | 0.0006 | 0.0005 | 0.0119 | 0 | 0 | 0.0068 | 0 | 0 | 0 | 0 | 0.0981 | 0.3039 | 0 | 0 | 0.0749 | 0.0746 | 0.0053 | 0.0075 | 0 | 0 | 0 | 0.0001 | 0.0027 | 0.0128 | 0 | 0.0424
1560 | 26.8555 | 0.6703 | 0 | 358.9234 | 141.424 | 0.6814 | 0.1642 | 0.1644 | 0.03201 | 12.9626 | 2.9027 | 0.0465 | 0.0803 | 0.006 | 0 | 0.6763 | 0.1958 | 0.7237 | 1 | 0.2287 | 0.4822 | 0.4858 | 0.4855 | 0.4845 | 0.9856 | 0.986 | 0.9859 | 0.9858 | 0.0068 | 0.0821 | 0.0122 | 0 | 0.0224 | 0 | 0 | 0.0001 | 0.0006 | 0.0005 | 0.0119 | 0 | 0 | 0.0068 | 0 | 0 | 0 | 0 | 0.0981 | 0.3039 | 0 | 0 | 0.0749 | 0.0746 | 0.0054 | 0.0075 | 0 | 0 | 0 | 0.0001 | 0.0027 | 0.0128 | 0 | 0.0424
1561 | 26.8673 | 0.6704 | 0 | 358.9641 | 141.4108 | 0.6815 | 0.1642 | 0.1645 | 0.03202 | 12.9627 | 2.903 | 0.0465 | 0.0803 | 0.006 | 0 | 0.6763 | 0.1958 | 0.7237 | 1 | 0.2286 | 0.4822 | 0.4858 | 0.4855 | 0.4845 | 0.9856 | 0.986 | 0.9859 | 0.9858 | 0.0068 | 0.0821 | 0.0122 | 0 | 0.0224 | 0 | 0 | 0.0001 | 0.0006 | 0.0005 | 0.0119 | 0 | 0 | 0.0068 | 0 | 0 | 0 | 0 | 0.0981 | 0.304 | 0 | 0 | 0.0749 | 0.0746 | 0.0054 | 0.0075 | 0 | 0 | 0 | 0.0001 | 0.0027 | 0.0128 | 0 | 0.0424
1562 | 26.879 | 0.6706 | 0 | 359.0207 | 141.4047 | 0.6816 | 0.1643 | 0.1645 | 0.03202 | 12.9627 | 2.9032 | 0.0465 | 0.0803 | 0.006 | 0 | 0.6763 | 0.1958 | 0.7237 | 1 | 0.2286 | 0.4822 | 0.4858 | 0.4855 | 0.4845 | 0.9856 | 0.986 | 0.9859 | 0.9858 | 0.0068 | 0.0821 | 0.0122 | 0 | 0.0224 | 0 | 0 | 0.0001 | 0.0006 | 0.0005 | 0.0119 | 0 | 0 | 0.0068 | 0 | 0 | 0 | 0 | 0.0981 | 0.304 | 0 | 0 | 0.0749 | 0.0745 | 0.0054 | 0.0075 | 0 | 0 | 0 | 0.0001 | 0.0027 | 0.0128 | 0 | 0.0424
1563 | 26.8908 | 0.6707 | 0 | 359.0918 | 141.405 | 0.6816 | 0.1643 | 0.1645 | 0.03202 | 12.9627 | 2.9034 | 0.0465 | 0.0803 | 0.006 | 0 | 0.6763 | 0.1958 | 0.7237 | 1 | 0.2285 | 0.4822 | 0.4858 | 0.4855 | 0.4845 | 0.9856 | 0.986 | 0.9859 | 0.9858 | 0.0068 | 0.082 | 0.0122 | 0 | 0.0224 | 0 | 0 | 0.0001 | 0.0006 | 0.0005 | 0.0119 | 0 | 0 | 0.0068 | 0 | 0 | 0 | 0 | 0.0981 | 0.3041 | 0 | 0 | 0.0749 | 0.0745 | 0.0054 | 0.0075 | 0 | 0 | 0 | 0.0001 | 0.0027 | 0.0129 | 0 | 0.0424
1564 | 26.9026 | 0.6709 | 0 | 359.1661 | 141.4068 | 0.6817 | 0.1643 | 0.1646 | 0.03202 | 12.9628 | 2.9036 | 0.0465 | 0.0803 | 0.006 | 0 | 0.6763 | 0.1958 | 0.7237 | 1 | 0.2285 | 0.4822 | 0.4858 | 0.4855 | 0.4845 | 0.9856 | 0.986 | 0.9859 | 0.9858 | 0.0068 | 0.082 | 0.0122 | 0 | 0.0224 | 0 | 0 | 0.0001 | 0.0006 | 0.0005 | 0.0119 | 0 | 0 | 0.0068 | 0 | 0 | 0 | 0 | 0.0982 | 0.3042 | 0 | 0 | 0.0749 | 0.0745 | 0.0054 | 0.0075 | 0 | 0 | 0 | 0.0001 | 0.0027 | 0.0129 | 0 | 0.0424
1565 | 26.9144 | 0.671 | 0 | 359.2247 | 141.4015 | 0.6818 | 0.1644 | 0.1646 | 0.03203 | 12.9628 | 2.9039 | 0.0465 | 0.0803 | 0.006 | 0 | 0.6762 | 0.1958 | 0.7237 | 1 | 0.2284 | 0.4822 | 0.4858 | 0.4855 | 0.4845 | 0.9856 | 0.986 | 0.9859 | 0.9858 | 0.0068 | 0.082 | 0.0122 | 0 | 0.0224 | 0 | 0 | 0.0001 | 0.0006 | 0.0005 | 0.0119 | 0 | 0 | 0.0068 | 0 | 0 | 0 | 0 | 0.0982 | 0.3042 | 0 | 0 | 0.0749 | 0.0745 | 0.0054 | 0.0075 | 0 | 0 | 0 | 0.0001 | 0.0027 | 0.0129 | 0 | 0.0424
1566 | 26.9262 | 0.6711 | 0 | 359.2902 | 141.3993 | 0.6818 | 0.1644 | 0.1646 | 0.03203 | 12.9628 | 2.9041 | 0.0465 | 0.0803 | 0.006 | 0 | 0.6762 | 0.1957 | 0.7237 | 1 | 0.2284 | 0.4822 | 0.4858 | 0.4855 | 0.4845 | 0.9856 | 0.986 | 0.9859 | 0.9858 | 0.0068 | 0.082 | 0.0122 | 0 | 0.0224 | 0 | 0 | 0.0001 | 0.0006 | 0.0005 | 0.0119 | 0 | 0 | 0.0068 | 0 | 0 | 0 | 0 | 0.0982 | 0.3043 | 0 | 0 | 0.0749 | 0.0745 | 0.0054 | 0.0075 | 0 | 0 | 0 | 0.0001 | 0.0027 | 0.0129 | 0 | 0.0424
1567 | 26.938 | 0.6713 | 0 | 359.3642 | 141.4008 | 0.6819 | 0.1644 | 0.1647 | 0.03203 | 12.9629 | 2.9044 | 0.0465 | 0.0803 | 0.006 | 0 | 0.6762 | 0.1957 | 0.7237 | 1 | 0.2283 | 0.4822 | 0.4858 | 0.4855 | 0.4845 | 0.9856 | 0.986 | 0.9859 | 0.9858 | 0.0067 | 0.0819 | 0.0122 | 0 | 0.0224 | 0 | 0 | 0.0001 | 0.0006 | 0.0005 | 0.0119 | 0 | 0 | 0.0068 | 0 | 0 | 0 | 0 | 0.0982 | 0.3044 | 0 | 0 | 0.0749 | 0.0745 | 0.0054 | 0.0075 | 0 | 0 | 0 | 0.0001 | 0.0027 | 0.0129 | 0 | 0.0424
1568 | 26.9498 | 0.6714 | 0 | 359.4257 | 141.3968 | 0.682 | 0.1645 | 0.1647 | 0.03203 | 12.9629 | 2.9047 | 0.0465 | 0.0803 | 0.006 | 0 | 0.6762 | 0.1957 | 0.7237 | 1 | 0.2283 | 0.4822 | 0.4858 | 0.4855 | 0.4845 | 0.9856 | 0.986 | 0.9859 | 0.9858 | 0.0067 | 0.0819 | 0.0122 | 0 | 0.0223 | 0 | 0 | 0.0001 | 0.0006 | 0.0005 | 0.0119 | 0 | 0 | 0.0068 | 0 | 0 | 0 | 0 | 0.0982 | 0.3044 | 0 | 0 | 0.075 | 0.0745 | 0.0055 | 0.0075 | 0 | 0 | 0 | 0.0001 | 0.0027 | 0.0129 | 0 | 0.0424
1569 | 26.9617 | 0.6716 | 0 | 359.4748 | 141.3872 | 0.6821 | 0.1645 | 0.1647 | 0.03204 | 12.963 | 2.9051 | 0.0465 | 0.0803 | 0.006 | 0 | 0.6762 | 0.1957 | 0.7237 | 1 | 0.2282 | 0.4822 | 0.4858 | 0.4855 | 0.4845 | 0.9856 | 0.986 | 0.9859 | 0.9858 | 0.0067 | 0.0819 | 0.0121 | 0 | 0.0223 | 0 | 0 | 0.0001 | 0.0006 | 0.0005 | 0.0119 | 0 | 0 | 0.0068 | 0 | 0 | 0 | 0 | 0.0982 | 0.3045 | 0 | 0 | 0.075 | 0.0745 | 0.0055 | 0.0075 | 0 | 0 | 0 | 0.0001 | 0.0027 | 0.0129 | 0 | 0.0425
1570 | 26.9735 | 0.6717 | 0 | 359.5557 | 141.3918 | 0.6822 | 0.1645 | 0.1648 | 0.03205 | 12.963 | 2.9055 | 0.0466 | 0.0804 | 0.006 | 0 | 0.6762 | 0.1957 | 0.7237 | 1 | 0.2281 | 0.4822 | 0.4858 | 0.4855 | 0.4845 | 0.9856 | 0.986 | 0.9859 | 0.9858 | 0.0067 | 0.0819 | 0.0121 | 0 | 0.0223 | 0 | 0 | 0.0001 | 0.0006 | 0.0005 | 0.0119 | 0 | 0 | 0.0068 | 0 | 0 | 0 | 0 | 0.0982 | 0.3045 | 0 | 0 | 0.0751 | 0.0745 | 0.0055 | 0.0075 | 0 | 0 | 0 | 0.0001 | 0.0027 | 0.0129 | 0 | 0.0425
1571 | 26.9853 | 0.6719 | 0 | 359.6196 | 141.3887 | 0.6823 | 0.1646 | 0.1648 | 0.03206 | 12.9631 | 2.9058 | 0.0466 | 0.0804 | 0.006 | 0 | 0.6762 | 0.1957 | 0.7237 | 1 | 0.228 | 0.4822 | 0.4858 | 0.4855 | 0.4845 | 0.9856 | 0.986 | 0.9859 | 0.9858 | 0.0067 | 0.0818 | 0.0121 | 0 | 0.0223 | 0 | 0 | 0.0001 | 0.0006 | 0.0005 | 0.0119 | 0 | 0 | 0.0068 | 0 | 0 | 0 | 0 | 0.0982 | 0.3046 | 0 | 0 | 0.0751 | 0.0745 | 0.0055 | 0.0075 | 0 | 0 | 0 | 0.0001 | 0.0027 | 0.0129 | 0 | 0.0425
1572 | 26.9972 | 0.672 | 0 | 359.6757 | 141.3821 | 0.6824 | 0.1646 | 0.1649 | 0.03206 | 12.9631 | 2.906 | 0.0466 | 0.0804 | 0.006 | 0 | 0.6762 | 0.1957 | 0.7237 | 1 | 0.228 | 0.4822 | 0.4858 | 0.4855 | 0.4845 | 0.9856 | 0.986 | 0.9859 | 0.9858 | 0.0067 | 0.0818 | 0.0121 | 0 | 0.0223 | 0 | 0 | 0.0001 | 0.0006 | 0.0005 | 0.0119 | 0 | 0 | 0.0068 | 0 | 0 | 0 | 0 | 0.0983 | 0.3047 | 0 | 0 | 0.0751 | 0.0745 | 0.0055 | 0.0075 | 0 | 0 | 0 | 0.0001 | 0.0027 | 0.0129 | 0 | 0.0425
1573 | 27.009 | 0.6721 | 0 | 359.7346 | 141.3768 | 0.6825 | 0.1646 | 0.1649 | 0.03206 | 12.9632 | 2.9064 | 0.0466 | 0.0804 | 0.006 | 0 | 0.6762 | 0.1957 | 0.7237 | 1 | 0.2279 | 0.4822 | 0.4858 | 0.4855 | 0.4845 | 0.9856 | 0.986 | 0.9859 | 0.9858 | 0.0067 | 0.0818 | 0.0121 | 0 | 0.0223 | 0 | 0 | 0.0001 | 0.0006 | 0.0005 | 0.0119 | 0 | 0 | 0.0068 | 0 | 0 | 0 | 0 | 0.0983 | 0.3047 | 0 | 0 | 0.0751 | 0.0745 | 0.0055 | 0.0076 | 0 | 0 | 0 | 0.0001 | 0.0027 | 0.0129 | 0 | 0.0425
1574 | 27.0209 | 0.6723 | 0 | 359.7796 | 141.3652 | 0.6825 | 0.1647 | 0.1649 | 0.03207 | 12.9632 | 2.9067 | 0.0466 | 0.0804 | 0.006 | 0 | 0.6762 | 0.1957 | 0.7237 | 1 | 0.2279 | 0.4822 | 0.4858 | 0.4855 | 0.4845 | 0.9856 | 0.986 | 0.9859 | 0.9858 | 0.0067 | 0.0817 | 0.0121 | 0 | 0.0223 | 0 | 0 | 0.0001 | 0.0006 | 0.0005 | 0.0119 | 0 | 0 | 0.0068 | 0 | 0 | 0 | 0 | 0.0983 | 0.3048 | 0 | 0 | 0.0751 | 0.0744 | 0.0055 | 0.0076 | 0 | 0 | 0 | 0.0001 | 0.0027 | 0.0129 | 0 | 0.0425
1575 | 27.0328 | 0.6724 | 0 | 359.8247 | 141.3537 | 0.6826 | 0.1647 | 0.165 | 0.03208 | 12.9633 | 2.907 | 0.0466 | 0.0804 | 0.006 | 0 | 0.6762 | 0.1957 | 0.7236 | 1 | 0.2278 | 0.4822 | 0.4858 | 0.4855 | 0.4845 | 0.9856 | 0.986 | 0.9859 | 0.9858 | 0.0067 | 0.0817 | 0.0121 | 0 | 0.0223 | 0 | 0 | 0.0001 | 0.0006 | 0.0005 | 0.0119 | 0 | 0 | 0.0068 | 0 | 0 | 0 | 0 | 0.0983 | 0.3048 | 0 | 0 | 0.0751 | 0.0744 | 0.0055 | 0.0076 | 0 | 0 | 0 | 0.0001 | 0.0027 | 0.0129 | 0 | 0.0425
1576 | 27.0447 | 0.6725 | 0 | 359.8843 | 141.3486 | 0.6827 | 0.1648 | 0.165 | 0.03208 | 12.9633 | 2.9071 | 0.0466 | 0.0804 | 0.006 | 0 | 0.6762 | 0.1957 | 0.7236 | 1 | 0.2278 | 0.4822 | 0.4858 | 0.4855 | 0.4845 | 0.9856 | 0.986 | 0.9859 | 0.9858 | 0.0067 | 0.0817 | 0.0121 | 0 | 0.0223 | 0 | 0 | 0.0001 | 0.0006 | 0.0005 | 0.0119 | 0 | 0 | 0.0068 | 0 | 0 | 0 | 0 | 0.0983 | 0.3049 | 0 | 0 | 0.0751 | 0.0744 | 0.0055 | 0.0076 | 0 | 0 | 0 | 0.0001 | 0.0027 | 0.013 | 0 | 0.0425
1577 | 27.0566 | 0.6726 | 0 | 359.939 | 141.3413 | 0.6827 | 0.1648 | 0.165 | 0.03208 | 12.9633 | 2.9073 | 0.0466 | 0.0804 | 0.006 | 0 | 0.6762 | 0.1957 | 0.7236 | 1 | 0.2277 | 0.4822 | 0.4858 | 0.4855 | 0.4845 | 0.9856 | 0.986 | 0.9859 | 0.9858 | 0.0067 | 0.0817 | 0.0121 | 0 | 0.0223 | 0 | 0 | 0.0001 | 0.0006 | 0.0005 | 0.0119 | 0 | 0 | 0.0068 | 0 | 0 | 0 | 0 | 0.0983 | 0.305 | 0 | 0 | 0.0751 | 0.0744 | 0.0055 | 0.0076 | 0 | 0 | 0 | 0 | 0.0027 | 0.013 | 0 | 0.0425
1578 | 27.0685 | 0.6728 | 0 | 360.0142 | 141.3432 | 0.6828 | 0.1648 | 0.1651 | 0.03208 | 12.9634 | 2.9076 | 0.0466 | 0.0804 | 0.006 | 0 | 0.6762 | 0.1956 | 0.7236 | 1 | 0.2277 | 0.4822 | 0.4858 | 0.4855 | 0.4845 | 0.9856 | 0.986 | 0.9859 | 0.9858 | 0.0067 | 0.0816 | 0.012 | 0 | 0.0223 | 0 | 0 | 0.0001 | 0.0006 | 0.0005 | 0.0119 | 0 | 0 | 0.0068 | 0 | 0 | 0 | 0 | 0.0983 | 0.305 | 0 | 0 | 0.0752 | 0.0744 | 0.0055 | 0.0076 | 0 | 0 | 0 | 0 | 0.0027 | 0.013 | 0 | 0.0425
1579 | 27.0804 | 0.6729 | 0 | 360.0826 | 141.3419 | 0.6829 | 0.1648 | 0.1651 | 0.03209 | 12.9634 | 2.9079 | 0.0466 | 0.0804 | 0.006 | 0 | 0.6762 | 0.1956 | 0.7236 | 1 | 0.2276 | 0.4822 | 0.4858 | 0.4855 | 0.4845 | 0.9856 | 0.986 | 0.9859 | 0.9858 | 0.0067 | 0.0816 | 0.012 | 0 | 0.0223 | 0 | 0 | 0.0001 | 0.0006 | 0.0005 | 0.0119 | 0 | 0 | 0.0068 | 0 | 0 | 0 | 0 | 0.0983 | 0.3051 | 0 | 0 | 0.0752 | 0.0744 | 0.0055 | 0.0076 | 0 | 0 | 0 | 0 | 0.0027 | 0.013 | 0 | 0.0425
1580 | 27.0924 | 0.6731 | 0 | 360.1468 | 141.3388 | 0.683 | 0.1649 | 0.1651 | 0.03209 | 12.9634 | 2.9082 | 0.0466 | 0.0804 | 0.006 | 0 | 0.6762 | 0.1956 | 0.7236 | 1 | 0.2276 | 0.4822 | 0.4858 | 0.4855 | 0.4845 | 0.9856 | 0.986 | 0.9859 | 0.9858 | 0.0067 | 0.0816 | 0.012 | 0 | 0.0223 | 0 | 0 | 0.0001 | 0.0006 | 0.0005 | 0.0119 | 0 | 0 | 0.0068 | 0 | 0 | 0 | 0 | 0.0983 | 0.3052 | 0 | 0 | 0.0752 | 0.0744 | 0.0055 | 0.0076 | 0 | 0 | 0 | 0 | 0.0027 | 0.013 | 0 | 0.0425
1581 | 27.1043 | 0.6732 | 0 | 360.1928 | 141.3275 | 0.6831 | 0.1649 | 0.1652 | 0.03209 | 12.9635 | 2.9084 | 0.0466 | 0.0804 | 0.006 | 0 | 0.6761 | 0.1956 | 0.7236 | 1 | 0.2275 | 0.4822 | 0.4858 | 0.4855 | 0.4845 | 0.9856 | 0.986 | 0.9859 | 0.9858 | 0.0066 | 0.0815 | 0.012 | 0 | 0.0223 | 0 | 0 | 0.0001 | 0.0006 | 0.0005 | 0.0119 | 0 | 0 | 0.0068 | 0 | 0 | 0 | 0 | 0.0983 | 0.3052 | 0 | 0 | 0.0752 | 0.0744 | 0.0055 | 0.0076 | 0 | 0 | 0 | 0 | 0.0027 | 0.013 | 0 | 0.0425
1582 | 27.1162 | 0.6733 | 0 | 360.259 | 141.3252 | 0.6832 | 0.1649 | 0.1652 | 0.03209 | 12.9635 | 2.9088 | 0.0466 | 0.0804 | 0.006 | 0 | 0.6761 | 0.1956 | 0.7236 | 1 | 0.2274 | 0.4822 | 0.4858 | 0.4855 | 0.4845 | 0.9856 | 0.986 | 0.9859 | 0.9858 | 0.0066 | 0.0815 | 0.012 | 0 | 0.0223 | 0 | 0 | 0.0001 | 0.0006 | 0.0005 | 0.0119 | 0 | 0 | 0.0068 | 0 | 0 | 0 | 0 | 0.0984 | 0.3053 | 0 | 0 | 0.0752 | 0.0744 | 0.0056 | 0.0076 | 0 | 0 | 0 | 0 | 0.0027 | 0.013 | 0 | 0.0425
1583 | 27.1282 | 0.6735 | 0 | 360.3235 | 141.3222 | 0.6833 | 0.165 | 0.1652 | 0.0321 | 12.9636 | 2.909 | 0.0466 | 0.0804 | 0.006 | 0 | 0.6761 | 0.1956 | 0.7236 | 1 | 0.2274 | 0.4822 | 0.4858 | 0.4855 | 0.4845 | 0.9856 | 0.986 | 0.9859 | 0.9858 | 0.0066 | 0.0815 | 0.012 | 0 | 0.0223 | 0 | 0 | 0.0001 | 0.0006 | 0.0005 | 0.0119 | 0 | 0 | 0.0068 | 0 | 0 | 0 | 0 | 0.0984 | 0.3054 | 0 | 0 | 0.0752 | 0.0744 | 0.0056 | 0.0076 | 0 | 0 | 0 | 0 | 0.0027 | 0.013 | 0 | 0.0425
1584 | 27.1402 | 0.6736 | 0 | 360.3878 | 141.319 | 0.6833 | 0.165 | 0.1653 | 0.0321 | 12.9636 | 2.9093 | 0.0466 | 0.0805 | 0.006 | 0 | 0.6761 | 0.1956 | 0.7236 | 1 | 0.2273 | 0.4822 | 0.4858 | 0.4855 | 0.4845 | 0.9856 | 0.986 | 0.9859 | 0.9858 | 0.0066 | 0.0814 | 0.012 | 0 | 0.0223 | 0 | 0 | 0.0001 | 0.0006 | 0.0005 | 0.0119 | 0 | 0 | 0.0068 | 0 | 0 | 0 | 0 | 0.0984 | 0.3054 | 0 | 0 | 0.0752 | 0.0744 | 0.0056 | 0.0076 | 0 | 0 | 0 | 0 | 0.0027 | 0.013 | 0 | 0.0425
1585 | 27.1521 | 0.6738 | 0 | 360.4532 | 141.3163 | 0.6834 | 0.165 | 0.1653 | 0.0321 | 12.9636 | 2.9095 | 0.0466 | 0.0805 | 0.006 | 0 | 0.6761 | 0.1956 | 0.7236 | 1 | 0.2273 | 0.4822 | 0.4858 | 0.4855 | 0.4845 | 0.9856 | 0.986 | 0.9859 | 0.9858 | 0.0066 | 0.0814 | 0.012 | 0 | 0.0223 | 0 | 0 | 0.0001 | 0.0006 | 0.0005 | 0.0119 | 0 | 0 | 0.0068 | 0 | 0 | 0 | 0 | 0.0984 | 0.3055 | 0 | 0 | 0.0752 | 0.0744 | 0.0056 | 0.0076 | 0 | 0 | 0 | 0 | 0.0027 | 0.013 | 0 | 0.0425
1586 | 27.1641 | 0.6739 | 0 | 360.5147 | 141.3118 | 0.6835 | 0.1651 | 0.1653 | 0.03211 | 12.9637 | 2.9099 | 0.0466 | 0.0805 | 0.006 | 0 | 0.6761 | 0.1956 | 0.7236 | 1 | 0.2272 | 0.4822 | 0.4858 | 0.4855 | 0.4845 | 0.9856 | 0.986 | 0.9859 | 0.9858 | 0.0066 | 0.0814 | 0.0119 | 0 | 0.0222 | 0 | 0 | 0.0001 | 0.0006 | 0.0005 | 0.0119 | 0 | 0 | 0.0068 | 0 | 0 | 0 | 0 | 0.0984 | 0.3056 | 0 | 0 | 0.0752 | 0.0744 | 0.0056 | 0.0076 | 0 | 0 | 0 | 0 | 0.0027 | 0.013 | 0 | 0.0425
1587 | 27.1761 | 0.6741 | 0 | 360.5809 | 141.3094 | 0.6836 | 0.1651 | 0.1654 | 0.03212 | 12.9638 | 2.9103 | 0.0467 | 0.0805 | 0.006 | 0 | 0.6761 | 0.1956 | 0.7236 | 1 | 0.2271 | 0.4822 | 0.4858 | 0.4855 | 0.4845 | 0.9856 | 0.986 | 0.9859 | 0.9858 | 0.0066 | 0.0814 | 0.0119 | 0 | 0.0222 | 0 | 0 | 0.0001 | 0.0006 | 0.0005 | 0.0119 | 0 | 0 | 0.0068 | 0 | 0 | 0 | 0 | 0.0984 | 0.3056 | 0 | 0 | 0.0753 | 0.0744 | 0.0056 | 0.0076 | 0 | 0 | 0 | 0 | 0.0027 | 0.0131 | 0 | 0.0426
1588 | 27.1881 | 0.6742 | 0 | 360.6273 | 141.2981 | 0.6837 | 0.1652 | 0.1654 | 0.03213 | 12.9638 | 2.9105 | 0.0467 | 0.0805 | 0.006 | 0 | 0.6761 | 0.1956 | 0.7236 | 1 | 0.227 | 0.4822 | 0.4858 | 0.4855 | 0.4845 | 0.9856 | 0.986 | 0.9859 | 0.9858 | 0.0066 | 0.0813 | 0.0119 | 0 | 0.0222 | 0 | 0 | 0.0001 | 0.0006 | 0.0005 | 0.0119 | 0 | 0 | 0.0068 | 0 | 0 | 0 | 0 | 0.0984 | 0.3057 | 0 | 0 | 0.0753 | 0.0744 | 0.0056 | 0.0076 | 0 | 0 | 0 | 0 | 0.0027 | 0.0131 | 0 | 0.0426
1589 | 27.2001 | 0.6744 | 0 | 360.7171 | 141.3063 | 0.6838 | 0.1652 | 0.1654 | 0.03212 | 12.9638 | 2.9108 | 0.0467 | 0.0805 | 0.006 | 0 | 0.6761 | 0.1956 | 0.7236 | 1 | 0.227 | 0.4822 | 0.4858 | 0.4855 | 0.4845 | 0.9856 | 0.986 | 0.9859 | 0.9858 | 0.0066 | 0.0813 | 0.0119 | 0 | 0.0222 | 0 | 0 | 0.0001 | 0.0006 | 0.0005 | 0.0119 | 0 | 0 | 0.0068 | 0 | 0 | 0 | 0 | 0.0984 | 0.3058 | 0 | 0 | 0.0753 | 0.0744 | 0.0056 | 0.0076 | 0 | 0 | 0 | 0 | 0.0027 | 0.0131 | 0 | 0.0426
1590 | 27.2121 | 0.6745 | 0 | 360.7724 | 141.2989 | 0.6838 | 0.1652 | 0.1655 | 0.03212 | 12.9639 | 2.911 | 0.0467 | 0.0805 | 0.006 | 0 | 0.6761 | 0.1956 | 0.7236 | 1 | 0.2269 | 0.4822 | 0.4858 | 0.4855 | 0.4845 | 0.9856 | 0.986 | 0.9859 | 0.9858 | 0.0066 | 0.0813 | 0.0119 | 0 | 0.0222 | 0 | 0 | 0.0001 | 0.0006 | 0.0005 | 0.0119 | 0 | 0 | 0.0068 | 0 | 0 | 0 | 0 | 0.0985 | 0.3059 | 0 | 0 | 0.0753 | 0.0744 | 0.0056 | 0.0076 | 0 | 0 | 0 | 0 | 0.0027 | 0.0131 | 0 | 0.0426
1591 | 27.2242 | 0.6746 | 0 | 360.8306 | 141.2929 | 0.6839 | 0.1653 | 0.1655 | 0.03213 | 12.9639 | 2.9112 | 0.0467 | 0.0805 | 0.006 | 0 | 0.6761 | 0.1955 | 0.7236 | 1 | 0.2269 | 0.4822 | 0.4858 | 0.4855 | 0.4845 | 0.9856 | 0.986 | 0.9859 | 0.9858 | 0.0066 | 0.0812 | 0.0119 | 0 | 0.0222 | 0 | 0 | 0.0001 | 0.0006 | 0.0005 | 0.0119 | 0 | 0 | 0.0068 | 0 | 0 | 0 | 0 | 0.0985 | 0.3059 | 0 | 0 | 0.0753 | 0.0743 | 0.0057 | 0.0076 | 0 | 0 | 0 | 0 | 0.0027 | 0.0131 | 0 | 0.0426
1592 | 27.2362 | 0.6748 | 0 | 360.9114 | 141.2969 | 0.684 | 0.1653 | 0.1655 | 0.03212 | 12.9639 | 2.9115 | 0.0467 | 0.0805 | 0.006 | 0 | 0.6761 | 0.1955 | 0.7236 | 1 | 0.2269 | 0.4822 | 0.4858 | 0.4855 | 0.4845 | 0.9856 | 0.986 | 0.9859 | 0.9858 | 0.0066 | 0.0812 | 0.0119 | 0 | 0.0222 | 0 | 0 | 0.0001 | 0.0006 | 0.0005 | 0.0119 | 0 | 0 | 0.0068 | 0 | 0 | 0 | 0 | 0.0985 | 0.306 | 0 | 0 | 0.0753 | 0.0743 | 0.0057 | 0.0076 | 0 | 0 | 0 | 0 | 0.0027 | 0.0131 | 0 | 0.0426
1593 | 27.2482 | 0.6749 | 0 | 360.9696 | 141.2908 | 0.684 | 0.1653 | 0.1656 | 0.03213 | 12.964 | 2.9117 | 0.0467 | 0.0805 | 0.006 | 0 | 0.6761 | 0.1955 | 0.7236 | 1 | 0.2268 | 0.4822 | 0.4858 | 0.4855 | 0.4845 | 0.9856 | 0.986 | 0.9859 | 0.9858 | 0.0066 | 0.0812 | 0.0119 | 0 | 0.0222 | 0 | 0 | 0.0001 | 0.0006 | 0.0005 | 0.0119 | 0 | 0 | 0.0068 | 0 | 0 | 0 | 0 | 0.0985 | 0.306 | 0 | 0 | 0.0753 | 0.0743 | 0.0057 | 0.0076 | 0 | 0 | 0 | 0 | 0.0027 | 0.0131 | 0 | 0.0426
1594 | 27.2603 | 0.675 | 0 | 361.0182 | 141.2804 | 0.6841 | 0.1653 | 0.1656 | 0.03214 | 12.964 | 2.912 | 0.0467 | 0.0805 | 0.006 | 0 | 0.6761 | 0.1955 | 0.7236 | 1 | 0.2267 | 0.4822 | 0.4858 | 0.4855 | 0.4845 | 0.9856 | 0.986 | 0.9859 | 0.9858 | 0.0065 | 0.0812 | 0.0118 | 0 | 0.0222 | 0 | 0 | 0.0001 | 0.0006 | 0.0005 | 0.0119 | 0 | 0 | 0.0068 | 0 | 0 | 0 | 0 | 0.0985 | 0.3061 | 0 | 0 | 0.0753 | 0.0743 | 0.0057 | 0.0076 | 0 | 0 | 0 | 0 | 0.0027 | 0.0131 | 0 | 0.0426
1595 | 27.2723 | 0.6752 | 0 | 361.0725 | 141.2725 | 0.6842 | 0.1654 | 0.1656 | 0.03215 | 12.9641 | 2.9123 | 0.0467 | 0.0805 | 0.006 | 0 | 0.6761 | 0.1955 | 0.7236 | 1 | 0.2267 | 0.4822 | 0.4858 | 0.4855 | 0.4845 | 0.9856 | 0.986 | 0.9859 | 0.9858 | 0.0065 | 0.0811 | 0.0118 | 0 | 0.0222 | 0 | 0 | 0.0001 | 0.0006 | 0.0005 | 0.0119 | 0 | 0 | 0.0068 | 0 | 0 | 0 | 0 | 0.0985 | 0.3062 | 0 | 0 | 0.0754 | 0.0743 | 0.0057 | 0.0076 | 0 | 0 | 0 | 0 | 0.0027 | 0.0131 | 0 | 0.0426
1596 | 27.2844 | 0.6753 | 0 | 361.1288 | 141.2655 | 0.6843 | 0.1654 | 0.1657 | 0.03215 | 12.9641 | 2.9126 | 0.0467 | 0.0805 | 0.006 | 0 | 0.6761 | 0.1955 | 0.7236 | 1 | 0.2266 | 0.4822 | 0.4858 | 0.4855 | 0.4845 | 0.9856 | 0.986 | 0.9859 | 0.9858 | 0.0065 | 0.0811 | 0.0118 | 0 | 0.0222 | 0 | 0 | 0.0001 | 0.0006 | 0.0005 | 0.0119 | 0 | 0 | 0.0068 | 0 | 0 | 0 | 0 | 0.0985 | 0.3062 | 0 | 0 | 0.0754 | 0.0743 | 0.0057 | 0.0076 | 0 | 0 | 0 | 0 | 0.0027 | 0.0131 | 0 | 0.0426
1597 | 27.2965 | 0.6754 | 0 | 361.1878 | 141.2596 | 0.6844 | 0.1655 | 0.1657 | 0.03216 | 12.9642 | 2.9129 | 0.0467 | 0.0806 | 0.006 | 0 | 0.676 | 0.1955 | 0.7236 | 1 | 0.2266 | 0.4822 | 0.4858 | 0.4855 | 0.4845 | 0.9856 | 0.986 | 0.9859 | 0.9858 | 0.0065 | 0.0811 | 0.0118 | 0 | 0.0222 | 0 | 0 | 0.0001 | 0.0006 | 0.0005 | 0.0119 | 0 | 0 | 0.0068 | 0 | 0 | 0 | 0 | 0.0985 | 0.3063 | 0 | 0 | 0.0754 | 0.0743 | 0.0057 | 0.0076 | 0 | 0 | 0 | 0 | 0.0027 | 0.0131 | 0 | 0.0426
1598 | 27.3086 | 0.6756 | 0 | 361.2479 | 141.2542 | 0.6845 | 0.1655 | 0.1657 | 0.03216 | 12.9642 | 2.9132 | 0.0467 | 0.0806 | 0.006 | 0 | 0.676 | 0.1955 | 0.7236 | 1 | 0.2265 | 0.4822 | 0.4858 | 0.4855 | 0.4845 | 0.9856 | 0.986 | 0.9859 | 0.9858 | 0.0065 | 0.0811 | 0.0118 | 0 | 0.0222 | 0 | 0 | 0.0001 | 0.0006 | 0.0005 | 0.0119 | 0 | 0 | 0.0068 | 0 | 0 | 0 | 0 | 0.0986 | 0.3063 | 0 | 0 | 0.0754 | 0.0743 | 0.0057 | 0.0076 | 0 | 0 | 0 | 0 | 0.0027 | 0.0132 | 0 | 0.0426
1599 | 27.3207 | 0.6757 | 0 | 361.2902 | 141.2409 | 0.6846 | 0.1655 | 0.1658 | 0.03217 | 12.9642 | 2.9135 | 0.0467 | 0.0806 | 0.006 | 0 | 0.676 | 0.1955 | 0.7236 | 1 | 0.2264 | 0.4822 | 0.4858 | 0.4855 | 0.4845 | 0.9856 | 0.986 | 0.9859 | 0.9858 | 0.0065 | 0.081 | 0.0118 | 0 | 0.0222 | 0 | 0 | 0.0001 | 0.0006 | 0.0005 | 0.0119 | 0 | 0 | 0.0068 | 0 | 0 | 0 | 0 | 0.0986 | 0.3064 | 0 | 0 | 0.0755 | 0.0743 | 0.0057 | 0.0076 | 0 | 0 | 0 | 0 | 0.0027 | 0.0132 | 0 | 0.0426
1600 | 27.3328 | 0.6758 | 0 | 361.3459 | 141.2335 | 0.6847 | 0.1656 | 0.1658 | 0.03218 | 12.9643 | 2.9139 | 0.0467 | 0.0806 | 0.006 | 0 | 0.676 | 0.1955 | 0.7235 | 1 | 0.2264 | 0.4822 | 0.4858 | 0.4855 | 0.4845 | 0.9856 | 0.986 | 0.9859 | 0.9858 | 0.0065 | 0.081 | 0.0118 | 0 | 0.0222 | 0 | 0 | 0.0001 | 0.0006 | 0.0005 | 0.0119 | 0 | 0 | 0.0068 | 0 | 0 | 0 | 0 | 0.0986 | 0.3065 | 0 | 0 | 0.0755 | 0.0743 | 0.0057 | 0.0076 | 0 | 0 | 0 | 0 | 0.0027 | 0.0132 | 0 | 0.0426
1601 | 27.3449 | 0.6759 | 0 | 361.393 | 141.2222 | 0.6848 | 0.1656 | 0.1658 | 0.03219 | 12.9644 | 2.9142 | 0.0467 | 0.0806 | 0.006 | 0 | 0.676 | 0.1955 | 0.7235 | 1 | 0.2263 | 0.4822 | 0.4858 | 0.4855 | 0.4845 | 0.9856 | 0.986 | 0.9859 | 0.9858 | 0.0065 | 0.081 | 0.0118 | 0 | 0.0222 | 0 | 0 | 0.0001 | 0.0006 | 0.0005 | 0.0119 | 0 | 0 | 0.0068 | 0 | 0 | 0 | 0 | 0.0986 | 0.3066 | 0 | 0 | 0.0755 | 0.0743 | 0.0057 | 0.0076 | 0 | 0 | 0 | 0 | 0.0027 | 0.0132 | 0 | 0.0427
1602 | 27.3571 | 0.6761 | 0 | 361.4419 | 141.2117 | 0.6848 | 0.1656 | 0.1659 | 0.03219 | 12.9644 | 2.9145 | 0.0467 | 0.0806 | 0.006 | 0 | 0.676 | 0.1955 | 0.7235 | 1 | 0.2262 | 0.4822 | 0.4858 | 0.4855 | 0.4845 | 0.9856 | 0.986 | 0.9859 | 0.9858 | 0.0065 | 0.0809 | 0.0118 | 0 | 0.0222 | 0 | 0 | 0.0001 | 0.0006 | 0.0005 | 0.0119 | 0 | 0 | 0.0068 | 0 | 0 | 0 | 0 | 0.0986 | 0.3066 | 0 | 0 | 0.0755 | 0.0743 | 0.0058 | 0.0076 | 0 | 0 | 0 | 0 | 0.0027 | 0.0132 | 0 | 0.0427
1603 | 27.3692 | 0.6762 | 0 | 361.505 | 141.2075 | 0.6849 | 0.1657 | 0.1659 | 0.03219 | 12.9644 | 2.9147 | 0.0467 | 0.0806 | 0.006 | 0 | 0.676 | 0.1955 | 0.7235 | 1 | 0.2262 | 0.4822 | 0.4858 | 0.4855 | 0.4845 | 0.9856 | 0.986 | 0.9859 | 0.9858 | 0.0065 | 0.0809 | 0.0118 | 0 | 0.0222 | 0 | 0 | 0.0001 | 0.0006 | 0.0005 | 0.0119 | 0 | 0 | 0.0068 | 0 | 0 | 0 | 0 | 0.0986 | 0.3067 | 0 | 0 | 0.0755 | 0.0743 | 0.0058 | 0.0076 | 0 | 0 | 0 | 0 | 0.0027 | 0.0132 | 0 | 0.0427
1604 | 27.3814 | 0.6763 | 0 | 361.5633 | 141.2012 | 0.685 | 0.1657 | 0.1659 | 0.03219 | 12.9645 | 2.9149 | 0.0467 | 0.0806 | 0.006 | 0 | 0.676 | 0.1954 | 0.7235 | 1 | 0.2261 | 0.4822 | 0.4858 | 0.4855 | 0.4845 | 0.9856 | 0.986 | 0.9859 | 0.9858 | 0.0065 | 0.0809 | 0.0117 | 0 | 0.0222 | 0 | 0 | 0.0001 | 0.0006 | 0.0005 | 0.0119 | 0 | 0 | 0.0068 | 0 | 0 | 0 | 0 | 0.0986 | 0.3067 | 0 | 0 | 0.0755 | 0.0743 | 0.0058 | 0.0076 | 0 | 0 | 0 | 0 | 0.0027 | 0.0132 | 0 | 0.0427
1605 | 27.3935 | 0.6765 | 0 | 361.6242 | 141.196 | 0.685 | 0.1657 | 0.166 | 0.0322 | 12.9645 | 2.9152 | 0.0467 | 0.0806 | 0.006 | 0 | 0.676 | 0.1954 | 0.7235 | 1 | 0.2261 | 0.4173 | 0.4116 | 0.4229 | 0.4172 | 0.9856 | 0.986 | 0.9859 | 0.9858 | 0.0065 | 0.0809 | 0.0117 | 0 | 0.0222 | 0 | 0 | 0.0001 | 0.0006 | 0.0005 | 0.0119 | 0 | 0 | 0.0068 | 0 | 0 | 0 | 0 | 0.0986 | 0.3068 | 0 | 0 | 0.0755 | 0.0743 | 0.0058 | 0.0076 | 0 | 0 | 0 | 0 | 0.0027 | 0.0132 | 0 | 0.0427
1606 | 27.4057 | 0.6766 | 0 | 361.6863 | 141.1913 | 0.6851 | 0.1657 | 0.166 | 0.03219 | 12.9645 | 2.9154 | 0.0468 | 0.0806 | 0.006 | 0 | 0.676 | 0.1954 | 0.7235 | 1 | 0.226 | 0.4173 | 0.4116 | 0.4229 | 0.4172 | 0.9856 | 0.986 | 0.9859 | 0.9858 | 0.0065 | 0.0808 | 0.0117 | 0 | 0.0222 | 0 | 0 | 0.0001 | 0.0006 | 0.0005 | 0.0119 | 0 | 0 | 0.0068 | 0 | 0 | 0 | 0 | 0.0986 | 0.3069 | 0 | 0 | 0.0755 | 0.0742 | 0.0058 | 0.0076 | 0 | 0 | 0 | 0 | 0.0027 | 0.0132 | 0 | 0.0427
1607 | 27.4179 | 0.6768 | 0 | 361.7534 | 141.1889 | 0.6852 | 0.1658 | 0.166 | 0.03219 | 12.9646 | 2.9157 | 0.0468 | 0.0806 | 0.006 | 0 | 0.676 | 0.1954 | 0.7235 | 1 | 0.226 | 0.4173 | 0.4116 | 0.4229 | 0.4172 | 0.9856 | 0.986 | 0.9859 | 0.9858 | 0.0065 | 0.0808 | 0.0117 | 0 | 0.0221 | 0 | 0 | 0.0001 | 0.0006 | 0.0005 | 0.0119 | 0 | 0 | 0.0068 | 0 | 0 | 0 | 0 | 0.0986 | 0.307 | 0 | 0 | 0.0755 | 0.0742 | 0.0058 | 0.0076 | 0 | 0 | 0 | 0 | 0.0027 | 0.0132 | 0 | 0.0427
1608 | 27.4301 | 0.6769 | 0 | 361.835 | 141.1929 | 0.6853 | 0.1658 | 0.1661 | 0.03219 | 12.9646 | 2.916 | 0.0468 | 0.0806 | 0.006 | 0 | 0.676 | 0.1954 | 0.7235 | 1 | 0.2259 | 0.4173 | 0.4116 | 0.4229 | 0.4172 | 0.9856 | 0.986 | 0.9859 | 0.9858 | 0.0064 | 0.0808 | 0.0117 | 0 | 0.0221 | 0 | 0 | 0.0001 | 0.0006 | 0.0005 | 0.0119 | 0 | 0 | 0.0068 | 0 | 0 | 0 | 0 | 0.0987 | 0.307 | 0 | 0 | 0.0756 | 0.0742 | 0.0058 | 0.0076 | 0 | 0 | 0 | 0.0001 | 0.0027 | 0.0132 | 0 | 0.0427
1609 | 27.4423 | 0.677 | 0 | 361.8902 | 141.185 | 0.6854 | 0.1659 | 0.1661 | 0.0322 | 12.9647 | 2.9162 | 0.0468 | 0.0806 | 0.006 | 0 | 0.676 | 0.1954 | 0.7235 | 1 | 0.2259 | 0.4173 | 0.4116 | 0.4229 | 0.4172 | 0.9856 | 0.986 | 0.9859 | 0.9858 | 0.0064 | 0.0807 | 0.0117 | 0 | 0.0221 | 0 | 0 | 0.0001 | 0.0006 | 0.0005 | 0.0119 | 0 | 0 | 0.0068 | 0 | 0 | 0 | 0 | 0.0987 | 0.3071 | 0 | 0 | 0.0756 | 0.0742 | 0.0058 | 0.0077 | 0 | 0 | 0 | 0.0001 | 0.0027 | 0.0132 | 0 | 0.0427
1610 | 27.4545 | 0.6772 | 0 | 361.9482 | 141.1784 | 0.6854 | 0.1659 | 0.1661 | 0.0322 | 12.9647 | 2.9165 | 0.0468 | 0.0807 | 0.006 | 0 | 0.676 | 0.1954 | 0.7235 | 1 | 0.2258 | 0.4173 | 0.4116 | 0.4229 | 0.4172 | 0.9856 | 0.986 | 0.9859 | 0.9858 | 0.0064 | 0.0807 | 0.0117 | 0 | 0.0221 | 0 | 0 | 0.0001 | 0.0006 | 0.0005 | 0.0119 | 0 | 0 | 0.0068 | 0 | 0 | 0 | 0 | 0.0987 | 0.3071 | 0 | 0 | 0.0756 | 0.0742 | 0.0059 | 0.0077 | 0 | 0 | 0 | 0.0001 | 0.0027 | 0.0132 | 0 | 0.0427
1611 | 27.4667 | 0.6773 | 0 | 362.0028 | 141.1703 | 0.6855 | 0.1659 | 0.1662 | 0.03221 | 12.9648 | 2.9169 | 0.0468 | 0.0807 | 0.006 | 0 | 0.676 | 0.1954 | 0.7235 | 1 | 0.2257 | 0.4173 | 0.4116 | 0.4229 | 0.4172 | 0.9856 | 0.986 | 0.9859 | 0.9858 | 0.0064 | 0.0807 | 0.0117 | 0 | 0.0221 | 0 | 0 | 0.0001 | 0.0006 | 0.0005 | 0.0119 | 0 | 0 | 0.0068 | 0 | 0 | 0 | 0 | 0.0987 | 0.3072 | 0 | 0 | 0.0757 | 0.0742 | 0.0059 | 0.0077 | 0 | 0 | 0 | 0.0001 | 0.0027 | 0.0133 | 0 | 0.0427
1612 | 27.4789 | 0.6774 | 0 | 362.0534 | 141.1603 | 0.6856 | 0.166 | 0.1662 | 0.03222 | 12.9648 | 2.9171 | 0.0468 | 0.0807 | 0.006 | 0 | 0.676 | 0.1954 | 0.7235 | 1 | 0.2257 | 0.4173 | 0.4116 | 0.4229 | 0.4172 | 0.9856 | 0.986 | 0.9859 | 0.9858 | 0.0064 | 0.0807 | 0.0117 | 0 | 0.0221 | 0 | 0 | 0.0001 | 0.0006 | 0.0005 | 0.0119 | 0 | 0 | 0.0068 | 0 | 0 | 0 | 0 | 0.0987 | 0.3072 | 0 | 0 | 0.0757 | 0.0742 | 0.0059 | 0.0077 | 0 | 0 | 0 | 0.0001 | 0.0027 | 0.0133 | 0 | 0.0427
1613 | 27.4912 | 0.6775 | 0 | 362.1023 | 141.1495 | 0.6857 | 0.166 | 0.1662 | 0.03222 | 12.9648 | 2.9174 | 0.0468 | 0.0807 | 0.006 | 0 | 0.676 | 0.1954 | 0.7235 | 1 | 0.2256 | 0.4173 | 0.4116 | 0.4229 | 0.4172 | 0.9856 | 0.986 | 0.9859 | 0.9858 | 0.0064 | 0.0806 | 0.0116 | 0 | 0.0221 | 0 | 0 | 0.0001 | 0.0006 | 0.0005 | 0.0119 | 0 | 0 | 0.0068 | 0 | 0 | 0 | 0 | 0.0987 | 0.3073 | 0 | 0 | 0.0757 | 0.0742 | 0.0059 | 0.0077 | 0 | 0 | 0 | 0.0001 | 0.0027 | 0.0133 | 0 | 0.0427
1614 | 27.5034 | 0.6777 | 0 | 362.1653 | 141.1451 | 0.6858 | 0.166 | 0.1663 | 0.03222 | 12.9649 | 2.9177 | 0.0468 | 0.0807 | 0.006 | 0 | 0.6759 | 0.1954 | 0.7235 | 1 | 0.2256 | 0.4173 | 0.4116 | 0.4229 | 0.4172 | 0.9856 | 0.986 | 0.9859 | 0.9858 | 0.0064 | 0.0806 | 0.0116 | 0 | 0.0221 | 0 | 0 | 0.0001 | 0.0006 | 0.0005 | 0.0119 | 0 | 0 | 0.0068 | 0 | 0 | 0 | 0 | 0.0987 | 0.3073 | 0 | 0 | 0.0757 | 0.0742 | 0.0059 | 0.0077 | 0 | 0 | 0 | 0.0001 | 0.0027 | 0.0133 | 0 | 0.0427
1615 | 27.5157 | 0.6778 | 0 | 362.2256 | 141.1393 | 0.6858 | 0.1661 | 0.1663 | 0.03223 | 12.9649 | 2.9179 | 0.0468 | 0.0807 | 0.006 | 0 | 0.6759 | 0.1954 | 0.7235 | 1 | 0.2255 | 0.4173 | 0.4116 | 0.4229 | 0.4172 | 0.9856 | 0.986 | 0.9859 | 0.9858 | 0.0064 | 0.0806 | 0.0116 | 0 | 0.0221 | 0 | 0 | 0.0001 | 0.0006 | 0.0005 | 0.0119 | 0 | 0 | 0.0068 | 0 | 0 | 0 | 0 | 0.0987 | 0.3074 | 0 | 0 | 0.0757 | 0.0742 | 0.0059 | 0.0077 | 0 | 0 | 0 | 0 | 0.0027 | 0.0133 | 0 | 0.0427
1616 | 27.5279 | 0.6779 | 0 | 362.2901 | 141.1355 | 0.6859 | 0.1661 | 0.1663 | 0.03224 | 12.9649 | 2.9181 | 0.0468 | 0.0807 | 0.006 | 0 | 0.6759 | 0.1954 | 0.7235 | 1 | 0.2255 | 0.4173 | 0.4116 | 0.4229 | 0.4172 | 0.9856 | 0.986 | 0.9859 | 0.9858 | 0.0064 | 0.0806 | 0.0116 | 0 | 0.0221 | 0 | 0 | 0.0001 | 0.0006 | 0.0005 | 0.0119 | 0 | 0 | 0.0068 | 0 | 0 | 0 | 0 | 0.0987 | 0.3075 | 0 | 0 | 0.0757 | 0.0741 | 0.0059 | 0.0077 | 0 | 0 | 0 | 0 | 0.0027 | 0.0133 | 0 | 0.0427
1617 | 27.5402 | 0.6781 | 0 | 362.3599 | 141.134 | 0.6859 | 0.1661 | 0.1664 | 0.03223 | 12.965 | 2.9183 | 0.0468 | 0.0807 | 0.006 | 0 | 0.6759 | 0.1954 | 0.7235 | 1 | 0.2254 | 0.4173 | 0.4116 | 0.4229 | 0.4172 | 0.9856 | 0.986 | 0.9859 | 0.9858 | 0.0064 | 0.0805 | 0.0116 | 0 | 0.0221 | 0 | 0 | 0.0001 | 0.0006 | 0.0005 | 0.0119 | 0 | 0 | 0.0068 | 0 | 0 | 0 | 0 | 0.0988 | 0.3075 | 0 | 0 | 0.0757 | 0.0741 | 0.0059 | 0.0077 | 0 | 0 | 0 | 0 | 0.0027 | 0.0133 | 0 | 0.0427
1618 | 27.5525 | 0.6782 | 0 | 362.4213 | 141.1287 | 0.686 | 0.1661 | 0.1664 | 0.03224 | 12.965 | 2.9185 | 0.0468 | 0.0807 | 0.006 | 0 | 0.6759 | 0.1953 | 0.7235 | 1 | 0.2254 | 0.4173 | 0.4116 | 0.4229 | 0.4172 | 0.9856 | 0.986 | 0.9859 | 0.9858 | 0.0064 | 0.0805 | 0.0116 | 0 | 0.0221 | 0 | 0 | 0.0001 | 0.0006 | 0.0005 | 0.0119 | 0 | 0 | 0.0068 | 0 | 0 | 0 | 0 | 0.0988 | 0.3076 | 0 | 0 | 0.0757 | 0.0741 | 0.0059 | 0.0077 | 0 | 0 | 0 | 0 | 0.0027 | 0.0133 | 0 | 0.0427
1619 | 27.5648 | 0.6784 | 0 | 362.4791 | 141.1218 | 0.6861 | 0.1662 | 0.1664 | 0.03224 | 12.9651 | 2.9189 | 0.0468 | 0.0807 | 0.006 | 0 | 0.6759 | 0.1953 | 0.7235 | 1 | 0.2253 | 0.4173 | 0.4116 | 0.4229 | 0.4172 | 0.9856 | 0.986 | 0.9859 | 0.9858 | 0.0064 | 0.0805 | 0.0116 | 0 | 0.0221 | 0 | 0 | 0.0001 | 0.0006 | 0.0005 | 0.0119 | 0 | 0 | 0.0068 | 0 | 0 | 0 | 0 | 0.0988 | 0.3077 | 0 | 0 | 0.0757 | 0.0741 | 0.0059 | 0.0077 | 0 | 0 | 0 | 0 | 0.0027 | 0.0133 | 0 | 0.0427
1620 | 27.5771 | 0.6785 | 0 | 362.5284 | 141.1111 | 0.6862 | 0.1662 | 0.1665 | 0.03225 | 12.9651 | 2.9191 | 0.0468 | 0.0807 | 0.006 | 0 | 0.6759 | 0.1953 | 0.7235 | 1 | 0.2252 | 0.4173 | 0.4116 | 0.4229 | 0.4172 | 0.9856 | 0.986 | 0.9859 | 0.9858 | 0.0064 | 0.0804 | 0.0116 | 0 | 0.0221 | 0 | 0 | 0.0001 | 0.0006 | 0.0005 | 0.0119 | 0 | 0 | 0.0068 | 0 | 0 | 0 | 0 | 0.0988 | 0.3077 | 0 | 0 | 0.0757 | 0.0741 | 0.006 | 0.0077 | 0 | 0 | 0 | 0 | 0.0027 | 0.0133 | 0 | 0.0427
1621 | 27.5894 | 0.6786 | 0 | 362.5821 | 141.1022 | 0.6863 | 0.1662 | 0.1665 | 0.03225 | 12.9651 | 2.9194 | 0.0468 | 0.0807 | 0.006 | 0 | 0.6759 | 0.1953 | 0.7235 | 1 | 0.2252 | 0.4173 | 0.4116 | 0.4229 | 0.4172 | 0.9856 | 0.986 | 0.9859 | 0.9858 | 0.0064 | 0.0804 | 0.0116 | 0 | 0.0221 | 0 | 0 | 0.0001 | 0.0006 | 0.0005 | 0.0119 | 0 | 0 | 0.0068 | 0 | 0 | 0 | 0 | 0.0988 | 0.3078 | 0 | 0 | 0.0757 | 0.0741 | 0.006 | 0.0077 | 0 | 0 | 0 | 0 | 0.0027 | 0.0133 | 0 | 0.0427
1622 | 27.6017 | 0.6788 | 0 | 362.6372 | 141.094 | 0.6864 | 0.1663 | 0.1665 | 0.03225 | 12.9652 | 2.9196 | 0.0468 | 0.0807 | 0.006 | 0 | 0.6759 | 0.1953 | 0.7235 | 1 | 0.2251 | 0.4173 | 0.4116 | 0.4229 | 0.4172 | 0.9856 | 0.986 | 0.9859 | 0.9858 | 0.0064 | 0.0804 | 0.0116 | 0 | 0.0221 | 0 | 0 | 0.0001 | 0.0006 | 0.0005 | 0.0119 | 0 | 0 | 0.0068 | 0 | 0 | 0 | 0 | 0.0988 | 0.3079 | 0 | 0 | 0.0757 | 0.0741 | 0.006 | 0.0077 | 0 | 0 | 0 | 0 | 0.0027 | 0.0134 | 0 | 0.0427
1623 | 27.6141 | 0.6789 | 0 | 362.6875 | 141.0836 | 0.6864 | 0.1663 | 0.1666 | 0.03226 | 12.9652 | 2.9198 | 0.0468 | 0.0807 | 0.006 | 0 | 0.6759 | 0.1953 | 0.7235 | 1 | 0.2251 | 0.4173 | 0.4116 | 0.4229 | 0.4172 | 0.9856 | 0.986 | 0.9859 | 0.9858 | 0.0064 | 0.0803 | 0.0115 | 0 | 0.0221 | 0 | 0 | 0.0001 | 0.0006 | 0.0005 | 0.0119 | 0 | 0 | 0.0068 | 0 | 0 | 0 | 0 | 0.0988 | 0.3079 | 0 | 0 | 0.0757 | 0.0741 | 0.006 | 0.0077 | 0 | 0 | 0 | 0 | 0.0027 | 0.0134 | 0 | 0.0427
1624 | 27.6264 | 0.679 | 0 | 362.7476 | 141.0776 | 0.6865 | 0.1663 | 0.1666 | 0.03226 | 12.9653 | 2.9201 | 0.0468 | 0.0808 | 0.006 | 0 | 0.6759 | 0.1953 | 0.7235 | 1 | 0.225 | 0.4173 | 0.4116 | 0.4229 | 0.4172 | 0.9856 | 0.986 | 0.9859 | 0.9858 | 0.0063 | 0.0803 | 0.0115 | 0 | 0.0221 | 0 | 0 | 0.0001 | 0.0006 | 0.0005 | 0.0119 | 0 | 0 | 0.0068 | 0 | 0 | 0 | 0 | 0.0988 | 0.308 | 0 | 0 | 0.0758 | 0.0741 | 0.006 | 0.0077 | 0 | 0 | 0 | 0.0001 | 0.0027 | 0.0134 | 0 | 0.0427
1625 | 27.6388 | 0.6792 | 0 | 362.8125 | 141.0737 | 0.6866 | 0.1664 | 0.1666 | 0.03227 | 12.9653 | 2.9204 | 0.0469 | 0.0808 | 0.006 | 0 | 0.6759 | 0.1953 | 0.7234 | 1 | 0.225 | 0.4173 | 0.4116 | 0.4229 | 0.4172 | 0.9856 | 0.986 | 0.9859 | 0.9858 | 0.0063 | 0.0803 | 0.0115 | 0 | 0.022 | 0 | 0 | 0.0001 | 0.0006 | 0.0005 | 0.0119 | 0 | 0 | 0.0068 | 0 | 0 | 0 | 0 | 0.0988 | 0.3081 | 0 | 0 | 0.0757 | 0.0741 | 0.006 | 0.0077 | 0 | 0 | 0 | 0.0001 | 0.0027 | 0.0134 | 0 | 0.0428
1626 | 27.6511 | 0.6793 | 0 | 362.8787 | 141.0704 | 0.6866 | 0.1664 | 0.1667 | 0.03226 | 12.9653 | 2.9206 | 0.0469 | 0.0808 | 0.006 | 0 | 0.6759 | 0.1953 | 0.7234 | 1 | 0.2249 | 0.4173 | 0.4116 | 0.4229 | 0.4172 | 0.9856 | 0.986 | 0.9859 | 0.9858 | 0.0063 | 0.0803 | 0.0115 | 0 | 0.022 | 0 | 0 | 0.0001 | 0.0006 | 0.0005 | 0.0119 | 0 | 0 | 0.0068 | 0 | 0 | 0 | 0 | 0.0989 | 0.3081 | 0 | 0 | 0.0758 | 0.0741 | 0.006 | 0.0077 | 0 | 0 | 0 | 0.0001 | 0.0027 | 0.0134 | 0 | 0.0428
1627 | 27.6635 | 0.6794 | 0 | 362.9265 | 141.0588 | 0.6867 | 0.1664 | 0.1667 | 0.03227 | 12.9654 | 2.9209 | 0.0469 | 0.0808 | 0.006 | 0 | 0.6759 | 0.1953 | 0.7234 | 1 | 0.2249 | 0.4173 | 0.4116 | 0.4229 | 0.4172 | 0.9856 | 0.986 | 0.9859 | 0.9858 | 0.0063 | 0.0802 | 0.0115 | 0 | 0.022 | 0 | 0 | 0.0001 | 0.0006 | 0.0005 | 0.0119 | 0 | 0 | 0.0068 | 0 | 0 | 0 | 0 | 0.0989 | 0.3082 | 0 | 0 | 0.0758 | 0.0741 | 0.006 | 0.0077 | 0 | 0 | 0 | 0.0001 | 0.0027 | 0.0134 | 0 | 0.0428
1628 | 27.6759 | 0.6795 | 0 | 362.9934 | 141.0557 | 0.6868 | 0.1665 | 0.1667 | 0.03227 | 12.9654 | 2.9211 | 0.0469 | 0.0808 | 0.006 | 0 | 0.6759 | 0.1953 | 0.7234 | 1 | 0.2248 | 0.4173 | 0.4116 | 0.4229 | 0.4172 | 0.9856 | 0.986 | 0.9859 | 0.9858 | 0.0063 | 0.0802 | 0.0115 | 0 | 0.022 | 0 | 0 | 0.0001 | 0.0006 | 0.0005 | 0.0119 | 0 | 0 | 0.0068 | 0 | 0 | 0 | 0 | 0.0989 | 0.3082 | 0 | 0 | 0.0758 | 0.0741 | 0.006 | 0.0077 | 0 | 0 | 0 | 0.0001 | 0.0027 | 0.0134 | 0 | 0.0428
1629 | 27.6883 | 0.6797 | 0 | 363.0642 | 141.0544 | 0.6869 | 0.1665 | 0.1667 | 0.03227 | 12.9654 | 2.9213 | 0.0469 | 0.0808 | 0.006 | 0 | 0.6759 | 0.1953 | 0.7234 | 1 | 0.2248 | 0.4173 | 0.4116 | 0.4229 | 0.4172 | 0.9856 | 0.986 | 0.9859 | 0.9858 | 0.0063 | 0.0802 | 0.0115 | 0 | 0.022 | 0 | 0 | 0.0001 | 0.0006 | 0.0005 | 0.0119 | 0 | 0 | 0.0068 | 0 | 0 | 0 | 0 | 0.0989 | 0.3083 | 0 | 0 | 0.0758 | 0.0741 | 0.006 | 0.0077 | 0 | 0 | 0 | 0.0001 | 0.0027 | 0.0134 | 0 | 0.0428
1630 | 27.7007 | 0.6798 | 0 | 363.1219 | 141.0471 | 0.687 | 0.1665 | 0.1668 | 0.03228 | 12.9655 | 2.9217 | 0.0469 | 0.0808 | 0.006 | 0 | 0.6759 | 0.1953 | 0.7234 | 1 | 0.2247 | 0.4173 | 0.4116 | 0.4229 | 0.4172 | 0.9856 | 0.986 | 0.9859 | 0.9858 | 0.0063 | 0.0802 | 0.0115 | 0 | 0.022 | 0 | 0 | 0.0001 | 0.0006 | 0.0005 | 0.0119 | 0 | 0 | 0.0068 | 0 | 0 | 0 | 0 | 0.0989 | 0.3084 | 0 | 0 | 0.0758 | 0.0741 | 0.0061 | 0.0077 | 0 | 0 | 0 | 0.0001 | 0.0027 | 0.0134 | 0 | 0.0428
1631 | 27.7131 | 0.6799 | 0 | 363.1775 | 141.039 | 0.687 | 0.1666 | 0.1668 | 0.03229 | 12.9655 | 2.922 | 0.0469 | 0.0808 | 0.0059 | 0 | 0.6758 | 0.1952 | 0.7234 | 1 | 0.2246 | 0.4173 | 0.4116 | 0.4229 | 0.4172 | 0.9856 | 0.986 | 0.9859 | 0.9858 | 0.0063 | 0.0801 | 0.0114 | 0 | 0.022 | 0 | 0 | 0.0001 | 0.0006 | 0.0005 | 0.0119 | 0 | 0 | 0.0068 | 0 | 0 | 0 | 0 | 0.0989 | 0.3084 | 0 | 0 | 0.0759 | 0.074 | 0.0061 | 0.0077 | 0 | 0 | 0 | 0.0001 | 0.0027 | 0.0134 | 0 | 0.0428
1632 | 27.7256 | 0.6801 | 0 | 363.2345 | 141.0313 | 0.6871 | 0.1666 | 0.1669 | 0.0323 | 12.9656 | 2.9223 | 0.0469 | 0.0808 | 0.0059 | 0 | 0.6758 | 0.1952 | 0.7234 | 1 | 0.2246 | 0.4173 | 0.4116 | 0.4229 | 0.4172 | 0.9856 | 0.986 | 0.9859 | 0.9858 | 0.0063 | 0.0801 | 0.0114 | 0 | 0.022 | 0 | 0 | 0.0001 | 0.0006 | 0.0005 | 0.0119 | 0 | 0 | 0.0068 | 0 | 0 | 0 | 0 | 0.0989 | 0.3085 | 0 | 0 | 0.0759 | 0.074 | 0.0061 | 0.0077 | 0 | 0 | 0 | 0.0001 | 0.0027 | 0.0134 | 0 | 0.0428
1633 | 27.738 | 0.6802 | 0 | 363.2922 | 141.024 | 0.6872 | 0.1666 | 0.1669 | 0.0323 | 12.9656 | 2.9226 | 0.0469 | 0.0808 | 0.0059 | 0 | 0.6758 | 0.1952 | 0.7234 | 1 | 0.2245 | 0.4173 | 0.4116 | 0.4229 | 0.4172 | 0.9856 | 0.986 | 0.9859 | 0.9858 | 0.0063 | 0.0801 | 0.0114 | 0 | 0.022 | 0 | 0 | 0.0001 | 0.0006 | 0.0005 | 0.0119 | 0 | 0 | 0.0068 | 0 | 0 | 0 | 0 | 0.0989 | 0.3085 | 0 | 0 | 0.0759 | 0.074 | 0.0061 | 0.0077 | 0 | 0 | 0 | 0.0001 | 0.0027 | 0.0134 | 0 | 0.0428
1634 | 27.7504 | 0.6803 | 0 | 363.3559 | 141.0194 | 0.6873 | 0.1667 | 0.1669 | 0.03231 | 12.9657 | 2.9229 | 0.0469 | 0.0808 | 0.0059 | 0 | 0.6758 | 0.1952 | 0.7234 | 1 | 0.2245 | 0.4173 | 0.4116 | 0.4229 | 0.4172 | 0.9856 | 0.986 | 0.9859 | 0.9858 | 0.0063 | 0.08 | 0.0114 | 0 | 0.022 | 0 | 0 | 0.0001 | 0.0006 | 0.0005 | 0.0119 | 0 | 0 | 0.0068 | 0 | 0 | 0 | 0 | 0.0989 | 0.3086 | 0 | 0 | 0.0759 | 0.074 | 0.0061 | 0.0077 | 0 | 0 | 0 | 0.0001 | 0.0027 | 0.0134 | 0 | 0.0428
1635 | 27.7629 | 0.6805 | 0 | 363.4072 | 141.0091 | 0.6874 | 0.1667 | 0.167 | 0.03231 | 12.9657 | 2.9232 | 0.0469 | 0.0808 | 0.0059 | 0 | 0.6758 | 0.1952 | 0.7234 | 1 | 0.2244 | 0.4173 | 0.4116 | 0.4229 | 0.4172 | 0.9856 | 0.986 | 0.9859 | 0.9858 | 0.0063 | 0.08 | 0.0114 | 0 | 0.022 | 0 | 0 | 0.0001 | 0.0006 | 0.0005 | 0.0119 | 0 | 0 | 0.0068 | 0 | 0 | 0 | 0 | 0.099 | 0.3087 | 0 | 0 | 0.0759 | 0.074 | 0.0061 | 0.0077 | 0 | 0 | 0 | 0.0001 | 0.0027 | 0.0134 | 0 | 0.0428
1636 | 27.7754 | 0.6806 | 0 | 363.4756 | 141.0066 | 0.6875 | 0.1667 | 0.167 | 0.03232 | 12.9658 | 2.9235 | 0.0469 | 0.0808 | 0.0059 | 0 | 0.6758 | 0.1952 | 0.7234 | 1 | 0.2243 | 0.4173 | 0.4116 | 0.4229 | 0.4172 | 0.9856 | 0.986 | 0.9859 | 0.9858 | 0.0063 | 0.08 | 0.0114 | 0 | 0.022 | 0 | 0 | 0.0001 | 0.0006 | 0.0005 | 0.0119 | 0 | 0 | 0.0068 | 0 | 0 | 0 | 0 | 0.099 | 0.3087 | 0 | 0 | 0.076 | 0.074 | 0.0062 | 0.0077 | 0 | 0 | 0 | 0.0001 | 0.0027 | 0.0134 | 0 | 0.0428
1637 | 27.7878 | 0.6808 | 0 | 363.549 | 141.0062 | 0.6875 | 0.1668 | 0.167 | 0.03233 | 12.9658 | 2.9238 | 0.0469 | 0.0809 | 0.0059 | 0 | 0.6758 | 0.1952 | 0.7234 | 1 | 0.2243 | 0.4173 | 0.4116 | 0.4229 | 0.4172 | 0.9856 | 0.986 | 0.9859 | 0.9858 | 0.0063 | 0.08 | 0.0114 | 0 | 0.022 | 0 | 0 | 0.0001 | 0.0006 | 0.0005 | 0.0119 | 0 | 0 | 0.0068 | 0 | 0 | 0 | 0 | 0.099 | 0.3088 | 0 | 0 | 0.076 | 0.074 | 0.0062 | 0.0077 | 0 | 0 | 0 | 0.0001 | 0.0027 | 0.0135 | 0 | 0.0428
1638 | 27.8003 | 0.6809 | 0 | 363.6012 | 140.9963 | 0.6876 | 0.1668 | 0.1671 | 0.03233 | 12.9658 | 2.9241 | 0.0469 | 0.0809 | 0.0059 | 0 | 0.6758 | 0.1952 | 0.7234 | 1 | 0.2242 | 0.4173 | 0.4116 | 0.4229 | 0.4172 | 0.9856 | 0.986 | 0.9859 | 0.9858 | 0.0063 | 0.0799 | 0.0114 | 0 | 0.022 | 0 | 0 | 0.0001 | 0.0006 | 0.0005 | 0.0119 | 0 | 0 | 0.0068 | 0 | 0 | 0 | 0 | 0.099 | 0.3089 | 0 | 0 | 0.076 | 0.074 | 0.0062 | 0.0077 | 0 | 0 | 0 | 0.0001 | 0.0027 | 0.0135 | 0 | 0.0428
1639 | 27.8128 | 0.6811 | 0 | 363.6621 | 140.9903 | 0.6877 | 0.1669 | 0.1671 | 0.03234 | 12.9659 | 2.9244 | 0.0469 | 0.0809 | 0.0059 | 0 | 0.6758 | 0.1952 | 0.7234 | 1 | 0.2241 | 0.4173 | 0.4116 | 0.4229 | 0.4172 | 0.9856 | 0.986 | 0.9859 | 0.9858 | 0.0063 | 0.0799 | 0.0114 | 0 | 0.022 | 0 | 0 | 0.0001 | 0.0006 | 0.0005 | 0.0119 | 0 | 0 | 0.0068 | 0 | 0 | 0 | 0 | 0.099 | 0.3089 | 0 | 0 | 0.076 | 0.074 | 0.0062 | 0.0077 | 0 | 0 | 0 | 0.0001 | 0.0027 | 0.0135 | 0 | 0.0429
1640 | 27.8253 | 0.6812 | 0 | 363.7305 | 140.9876 | 0.6878 | 0.1669 | 0.1671 | 0.03234 | 12.9659 | 2.9246 | 0.0469 | 0.0809 | 0.0059 | 0 | 0.6758 | 0.1952 | 0.7234 | 1 | 0.2241 | 0.4173 | 0.4116 | 0.4229 | 0.4172 | 0.9856 | 0.986 | 0.9859 | 0.9858 | 0.0062 | 0.0799 | 0.0113 | 0 | 0.022 | 0 | 0 | 0.0001 | 0.0006 | 0.0005 | 0.0119 | 0 | 0 | 0.0068 | 0 | 0 | 0 | 0 | 0.099 | 0.309 | 0 | 0 | 0.076 | 0.074 | 0.0062 | 0.0077 | 0 | 0 | 0 | 0.0001 | 0.0027 | 0.0135 | 0 | 0.0429
1641 | 27.8378 | 0.6813 | 0 | 363.7827 | 140.9776 | 0.6878 | 0.1669 | 0.1672 | 0.03234 | 12.966 | 2.9249 | 0.0469 | 0.0809 | 0.0059 | 0 | 0.6758 | 0.1952 | 0.7234 | 1 | 0.2241 | 0.4173 | 0.4116 | 0.4229 | 0.4172 | 0.9856 | 0.986 | 0.9859 | 0.9858 | 0.0062 | 0.0798 | 0.0113 | 0 | 0.0219 | 0 | 0 | 0.0001 | 0.0006 | 0.0005 | 0.0119 | 0 | 0 | 0.0068 | 0 | 0 | 0 | 0 | 0.099 | 0.3091 | 0 | 0 | 0.076 | 0.074 | 0.0062 | 0.0077 | 0 | 0 | 0 | 0.0001 | 0.0027 | 0.0135 | 0 | 0.0429
1642 | 27.8503 | 0.6814 | 0 | 363.8342 | 140.9673 | 0.6879 | 0.1669 | 0.1672 | 0.03234 | 12.966 | 2.925 | 0.0469 | 0.0809 | 0.0059 | 0 | 0.6758 | 0.1952 | 0.7234 | 1 | 0.224 | 0.4173 | 0.4116 | 0.4229 | 0.4172 | 0.9856 | 0.986 | 0.9859 | 0.9858 | 0.0062 | 0.0798 | 0.0113 | 0 | 0.0219 | 0 | 0 | 0.0001 | 0.0006 | 0.0005 | 0.0119 | 0 | 0 | 0.0068 | 0 | 0 | 0 | 0 | 0.099 | 0.3091 | 0 | 0 | 0.076 | 0.074 | 0.0062 | 0.0077 | 0 | 0 | 0 | 0.0001 | 0.0027 | 0.0135 | 0 | 0.0429
1643 | 27.8629 | 0.6816 | 0 | 363.8939 | 140.9606 | 0.688 | 0.167 | 0.1672 | 0.03234 | 12.966 | 2.9253 | 0.0469 | 0.0809 | 0.0059 | 0 | 0.6758 | 0.1952 | 0.7234 | 1 | 0.224 | 0.4173 | 0.4116 | 0.4229 | 0.4172 | 0.9856 | 0.986 | 0.9859 | 0.9858 | 0.0062 | 0.0798 | 0.0113 | 0 | 0.0219 | 0 | 0 | 0.0001 | 0.0006 | 0.0005 | 0.0119 | 0 | 0 | 0.0068 | 0 | 0 | 0 | 0 | 0.099 | 0.3092 | 0 | 0 | 0.076 | 0.074 | 0.0062 | 0.0078 | 0 | 0 | 0 | 0.0001 | 0.0027 | 0.0135 | 0 | 0.0429
1644 | 27.8754 | 0.6817 | 0 | 363.9406 | 140.9481 | 0.6881 | 0.167 | 0.1673 | 0.03235 | 12.9661 | 2.9256 | 0.047 | 0.0809 | 0.0059 | 0 | 0.6758 | 0.1951 | 0.7234 | 1 | 0.2239 | 0.4173 | 0.4116 | 0.4229 | 0.4172 | 0.9856 | 0.986 | 0.9859 | 0.9858 | 0.0062 | 0.0798 | 0.0113 | 0 | 0.0219 | 0 | 0 | 0.0001 | 0.0006 | 0.0005 | 0.0119 | 0 | 0 | 0.0068 | 0 | 0 | 0 | 0 | 0.099 | 0.3092 | 0 | 0 | 0.0761 | 0.0739 | 0.0062 | 0.0078 | 0 | 0 | 0 | 0.0001 | 0.0027 | 0.0135 | 0 | 0.0429
1645 | 27.888 | 0.6818 | 0 | 364.0078 | 140.9448 | 0.6881 | 0.167 | 0.1673 | 0.03236 | 12.9661 | 2.9259 | 0.047 | 0.0809 | 0.0059 | 0 | 0.6758 | 0.1951 | 0.7234 | 1 | 0.2238 | 0.4173 | 0.4116 | 0.4229 | 0.4172 | 0.9856 | 0.986 | 0.9859 | 0.9858 | 0.0062 | 0.0797 | 0.0113 | 0 | 0.0219 | 0 | 0 | 0.0001 | 0.0006 | 0.0005 | 0.0119 | 0 | 0 | 0.0068 | 0 | 0 | 0 | 0 | 0.0991 | 0.3093 | 0 | 0 | 0.0761 | 0.0739 | 0.0062 | 0.0078 | 0 | 0 | 0 | 0.0001 | 0.0027 | 0.0135 | 0 | 0.0429
1646 | 27.9005 | 0.682 | 0 | 364.0643 | 140.9366 | 0.6882 | 0.1671 | 0.1673 | 0.03236 | 12.9662 | 2.9261 | 0.047 | 0.0809 | 0.0059 | 0 | 0.6758 | 0.1951 | 0.7234 | 1 | 0.2238 | 0.4173 | 0.4116 | 0.4229 | 0.4172 | 0.9856 | 0.986 | 0.9859 | 0.9858 | 0.0062 | 0.0797 | 0.0113 | 0 | 0.0219 | 0 | 0 | 0.0001 | 0.0006 | 0.0005 | 0.0119 | 0 | 0 | 0.0068 | 0 | 0 | 0 | 0 | 0.0991 | 0.3094 | 0 | 0 | 0.0761 | 0.0739 | 0.0062 | 0.0078 | 0 | 0 | 0 | 0.0001 | 0.0027 | 0.0135 | 0 | 0.0429
1647 | 27.9131 | 0.6821 | 0 | 364.121 | 140.9284 | 0.6883 | 0.1671 | 0.1674 | 0.03236 | 12.9662 | 2.9263 | 0.047 | 0.0809 | 0.0059 | 0 | 0.6758 | 0.1951 | 0.7234 | 1 | 0.2238 | 0.4173 | 0.4116 | 0.4229 | 0.4172 | 0.9856 | 0.986 | 0.9859 | 0.9858 | 0.0062 | 0.0797 | 0.0113 | 0 | 0.0219 | 0 | 0 | 0.0001 | 0.0006 | 0.0005 | 0.0119 | 0 | 0 | 0.0068 | 0 | 0 | 0 | 0 | 0.0991 | 0.3094 | 0 | 0 | 0.0761 | 0.0739 | 0.0063 | 0.0078 | 0 | 0 | 0 | 0.0001 | 0.0027 | 0.0135 | 0 | 0.0429
1648 | 27.9257 | 0.6822 | 0 | 364.1719 | 140.9177 | 0.6883 | 0.1671 | 0.1674 | 0.03236 | 12.9662 | 2.9265 | 0.047 | 0.0809 | 0.0059 | 0 | 0.6758 | 0.1951 | 0.7234 | 1 | 0.2237 | 0.4173 | 0.4116 | 0.4229 | 0.4172 | 0.9856 | 0.986 | 0.9859 | 0.9858 | 0.0062 | 0.0796 | 0.0113 | 0 | 0.0219 | 0 | 0 | 0.0001 | 0.0006 | 0.0005 | 0.0119 | 0 | 0 | 0.0068 | 0 | 0 | 0 | 0 | 0.0991 | 0.3095 | 0 | 0 | 0.0761 | 0.0739 | 0.0063 | 0.0078 | 0 | 0 | 0 | 0.0001 | 0.0027 | 0.0135 | 0 | 0.0429
1649 | 27.9383 | 0.6823 | 0 | 364.2286 | 140.9095 | 0.6884 | 0.1672 | 0.1674 | 0.03237 | 12.9662 | 2.9267 | 0.047 | 0.0809 | 0.0059 | 0 | 0.6757 | 0.1951 | 0.7234 | 1 | 0.2237 | 0.4173 | 0.4116 | 0.4229 | 0.4172 | 0.9856 | 0.986 | 0.9859 | 0.9858 | 0.0062 | 0.0796 | 0.0112 | 0 | 0.0219 | 0 | 0 | 0.0001 | 0.0006 | 0.0005 | 0.0119 | 0 | 0 | 0.0068 | 0 | 0 | 0 | 0 | 0.0991 | 0.3095 | 0 | 0 | 0.0761 | 0.0739 | 0.0063 | 0.0078 | 0 | 0 | 0 | 0.0001 | 0.0027 | 0.0135 | 0 | 0.0429
1650 | 27.9509 | 0.6824 | 0 | 364.2915 | 140.9042 | 0.6885 | 0.1672 | 0.1674 | 0.03237 | 12.9663 | 2.9269 | 0.047 | 0.0809 | 0.0059 | 0 | 0.6757 | 0.1951 | 0.7234 | 1 | 0.2236 | 0.4173 | 0.4116 | 0.4229 | 0.4172 | 0.9856 | 0.986 | 0.9859 | 0.9858 | 0.0062 | 0.0796 | 0.0112 | 0 | 0.0219 | 0 | 0 | 0.0001 | 0.0006 | 0.0005 | 0.0119 | 0 | 0 | 0.0068 | 0 | 0 | 0 | 0 | 0.0991 | 0.3096 | 0 | 0 | 0.0761 | 0.0739 | 0.0063 | 0.0078 | 0 | 0 | 0 | 0.0001 | 0.0027 | 0.0135 | 0 | 0.0429
1651 | 27.9635 | 0.6826 | 0 | 364.3517 | 140.8975 | 0.6885 | 0.1672 | 0.1675 | 0.03237 | 12.9663 | 2.9272 | 0.047 | 0.0809 | 0.0059 | 0 | 0.6757 | 0.1951 | 0.7233 | 1 | 0.2236 | 0.4173 | 0.4116 | 0.4229 | 0.4172 | 0.9856 | 0.986 | 0.9859 | 0.9858 | 0.0062 | 0.0796 | 0.0112 | 0 | 0.0219 | 0 | 0 | 0.0001 | 0.0006 | 0.0005 | 0.0119 | 0 | 0 | 0.0068 | 0 | 0 | 0 | 0 | 0.0991 | 0.3096 | 0 | 0 | 0.0761 | 0.0739 | 0.0063 | 0.0078 | 0 | 0 | 0 | 0.0001 | 0.0027 | 0.0136 | 0 | 0.0429
1652 | 27.9762 | 0.6827 | 0 | 364.3972 | 140.8842 | 0.6886 | 0.1672 | 0.1675 | 0.03238 | 12.9664 | 2.9275 | 0.047 | 0.081 | 0.0059 | 0 | 0.6757 | 0.1951 | 0.7233 | 1 | 0.2235 | 0.4173 | 0.4116 | 0.4229 | 0.4172 | 0.9856 | 0.986 | 0.9859 | 0.9858 | 0.0062 | 0.0795 | 0.0112 | 0 | 0.0219 | 0 | 0 | 0.0001 | 0.0006 | 0.0005 | 0.0119 | 0 | 0 | 0.0068 | 0 | 0 | 0 | 0 | 0.0991 | 0.3097 | 0 | 0 | 0.0761 | 0.0739 | 0.0063 | 0.0078 | 0 | 0 | 0 | 0.0001 | 0.0027 | 0.0136 | 0 | 0.0429
1653 | 27.9888 | 0.6828 | 0 | 364.4528 | 140.8755 | 0.6887 | 0.1673 | 0.1675 | 0.03238 | 12.9664 | 2.9277 | 0.047 | 0.081 | 0.0059 | 0 | 0.6757 | 0.1951 | 0.7233 | 1 | 0.2235 | 0.4173 | 0.4116 | 0.4229 | 0.4172 | 0.9856 | 0.986 | 0.9859 | 0.9858 | 0.0062 | 0.0795 | 0.0112 | 0 | 0.0219 | 0 | 0 | 0.0001 | 0.0006 | 0.0005 | 0.0119 | 0 | 0 | 0.0068 | 0 | 0 | 0 | 0 | 0.0991 | 0.3097 | 0 | 0 | 0.0761 | 0.0739 | 0.0063 | 0.0078 | 0 | 0 | 0 | 0.0001 | 0.0027 | 0.0136 | 0 | 0.0429
1654 | 28.0014 | 0.6829 | 0 | 364.5072 | 140.8661 | 0.6888 | 0.1673 | 0.1676 | 0.03239 | 12.9664 | 2.9281 | 0.047 | 0.081 | 0.0059 | 0 | 0.6757 | 0.1951 | 0.7233 | 1 | 0.2234 | 0.4173 | 0.4116 | 0.4229 | 0.4172 | 0.9856 | 0.986 | 0.9859 | 0.9858 | 0.0062 | 0.0795 | 0.0112 | 0 | 0.0219 | 0 | 0 | 0.0001 | 0.0006 | 0.0005 | 0.0119 | 0 | 0 | 0.0068 | 0 | 0 | 0 | 0 | 0.0991 | 0.3098 | 0 | 0 | 0.0762 | 0.0739 | 0.0063 | 0.0078 | 0 | 0 | 0 | 0.0001 | 0.0027 | 0.0136 | 0 | 0.0429
1655 | 28.0141 | 0.6831 | 0 | 364.5712 | 140.8611 | 0.6888 | 0.1673 | 0.1676 | 0.03239 | 12.9665 | 2.9283 | 0.047 | 0.081 | 0.0059 | 0 | 0.6757 | 0.1951 | 0.7233 | 1 | 0.2233 | 0.4173 | 0.4116 | 0.4229 | 0.4172 | 0.9856 | 0.986 | 0.9859 | 0.9858 | 0.0062 | 0.0795 | 0.0112 | 0 | 0.0219 | 0 | 0 | 0.0001 | 0.0006 | 0.0005 | 0.0119 | 0 | 0 | 0.0068 | 0 | 0 | 0 | 0 | 0.0992 | 0.3099 | 0 | 0 | 0.0762 | 0.0739 | 0.0063 | 0.0078 | 0 | 0 | 0 | 0.0001 | 0.0027 | 0.0136 | 0 | 0.0429
1656 | 28.0268 | 0.6832 | 0 | 364.6218 | 140.85 | 0.6889 | 0.1674 | 0.1676 | 0.0324 | 12.9665 | 2.9285 | 0.047 | 0.081 | 0.0059 | 0 | 0.6757 | 0.1951 | 0.7233 | 1 | 0.2233 | 0.4173 | 0.4116 | 0.4229 | 0.4172 | 0.9856 | 0.986 | 0.9859 | 0.9858 | 0.0062 | 0.0794 | 0.0112 | 0 | 0.0219 | 0 | 0 | 0.0001 | 0.0006 | 0.0005 | 0.0119 | 0 | 0 | 0.0068 | 0 | 0 | 0 | 0 | 0.0992 | 0.3099 | 0 | 0 | 0.0762 | 0.0739 | 0.0063 | 0.0078 | 0 | 0 | 0 | 0.0001 | 0.0027 | 0.0136 | 0 | 0.0429
1657 | 28.0395 | 0.6833 | 0 | 364.6749 | 140.84 | 0.689 | 0.1674 | 0.1677 | 0.0324 | 12.9665 | 2.9288 | 0.047 | 0.081 | 0.0059 | 0 | 0.6757 | 0.1951 | 0.7233 | 1 | 0.2232 | 0.4173 | 0.4116 | 0.4229 | 0.4172 | 0.9856 | 0.986 | 0.9859 | 0.9858 | 0.0062 | 0.0794 | 0.0112 | 0 | 0.0219 | 0 | 0 | 0.0001 | 0.0006 | 0.0005 | 0.0119 | 0 | 0 | 0.0068 | 0 | 0 | 0 | 0 | 0.0992 | 0.31 | 0 | 0 | 0.0762 | 0.0738 | 0.0064 | 0.0078 | 0 | 0 | 0 | 0.0001 | 0.0027 | 0.0136 | 0 | 0.0429
1658 | 28.0522 | 0.6834 | 0 | 364.727 | 140.8296 | 0.6891 | 0.1674 | 0.1677 | 0.03241 | 12.9666 | 2.9291 | 0.047 | 0.081 | 0.0059 | 0 | 0.6757 | 0.195 | 0.7233 | 1 | 0.2232 | 0.4173 | 0.4116 | 0.4229 | 0.4172 | 0.9856 | 0.986 | 0.9859 | 0.9858 | 0.0061 | 0.0794 | 0.0111 | 0 | 0.0219 | 0 | 0 | 0.0001 | 0.0006 | 0.0005 | 0.0119 | 0 | 0 | 0.0068 | 0 | 0 | 0 | 0 | 0.0992 | 0.31 | 0 | 0 | 0.0762 | 0.0738 | 0.0064 | 0.0078 | 0 | 0 | 0 | 0.0001 | 0.0027 | 0.0136 | 0 | 0.043
1659 | 28.0649 | 0.6835 | 0 | 364.7879 | 140.823 | 0.6891 | 0.1675 | 0.1677 | 0.03242 | 12.9666 | 2.9293 | 0.047 | 0.081 | 0.0059 | 0 | 0.6757 | 0.195 | 0.7233 | 1 | 0.2231 | 0.4173 | 0.4116 | 0.4229 | 0.4172 | 0.9856 | 0.986 | 0.9859 | 0.9858 | 0.0061 | 0.0794 | 0.0111 | 0 | 0.0219 | 0 | 0 | 0.0001 | 0.0006 | 0.0005 | 0.0119 | 0 | 0 | 0.0068 | 0 | 0 | 0 | 0 | 0.0992 | 0.3101 | 0 | 0 | 0.0762 | 0.0738 | 0.0064 | 0.0078 | 0 | 0 | 0 | 0.0001 | 0.0027 | 0.0136 | 0 | 0.043
1660 | 28.0776 | 0.6837 | 0 | 364.8426 | 140.8137 | 0.6892 | 0.1675 | 0.1678 | 0.03242 | 12.9667 | 2.9295 | 0.047 | 0.081 | 0.0059 | 0 | 0.6757 | 0.195 | 0.7233 | 1 | 0.2231 | 0.4173 | 0.4116 | 0.4229 | 0.4172 | 0.9856 | 0.986 | 0.9859 | 0.9858 | 0.0061 | 0.0793 | 0.0111 | 0 | 0.0219 | 0 | 0 | 0.0001 | 0.0006 | 0.0005 | 0.0119 | 0 | 0 | 0.0068 | 0 | 0 | 0 | 0 | 0.0992 | 0.3102 | 0 | 0 | 0.0762 | 0.0738 | 0.0064 | 0.0078 | 0 | 0 | 0 | 0.0001 | 0.0027 | 0.0136 | 0 | 0.043
1661 | 28.0903 | 0.6838 | 0 | 364.9004 | 140.8057 | 0.6892 | 0.1675 | 0.1678 | 0.03243 | 12.9667 | 2.9297 | 0.047 | 0.081 | 0.0059 | 0 | 0.6757 | 0.195 | 0.7233 | 1 | 0.223 | 0.4173 | 0.4116 | 0.4229 | 0.4172 | 0.9856 | 0.986 | 0.9859 | 0.9858 | 0.0061 | 0.0793 | 0.0111 | 0 | 0.0219 | 0 | 0 | 0.0001 | 0.0006 | 0.0005 | 0.0119 | 0 | 0 | 0.0068 | 0 | 0 | 0 | 0 | 0.0992 | 0.3102 | 0 | 0 | 0.0762 | 0.0738 | 0.0064 | 0.0078 | 0 | 0 | 0 | 0.0001 | 0.0027 | 0.0136 | 0 | 0.043
1662 | 28.103 | 0.6839 | 0 | 364.9417 | 140.7903 | 0.6893 | 0.1676 | 0.1678 | 0.03243 | 12.9667 | 2.9299 | 0.047 | 0.081 | 0.0059 | 0 | 0.6757 | 0.195 | 0.7233 | 1 | 0.223 | 0.4173 | 0.4116 | 0.4229 | 0.4172 | 0.9856 | 0.986 | 0.9859 | 0.9858 | 0.0061 | 0.0793 | 0.0111 | 0 | 0.0218 | 0 | 0 | 0.0001 | 0.0006 | 0.0005 | 0.0119 | 0 | 0 | 0.0068 | 0 | 0 | 0 | 0 | 0.0992 | 0.3103 | 0 | 0 | 0.0762 | 0.0738 | 0.0064 | 0.0078 | 0 | 0 | 0 | 0.0001 | 0.0027 | 0.0136 | 0 | 0.043
1663 | 28.1158 | 0.684 | 0 | 364.9997 | 140.7823 | 0.6894 | 0.1676 | 0.1678 | 0.03244 | 12.9668 | 2.9302 | 0.047 | 0.081 | 0.0059 | 0 | 0.6757 | 0.195 | 0.7233 | 1 | 0.2229 | 0.4173 | 0.4116 | 0.4229 | 0.4172 | 0.9856 | 0.986 | 0.9859 | 0.9858 | 0.0061 | 0.0793 | 0.0111 | 0 | 0.0218 | 0 | 0 | 0.0001 | 0.0006 | 0.0005 | 0.0119 | 0 | 0 | 0.0068 | 0 | 0 | 0 | 0 | 0.0992 | 0.3103 | 0 | 0 | 0.0762 | 0.0738 | 0.0064 | 0.0078 | 0 | 0 | 0 | 0.0001 | 0.0027 | 0.0136 | 0 | 0.043
1664 | 28.1285 | 0.6841 | 0 | 365.0484 | 140.7702 | 0.6894 | 0.1676 | 0.1679 | 0.03244 | 12.9668 | 2.9304 | 0.047 | 0.081 | 0.0059 | 0 | 0.6757 | 0.195 | 0.7233 | 1 | 0.2229 | 0.4173 | 0.4116 | 0.4229 | 0.4172 | 0.9856 | 0.986 | 0.9859 | 0.9858 | 0.0061 | 0.0792 | 0.0111 | 0 | 0.0218 | 0 | 0 | 0.0001 | 0.0006 | 0.0005 | 0.0119 | 0 | 0 | 0.0068 | 0 | 0 | 0 | 0 | 0.0993 | 0.3104 | 0 | 0 | 0.0762 | 0.0738 | 0.0065 | 0.0078 | 0 | 0 | 0 | 0.0001 | 0.0027 | 0.0136 | 0 | 0.043
1665 | 28.1413 | 0.6843 | 0 | 365.0962 | 140.7576 | 0.6895 | 0.1676 | 0.1679 | 0.03244 | 12.9668 | 2.9306 | 0.0471 | 0.081 | 0.0059 | 0 | 0.6757 | 0.195 | 0.7233 | 1 | 0.2228 | 0.4173 | 0.4116 | 0.4229 | 0.4172 | 0.9856 | 0.986 | 0.9859 | 0.9858 | 0.0061 | 0.0792 | 0.0111 | 0 | 0.0218 | 0 | 0 | 0.0001 | 0.0006 | 0.0005 | 0.0119 | 0 | 0 | 0.0068 | 0 | 0 | 0 | 0 | 0.0993 | 0.3104 | 0 | 0 | 0.0763 | 0.0738 | 0.0065 | 0.0078 | 0 | 0 | 0 | 0.0001 | 0.0027 | 0.0137 | 0 | 0.043
1666 | 28.1541 | 0.6844 | 0 | 365.151 | 140.7481 | 0.6896 | 0.1677 | 0.1679 | 0.03245 | 12.9669 | 2.931 | 0.0471 | 0.081 | 0.0059 | 0 | 0.6756 | 0.195 | 0.7233 | 1 | 0.2228 | 0.4173 | 0.4116 | 0.4229 | 0.4172 | 0.9856 | 0.986 | 0.9859 | 0.9858 | 0.0061 | 0.0792 | 0.0111 | 0 | 0.0218 | 0 | 0 | 0.0001 | 0.0006 | 0.0005 | 0.0119 | 0 | 0 | 0.0068 | 0 | 0 | 0 | 0 | 0.0993 | 0.3105 | 0 | 0 | 0.0763 | 0.0738 | 0.0065 | 0.0078 | 0 | 0 | 0 | 0.0001 | 0.0027 | 0.0137 | 0 | 0.043
1667 | 28.1669 | 0.6846 | 0 | 365.2233 | 140.7464 | 0.6897 | 0.1677 | 0.168 | 0.03245 | 12.9669 | 2.9312 | 0.0471 | 0.0811 | 0.0059 | 0 | 0.6756 | 0.195 | 0.7233 | 1 | 0.2227 | 0.4173 | 0.4116 | 0.4229 | 0.4172 | 0.9856 | 0.986 | 0.9859 | 0.9858 | 0.0061 | 0.0792 | 0.0111 | 0 | 0.0218 | 0 | 0 | 0.0001 | 0.0006 | 0.0005 | 0.0119 | 0 | 0 | 0.0068 | 0 | 0 | 0 | 0 | 0.0993 | 0.3106 | 0 | 0 | 0.0763 | 0.0738 | 0.0065 | 0.0078 | 0 | 0 | 0 | 0.0001 | 0.0027 | 0.0137 | 0 | 0.043
1668 | 28.1797 | 0.6847 | 0 | 365.2804 | 140.7379 | 0.6898 | 0.1677 | 0.168 | 0.03246 | 12.967 | 2.9315 | 0.0471 | 0.0811 | 0.0059 | 0 | 0.6756 | 0.195 | 0.7233 | 1 | 0.2227 | 0.4173 | 0.4116 | 0.4229 | 0.4172 | 0.9856 | 0.986 | 0.9859 | 0.9858 | 0.0061 | 0.0791 | 0.0111 | 0 | 0.0218 | 0 | 0 | 0.0001 | 0.0006 | 0.0005 | 0.0119 | 0 | 0 | 0.0068 | 0 | 0 | 0 | 0 | 0.0993 | 0.3106 | 0 | 0 | 0.0763 | 0.0738 | 0.0065 | 0.0078 | 0 | 0 | 0 | 0.0001 | 0.0027 | 0.0137 | 0 | 0.043
1669 | 28.1925 | 0.6848 | 0 | 365.3292 | 140.7257 | 0.6898 | 0.1678 | 0.168 | 0.03247 | 12.967 | 2.9317 | 0.0471 | 0.0811 | 0.0059 | 0 | 0.6756 | 0.195 | 0.7233 | 1 | 0.2226 | 0.4173 | 0.4116 | 0.4229 | 0.4172 | 0.9856 | 0.986 | 0.9859 | 0.9858 | 0.0061 | 0.0791 | 0.011 | 0 | 0.0218 | 0 | 0 | 0.0001 | 0.0006 | 0.0005 | 0.0119 | 0 | 0 | 0.0068 | 0 | 0 | 0 | 0 | 0.0993 | 0.3107 | 0 | 0 | 0.0763 | 0.0738 | 0.0065 | 0.0078 | 0 | 0 | 0 | 0.0001 | 0.0027 | 0.0137 | 0 | 0.043
1670 | 28.2053 | 0.6849 | 0 | 365.3774 | 140.7132 | 0.6899 | 0.1678 | 0.1681 | 0.03247 | 12.967 | 2.932 | 0.0471 | 0.0811 | 0.0059 | 0 | 0.6756 | 0.195 | 0.7233 | 1 | 0.2226 | 0.4173 | 0.4116 | 0.4229 | 0.4172 | 0.9856 | 0.986 | 0.9859 | 0.9858 | 0.0061 | 0.0791 | 0.011 | 0 | 0.0218 | 0 | 0 | 0.0001 | 0.0006 | 0.0005 | 0.0119 | 0 | 0 | 0.0068 | 0 | 0 | 0 | 0 | 0.0993 | 0.3107 | 0 | 0 | 0.0763 | 0.0737 | 0.0065 | 0.0078 | 0 | 0 | 0 | 0.0001 | 0.0027 | 0.0137 | 0 | 0.043
1671 | 28.2182 | 0.685 | 0 | 365.4402 | 140.7072 | 0.6899 | 0.1678 | 0.1681 | 0.03247 | 12.9671 | 2.9322 | 0.0471 | 0.0811 | 0.0059 | 0 | 0.6756 | 0.195 | 0.7233 | 1 | 0.2225 | 0.4173 | 0.4116 | 0.4229 | 0.4172 | 0.9856 | 0.986 | 0.9859 | 0.9858 | 0.0061 | 0.0791 | 0.011 | 0 | 0.0218 | 0 | 0 | 0.0001 | 0.0006 | 0.0005 | 0.0119 | 0 | 0 | 0.0068 | 0 | 0 | 0 | 0 | 0.0993 | 0.3108 | 0 | 0 | 0.0763 | 0.0737 | 0.0065 | 0.0078 | 0 | 0 | 0 | 0.0001 | 0.0027 | 0.0137 | 0 | 0.043
1672 | 28.231 | 0.6851 | 0 | 365.4882 | 140.6945 | 0.69 | 0.1679 | 0.1681 | 0.03247 | 12.9671 | 2.9324 | 0.0471 | 0.0811 | 0.0059 | 0 | 0.6756 | 0.195 | 0.7233 | 1 | 0.2225 | 0.4173 | 0.4116 | 0.4229 | 0.4172 | 0.9856 | 0.986 | 0.9859 | 0.9858 | 0.0061 | 0.079 | 0.011 | 0 | 0.0218 | 0 | 0 | 0.0001 | 0.0006 | 0.0005 | 0.0119 | 0 | 0 | 0.0068 | 0 | 0 | 0 | 0 | 0.0993 | 0.3109 | 0 | 0 | 0.0763 | 0.0737 | 0.0065 | 0.0078 | 0 | 0 | 0 | 0.0001 | 0.0027 | 0.0137 | 0 | 0.043
1673 | 28.2439 | 0.6853 | 0 | 365.546 | 140.6861 | 0.6901 | 0.1679 | 0.1681 | 0.03247 | 12.9671 | 2.9326 | 0.0471 | 0.0811 | 0.0059 | 0 | 0.6756 | 0.195 | 0.7233 | 1 | 0.2224 | 0.4173 | 0.4116 | 0.4229 | 0.4172 | 0.9856 | 0.986 | 0.9859 | 0.9858 | 0.0061 | 0.079 | 0.011 | 0 | 0.0218 | 0 | 0 | 0.0001 | 0.0006 | 0.0005 | 0.0119 | 0 | 0 | 0.0068 | 0 | 0 | 0 | 0 | 0.0993 | 0.3109 | 0 | 0 | 0.0763 | 0.0737 | 0.0065 | 0.0078 | 0 | 0 | 0 | 0.0001 | 0.0027 | 0.0137 | 0 | 0.043
1674 | 28.2568 | 0.6854 | 0 | 365.6029 | 140.6774 | 0.6901 | 0.1679 | 0.1682 | 0.03247 | 12.9672 | 2.9328 | 0.0471 | 0.0811 | 0.0059 | 0 | 0.6756 | 0.1949 | 0.7233 | 1 | 0.2224 | 0.4173 | 0.4116 | 0.4229 | 0.4172 | 0.9856 | 0.986 | 0.9859 | 0.9858 | 0.006 | 0.079 | 0.011 | 0 | 0.0218 | 0 | 0 | 0.0001 | 0.0006 | 0.0005 | 0.0119 | 0 | 0 | 0.0068 | 0 | 0 | 0 | 0 | 0.0994 | 0.3109 | 0 | 0 | 0.0763 | 0.0737 | 0.0065 | 0.0078 | 0 | 0 | 0 | 0.0001 | 0.0027 | 0.0137 | 0 | 0.043
1675 | 28.2696 | 0.6855 | 0 | 365.6653 | 140.6711 | 0.6902 | 0.1679 | 0.1682 | 0.03247 | 12.9672 | 2.933 | 0.0471 | 0.0811 | 0.0059 | 0 | 0.6756 | 0.1949 | 0.7233 | 1 | 0.2224 | 0.4173 | 0.4116 | 0.4229 | 0.4172 | 0.9856 | 0.986 | 0.9859 | 0.9858 | 0.006 | 0.079 | 0.011 | 0 | 0.0218 | 0 | 0 | 0.0001 | 0.0006 | 0.0005 | 0.0119 | 0 | 0 | 0.0068 | 0 | 0 | 0 | 0 | 0.0994 | 0.311 | 0 | 0 | 0.0763 | 0.0737 | 0.0065 | 0.0078 | 0 | 0 | 0 | 0.0001 | 0.0027 | 0.0137 | 0 | 0.043
1676 | 28.2825 | 0.6856 | 0 | 365.7252 | 140.6636 | 0.6903 | 0.168 | 0.1682 | 0.03248 | 12.9672 | 2.9332 | 0.0471 | 0.0811 | 0.0059 | 0 | 0.6756 | 0.1949 | 0.7233 | 1 | 0.2223 | 0.4173 | 0.4116 | 0.4229 | 0.4172 | 0.9856 | 0.986 | 0.9859 | 0.9858 | 0.006 | 0.0789 | 0.011 | 0 | 0.0218 | 0 | 0 | 0.0001 | 0.0006 | 0.0005 | 0.0119 | 0 | 0 | 0.0068 | 0 | 0 | 0 | 0 | 0.0994 | 0.3111 | 0 | 0 | 0.0764 | 0.0737 | 0.0065 | 0.0078 | 0 | 0 | 0 | 0.0001 | 0.0027 | 0.0137 | 0 | 0.043
1677 | 28.2954 | 0.6858 | 0 | 365.7708 | 140.6497 | 0.6904 | 0.168 | 0.1683 | 0.03248 | 12.9673 | 2.9335 | 0.0471 | 0.0811 | 0.0059 | 0 | 0.6756 | 0.1949 | 0.7233 | 1 | 0.2222 | 0.4173 | 0.4116 | 0.4229 | 0.4172 | 0.9856 | 0.986 | 0.9859 | 0.9858 | 0.006 | 0.0789 | 0.011 | 0 | 0.0218 | 0 | 0 | 0.0001 | 0.0006 | 0.0005 | 0.0119 | 0 | 0 | 0.0068 | 0 | 0 | 0 | 0 | 0.0994 | 0.3111 | 0 | 0 | 0.0764 | 0.0737 | 0.0066 | 0.0079 | 0 | 0 | 0 | 0.0001 | 0.0027 | 0.0137 | 0 | 0.043
1678 | 28.3084 | 0.6859 | 0 | 365.8329 | 140.6432 | 0.6904 | 0.168 | 0.1683 | 0.03249 | 12.9673 | 2.9339 | 0.0471 | 0.0811 | 0.0059 | 0 | 0.6756 | 0.1949 | 0.7232 | 1 | 0.2222 | 0.4173 | 0.4116 | 0.4229 | 0.4172 | 0.9856 | 0.986 | 0.9859 | 0.9858 | 0.006 | 0.0789 | 0.0109 | 0 | 0.0218 | 0 | 0 | 0.0001 | 0.0006 | 0.0005 | 0.0119 | 0 | 0 | 0.0068 | 0 | 0 | 0 | 0 | 0.0994 | 0.3112 | 0 | 0 | 0.0764 | 0.0737 | 0.0066 | 0.0079 | 0 | 0 | 0 | 0.0001 | 0.0027 | 0.0138 | 0 | 0.0431
1679 | 28.3213 | 0.686 | 0 | 365.87 | 140.6254 | 0.6905 | 0.1681 | 0.1683 | 0.0325 | 12.9674 | 2.9341 | 0.0471 | 0.0811 | 0.0059 | 0 | 0.6756 | 0.1949 | 0.7232 | 1 | 0.2221 | 0.4173 | 0.4116 | 0.4229 | 0.4172 | 0.9856 | 0.986 | 0.9859 | 0.9858 | 0.006 | 0.0789 | 0.0109 | 0 | 0.0217 | 0 | 0 | 0.0001 | 0.0006 | 0.0005 | 0.0119 | 0 | 0 | 0.0068 | 0 | 0 | 0 | 0 | 0.0994 | 0.3112 | 0 | 0 | 0.0764 | 0.0737 | 0.0066 | 0.0079 | 0 | 0 | 0 | 0.0001 | 0.0027 | 0.0138 | 0 | 0.0431
1680 | 28.3342 | 0.6861 | 0 | 365.9291 | 140.6176 | 0.6906 | 0.1681 | 0.1684 | 0.03251 | 12.9674 | 2.9343 | 0.0471 | 0.0811 | 0.0059 | 0 | 0.6756 | 0.1949 | 0.7232 | 1 | 0.2221 | 0.4173 | 0.4116 | 0.4229 | 0.4172 | 0.9856 | 0.986 | 0.9859 | 0.9858 | 0.006 | 0.0788 | 0.0109 | 0 | 0.0217 | 0 | 0 | 0.0001 | 0.0006 | 0.0005 | 0.0119 | 0 | 0 | 0.0068 | 0 | 0 | 0 | 0 | 0.0994 | 0.3113 | 0 | 0 | 0.0764 | 0.0737 | 0.0066 | 0.0079 | 0 | 0 | 0 | 0.0001 | 0.0027 | 0.0138 | 0 | 0.0431
1681 | 28.3472 | 0.6863 | 0 | 365.9946 | 140.6125 | 0.6906 | 0.1681 | 0.1684 | 0.03252 | 12.9674 | 2.9346 | 0.0471 | 0.0811 | 0.0059 | 0 | 0.6756 | 0.1949 | 0.7232 | 1 | 0.222 | 0.4173 | 0.4116 | 0.4229 | 0.4172 | 0.9856 | 0.986 | 0.9859 | 0.9858 | 0.006 | 0.0788 | 0.0109 | 0 | 0.0217 | 0 | 0 | 0.0001 | 0.0006 | 0.0005 | 0.0119 | 0 | 0 | 0.0068 | 0 | 0 | 0 | 0 | 0.0994 | 0.3113 | 0 | 0 | 0.0765 | 0.0737 | 0.0066 | 0.0079 | 0 | 0 | 0 | 0.0001 | 0.0027 | 0.0138 | 0 | 0.0431
1682 | 28.3601 | 0.6864 | 0 | 366.0393 | 140.598 | 0.6907 | 0.1682 | 0.1684 | 0.03252 | 12.9675 | 2.9349 | 0.0471 | 0.0812 | 0.0059 | 0 | 0.6756 | 0.1949 | 0.7232 | 1 | 0.222 | 0.4173 | 0.4116 | 0.4229 | 0.4172 | 0.9856 | 0.986 | 0.9859 | 0.9858 | 0.006 | 0.0788 | 0.0109 | 0 | 0.0217 | 0 | 0 | 0.0001 | 0.0006 | 0.0005 | 0.0119 | 0 | 0 | 0.0068 | 0 | 0 | 0 | 0 | 0.0994 | 0.3114 | 0 | 0 | 0.0765 | 0.0736 | 0.0066 | 0.0079 | 0 | 0 | 0 | 0.0001 | 0.0027 | 0.0138 | 0 | 0.0431
1683 | 28.3731 | 0.6865 | 0 | 366.0849 | 140.584 | 0.6908 | 0.1682 | 0.1685 | 0.03252 | 12.9675 | 2.9352 | 0.0471 | 0.0812 | 0.0059 | 0 | 0.6756 | 0.1949 | 0.7232 | 1 | 0.2219 | 0.4173 | 0.4116 | 0.4229 | 0.4172 | 0.9856 | 0.986 | 0.9859 | 0.9858 | 0.006 | 0.0788 | 0.0109 | 0 | 0.0217 | 0 | 0 | 0.0001 | 0.0006 | 0.0005 | 0.0119 | 0 | 0 | 0.0068 | 0 | 0 | 0 | 0 | 0.0994 | 0.3114 | 0 | 0 | 0.0765 | 0.0736 | 0.0066 | 0.0079 | 0 | 0 | 0 | 0.0001 | 0.0027 | 0.0138 | 0 | 0.0431
1684 | 28.3861 | 0.6866 | 0 | 366.1452 | 140.5765 | 0.6908 | 0.1682 | 0.1685 | 0.03252 | 12.9675 | 2.9353 | 0.0471 | 0.0812 | 0.0059 | 0 | 0.6756 | 0.1949 | 0.7232 | 1 | 0.2219 | 0.4173 | 0.4116 | 0.4229 | 0.4172 | 0.9856 | 0.986 | 0.9859 | 0.9858 | 0.006 | 0.0788 | 0.0109 | 0 | 0.0217 | 0 | 0 | 0.0001 | 0.0006 | 0.0005 | 0.0119 | 0 | 0 | 0.0068 | 0 | 0 | 0 | 0 | 0.0994 | 0.3115 | 0 | 0 | 0.0765 | 0.0736 | 0.0066 | 0.0079 | 0 | 0 | 0 | 0.0001 | 0.0027 | 0.0138 | 0 | 0.0431
1685 | 28.3991 | 0.6867 | 0 | 366.2062 | 140.5692 | 0.6909 | 0.1683 | 0.1685 | 0.03252 | 12.9676 | 2.9355 | 0.0471 | 0.0812 | 0.0059 | 0 | 0.6756 | 0.1949 | 0.7232 | 1 | 0.2218 | 0.3912 | 0.3896 | 0.388 | 0.3896 | 0.9856 | 0.986 | 0.9859 | 0.9858 | 0.006 | 0.0787 | 0.0109 | 0 | 0.0217 | 0 | 0 | 0.0001 | 0.0006 | 0.0005 | 0.0119 | 0 | 0 | 0.0068 | 0 | 0 | 0 | 0 | 0.0995 | 0.3116 | 0 | 0 | 0.0765 | 0.0736 | 0.0067 | 0.0079 | 0 | 0 | 0 | 0.0001 | 0.0027 | 0.0138 | 0 | 0.0431
1686 | 28.4121 | 0.6868 | 0 | 366.2579 | 140.5578 | 0.691 | 0.1683 | 0.1685 | 0.03252 | 12.9676 | 2.9358 | 0.0472 | 0.0812 | 0.0059 | 0 | 0.6755 | 0.1949 | 0.7232 | 1 | 0.2218 | 0.3912 | 0.3896 | 0.388 | 0.3896 | 0.9856 | 0.986 | 0.9859 | 0.9858 | 0.006 | 0.0787 | 0.0109 | 0 | 0.0217 | 0 | 0 | 0.0001 | 0.0006 | 0.0005 | 0.0119 | 0 | 0 | 0.0068 | 0 | 0 | 0 | 0 | 0.0995 | 0.3116 | 0 | 0 | 0.0765 | 0.0736 | 0.0067 | 0.0079 | 0 | 0 | 0 | 0.0001 | 0.0027 | 0.0138 | 0 | 0.0431
1687 | 28.4251 | 0.687 | 0 | 366.3129 | 140.5479 | 0.691 | 0.1683 | 0.1686 | 0.03253 | 12.9676 | 2.936 | 0.0472 | 0.0812 | 0.0059 | 0 | 0.6755 | 0.1949 | 0.7232 | 1 | 0.2217 | 0.3912 | 0.3896 | 0.388 | 0.3896 | 0.9856 | 0.986 | 0.9859 | 0.9858 | 0.006 | 0.0787 | 0.0109 | 0 | 0.0217 | 0 | 0 | 0.0001 | 0.0006 | 0.0005 | 0.0119 | 0 | 0 | 0.0068 | 0 | 0 | 0 | 0 | 0.0995 | 0.3117 | 0 | 0 | 0.0765 | 0.0736 | 0.0067 | 0.0079 | 0 | 0 | 0 | 0.0001 | 0.0027 | 0.0138 | 0 | 0.0431
1688 | 28.4382 | 0.6871 | 0 | 366.3748 | 140.541 | 0.6911 | 0.1683 | 0.1686 | 0.03253 | 12.9677 | 2.9361 | 0.0472 | 0.0812 | 0.0059 | 0 | 0.6755 | 0.1949 | 0.7232 | 1 | 0.2217 | 0.3912 | 0.3896 | 0.388 | 0.3896 | 0.9856 | 0.986 | 0.9859 | 0.9858 | 0.006 | 0.0786 | 0.0108 | 0 | 0.0217 | 0 | 0 | 0.0001 | 0.0006 | 0.0005 | 0.0119 | 0 | 0 | 0.0068 | 0 | 0 | 0 | 0 | 0.0995 | 0.3117 | 0 | 0 | 0.0765 | 0.0736 | 0.0067 | 0.0079 | 0 | 0 | 0 | 0.0001 | 0.0027 | 0.0138 | 0 | 0.0431
1689 | 28.4512 | 0.6872 | 0 | 366.4288 | 140.5305 | 0.6912 | 0.1684 | 0.1686 | 0.03253 | 12.9677 | 2.9363 | 0.0472 | 0.0812 | 0.0059 | 0 | 0.6755 | 0.1948 | 0.7232 | 1 | 0.2217 | 0.3912 | 0.3896 | 0.388 | 0.3896 | 0.9856 | 0.986 | 0.9859 | 0.9858 | 0.006 | 0.0786 | 0.0108 | 0 | 0.0217 | 0 | 0 | 0.0001 | 0.0006 | 0.0005 | 0.0119 | 0 | 0 | 0.0068 | 0 | 0 | 0 | 0 | 0.0995 | 0.3118 | 0 | 0 | 0.0765 | 0.0736 | 0.0067 | 0.0079 | 0 | 0 | 0 | 0.0001 | 0.0027 | 0.0138 | 0 | 0.0431
1690 | 28.4642 | 0.6873 | 0 | 366.4887 | 140.5227 | 0.6912 | 0.1684 | 0.1686 | 0.03253 | 12.9677 | 2.9365 | 0.0472 | 0.0812 | 0.0059 | 0 | 0.6755 | 0.1948 | 0.7232 | 1 | 0.2216 | 0.3912 | 0.3896 | 0.388 | 0.3896 | 0.9856 | 0.986 | 0.9859 | 0.9858 | 0.006 | 0.0786 | 0.0108 | 0 | 0.0217 | 0 | 0 | 0.0001 | 0.0006 | 0.0005 | 0.0119 | 0 | 0 | 0.0068 | 0 | 0 | 0 | 0 | 0.0995 | 0.3118 | 0 | 0 | 0.0765 | 0.0736 | 0.0067 | 0.0079 | 0 | 0 | 0 | 0.0001 | 0.0027 | 0.0138 | 0 | 0.0431
1691 | 28.4773 | 0.6875 | 0 | 366.5477 | 140.5144 | 0.6913 | 0.1684 | 0.1687 | 0.03254 | 12.9678 | 2.9368 | 0.0472 | 0.0812 | 0.0059 | 0 | 0.6755 | 0.1948 | 0.7232 | 1 | 0.2216 | 0.3912 | 0.3896 | 0.388 | 0.3896 | 0.9856 | 0.986 | 0.9859 | 0.9858 | 0.006 | 0.0786 | 0.0108 | 0 | 0.0217 | 0 | 0 | 0.0001 | 0.0006 | 0.0005 | 0.0119 | 0 | 0 | 0.0068 | 0 | 0 | 0 | 0 | 0.0995 | 0.3119 | 0 | 0 | 0.0765 | 0.0735 | 0.0068 | 0.0079 | 0 | 0 | 0 | 0 | 0.0027 | 0.0138 | 0 | 0.0431
1692 | 28.4904 | 0.6876 | 0 | 366.609 | 140.5071 | 0.6914 | 0.1685 | 0.1687 | 0.03253 | 12.9678 | 2.937 | 0.0472 | 0.0812 | 0.0059 | 0 | 0.6755 | 0.1948 | 0.7232 | 1 | 0.2215 | 0.3912 | 0.3896 | 0.388 | 0.3896 | 0.9856 | 0.986 | 0.9859 | 0.9858 | 0.0059 | 0.0785 | 0.0108 | 0 | 0.0217 | 0 | 0 | 0.0001 | 0.0006 | 0.0005 | 0.0119 | 0 | 0 | 0.0068 | 0 | 0 | 0 | 0 | 0.0995 | 0.312 | 0 | 0 | 0.0765 | 0.0735 | 0.0068 | 0.0079 | 0 | 0 | 0 | 0 | 0.0027 | 0.0138 | 0 | 0.0431
1693 | 28.5035 | 0.6877 | 0 | 366.6613 | 140.4958 | 0.6914 | 0.1685 | 0.1687 | 0.03254 | 12.9678 | 2.9373 | 0.0472 | 0.0812 | 0.0059 | 0 | 0.6755 | 0.1948 | 0.7232 | 1 | 0.2215 | 0.3912 | 0.3896 | 0.388 | 0.3896 | 0.9856 | 0.986 | 0.9859 | 0.9858 | 0.0059 | 0.0785 | 0.0108 | 0 | 0.0217 | 0 | 0 | 0.0001 | 0.0006 | 0.0005 | 0.0119 | 0 | 0 | 0.0068 | 0 | 0 | 0 | 0 | 0.0995 | 0.312 | 0 | 0 | 0.0765 | 0.0735 | 0.0068 | 0.0079 | 0 | 0 | 0 | 0 | 0.0027 | 0.0138 | 0 | 0.0431
1694 | 28.5166 | 0.6878 | 0 | 366.7085 | 140.4822 | 0.6915 | 0.1685 | 0.1688 | 0.03254 | 12.9679 | 2.9376 | 0.0472 | 0.0812 | 0.0059 | 0 | 0.6755 | 0.1948 | 0.7232 | 1 | 0.2214 | 0.3912 | 0.3896 | 0.388 | 0.3896 | 0.9856 | 0.986 | 0.9859 | 0.9858 | 0.0059 | 0.0785 | 0.0108 | 0 | 0.0217 | 0 | 0 | 0.0001 | 0.0006 | 0.0005 | 0.0119 | 0 | 0 | 0.0068 | 0 | 0 | 0 | 0 | 0.0996 | 0.3121 | 0 | 0 | 0.0765 | 0.0735 | 0.0068 | 0.0079 | 0 | 0 | 0 | 0 | 0.0027 | 0.0138 | 0 | 0.0431
1695 | 28.5297 | 0.688 | 0 | 366.7538 | 140.4676 | 0.6916 | 0.1685 | 0.1688 | 0.03254 | 12.9679 | 2.9378 | 0.0472 | 0.0812 | 0.0059 | 0 | 0.6755 | 0.1948 | 0.7232 | 1 | 0.2213 | 0.3912 | 0.3896 | 0.388 | 0.3896 | 0.9856 | 0.986 | 0.9859 | 0.9858 | 0.0059 | 0.0785 | 0.0108 | 0 | 0.0217 | 0 | 0 | 0.0001 | 0.0006 | 0.0005 | 0.0119 | 0 | 0 | 0.0068 | 0 | 0 | 0 | 0 | 0.0996 | 0.3121 | 0 | 0 | 0.0766 | 0.0735 | 0.0068 | 0.0079 | 0 | 0 | 0 | 0.0001 | 0.0027 | 0.0139 | 0 | 0.0431
1696 | 28.5428 | 0.6881 | 0 | 366.8058 | 140.4561 | 0.6917 | 0.1686 | 0.1688 | 0.03254 | 12.9679 | 2.9381 | 0.0472 | 0.0812 | 0.0059 | 0 | 0.6755 | 0.1948 | 0.7232 | 1 | 0.2213 | 0.3912 | 0.3896 | 0.388 | 0.3896 | 0.9856 | 0.986 | 0.9859 | 0.9858 | 0.0059 | 0.0784 | 0.0108 | 0 | 0.0216 | 0 | 0 | 0.0001 | 0.0006 | 0.0005 | 0.0119 | 0 | 0 | 0.0068 | 0 | 0 | 0 | 0 | 0.0996 | 0.3122 | 0 | 0 | 0.0766 | 0.0735 | 0.0068 | 0.0079 | 0 | 0 | 0 | 0.0001 | 0.0027 | 0.0139 | 0 | 0.0431
1697 | 28.5559 | 0.6882 | 0 | 366.8546 | 140.4431 | 0.6918 | 0.1686 | 0.1689 | 0.03255 | 12.968 | 2.9384 | 0.0472 | 0.0812 | 0.0059 | 0 | 0.6755 | 0.1948 | 0.7232 | 1 | 0.2212 | 0.3912 | 0.3896 | 0.388 | 0.3896 | 0.9856 | 0.986 | 0.9859 | 0.9858 | 0.0059 | 0.0784 | 0.0108 | 0 | 0.0216 | 0 | 0 | 0.0001 | 0.0006 | 0.0005 | 0.0119 | 0 | 0 | 0.0068 | 0 | 0 | 0 | 0 | 0.0996 | 0.3123 | 0 | 0 | 0.0766 | 0.0735 | 0.0068 | 0.0079 | 0 | 0 | 0 | 0.0001 | 0.0027 | 0.0139 | 0 | 0.0431
1698 | 28.5691 | 0.6883 | 0 | 366.8979 | 140.4276 | 0.6918 | 0.1687 | 0.1689 | 0.03256 | 12.968 | 2.9387 | 0.0472 | 0.0813 | 0.0059 | 0 | 0.6755 | 0.1948 | 0.7232 | 1 | 0.2212 | 0.3912 | 0.3896 | 0.388 | 0.3896 | 0.9856 | 0.986 | 0.9859 | 0.9858 | 0.0059 | 0.0784 | 0.0108 | 0 | 0.0216 | 0 | 0 | 0.0001 | 0.0006 | 0.0005 | 0.0119 | 0 | 0 | 0.0068 | 0 | 0 | 0 | 0 | 0.0996 | 0.3123 | 0 | 0 | 0.0766 | 0.0735 | 0.0068 | 0.0079 | 0 | 0 | 0 | 0.0001 | 0.0027 | 0.0139 | 0 | 0.0431
1699 | 28.5822 | 0.6885 | 0 | 366.9451 | 140.4137 | 0.6919 | 0.1687 | 0.1689 | 0.03256 | 12.9681 | 2.9388 | 0.0472 | 0.0813 | 0.0059 | 0 | 0.6755 | 0.1948 | 0.7232 | 1 | 0.2211 | 0.3912 | 0.3896 | 0.388 | 0.3896 | 0.9856 | 0.986 | 0.9859 | 0.9858 | 0.0059 | 0.0783 | 0.0108 | 0 | 0.0216 | 0 | 0 | 0.0001 | 0.0006 | 0.0005 | 0.0118 | 0 | 0 | 0.0068 | 0 | 0 | 0 | 0 | 0.0996 | 0.3124 | 0 | 0 | 0.0766 | 0.0735 | 0.0069 | 0.0079 | 0 | 0 | 0 | 0 | 0.0027 | 0.0139 | 0 | 0.0431
1700 | 28.5954 | 0.6886 | 0 | 367.0149 | 140.4101 | 0.692 | 0.1687 | 0.169 | 0.03255 | 12.9681 | 2.939 | 0.0472 | 0.0813 | 0.0059 | 0 | 0.6755 | 0.1948 | 0.7232 | 1 | 0.2211 | 0.3912 | 0.3896 | 0.388 | 0.3896 | 0.9856 | 0.986 | 0.9859 | 0.9858 | 0.0059 | 0.0783 | 0.0107 | 0 | 0.0216 | 0 | 0 | 0.0001 | 0.0006 | 0.0005 | 0.0118 | 0 | 0 | 0.0068 | 0 | 0 | 0 | 0 | 0.0996 | 0.3125 | 0 | 0 | 0.0766 | 0.0735 | 0.0069 | 0.0079 | 0 | 0 | 0 | 0 | 0.0027 | 0.0139 | 0 | 0.0431
1701 | 28.6086 | 0.6888 | 0 | 367.0899 | 140.4087 | 0.692 | 0.1687 | 0.169 | 0.03255 | 12.9681 | 2.9393 | 0.0472 | 0.0813 | 0.0059 | 0 | 0.6755 | 0.1948 | 0.7232 | 1 | 0.221 | 0.3912 | 0.3896 | 0.388 | 0.3896 | 0.9856 | 0.986 | 0.9859 | 0.9858 | 0.0059 | 0.0783 | 0.0107 | 0 | 0.0216 | 0 | 0 | 0.0001 | 0.0006 | 0.0005 | 0.0118 | 0 | 0 | 0.0068 | 0 | 0 | 0 | 0 | 0.0996 | 0.3126 | 0 | 0 | 0.0766 | 0.0735 | 0.0069 | 0.0079 | 0 | 0 | 0 | 0 | 0.0027 | 0.0139 | 0 | 0.0431
1702 | 28.6218 | 0.6889 | 0 | 367.1511 | 140.4011 | 0.6921 | 0.1688 | 0.169 | 0.03255 | 12.9682 | 2.9394 | 0.0472 | 0.0813 | 0.0059 | 0 | 0.6755 | 0.1948 | 0.7232 | 1 | 0.221 | 0.3912 | 0.3896 | 0.388 | 0.3896 | 0.9856 | 0.986 | 0.9859 | 0.9858 | 0.0059 | 0.0782 | 0.0107 | 0 | 0.0216 | 0 | 0 | 0.0001 | 0.0006 | 0.0005 | 0.0118 | 0 | 0 | 0.0068 | 0 | 0 | 0 | 0 | 0.0996 | 0.3126 | 0 | 0 | 0.0766 | 0.0735 | 0.0069 | 0.0079 | 0 | 0 | 0 | 0 | 0.0027 | 0.0139 | 0 | 0.0431
1703 | 28.635 | 0.689 | 0 | 367.1999 | 140.388 | 0.6922 | 0.1688 | 0.169 | 0.03255 | 12.9682 | 2.9396 | 0.0472 | 0.0813 | 0.0059 | 0 | 0.6755 | 0.1948 | 0.7232 | 1 | 0.2209 | 0.3912 | 0.3896 | 0.388 | 0.3896 | 0.9856 | 0.986 | 0.9859 | 0.9858 | 0.0059 | 0.0782 | 0.0107 | 0 | 0.0216 | 0 | 0 | 0.0001 | 0.0006 | 0.0005 | 0.0118 | 0 | 0 | 0.0068 | 0 | 0 | 0 | 0 | 0.0996 | 0.3127 | 0 | 0 | 0.0766 | 0.0735 | 0.0069 | 0.0079 | 0 | 0 | 0 | 0 | 0.0027 | 0.0139 | 0 | 0.0431
1704 | 28.6482 | 0.6891 | 0 | 367.2497 | 140.3752 | 0.6923 | 0.1688 | 0.1691 | 0.03256 | 12.9682 | 2.9399 | 0.0472 | 0.0813 | 0.0059 | 0 | 0.6755 | 0.1947 | 0.7232 | 1 | 0.2209 | 0.3912 | 0.3896 | 0.388 | 0.3896 | 0.9856 | 0.986 | 0.9859 | 0.9858 | 0.0059 | 0.0782 | 0.0107 | 0 | 0.0216 | 0 | 0 | 0.0001 | 0.0006 | 0.0005 | 0.0118 | 0 | 0 | 0.0068 | 0 | 0 | 0 | 0 | 0.0997 | 0.3128 | 0 | 0 | 0.0766 | 0.0735 | 0.0069 | 0.0079 | 0 | 0 | 0 | 0 | 0.0027 | 0.0139 | 0 | 0.0431
1705 | 28.6614 | 0.6893 | 0 | 367.3347 | 140.3782 | 0.6924 | 0.1689 | 0.1691 | 0.03256 | 12.9683 | 2.9402 | 0.0472 | 0.0813 | 0.0059 | 0 | 0.6754 | 0.1947 | 0.7231 | 1 | 0.2208 | 0.3912 | 0.3896 | 0.388 | 0.3896 | 0.9856 | 0.986 | 0.9859 | 0.9858 | 0.0059 | 0.0782 | 0.0107 | 0 | 0.0216 | 0 | 0 | 0.0001 | 0.0006 | 0.0005 | 0.0118 | 0 | 0 | 0.0068 | 0 | 0 | 0 | 0 | 0.0997 | 0.3128 | 0 | 0 | 0.0766 | 0.0734 | 0.0069 | 0.0079 | 0 | 0 | 0 | 0 | 0.0027 | 0.0139 | 0 | 0.0432
1706 | 28.6746 | 0.6894 | 0 | 367.3754 | 140.3613 | 0.6924 | 0.1689 | 0.1692 | 0.03258 | 12.9683 | 2.9406 | 0.0473 | 0.0813 | 0.0059 | 0 | 0.6754 | 0.1947 | 0.7231 | 1 | 0.2208 | 0.3912 | 0.3896 | 0.388 | 0.3896 | 0.9856 | 0.986 | 0.9859 | 0.9858 | 0.0059 | 0.0781 | 0.0107 | 0 | 0.0216 | 0 | 0 | 0.0001 | 0.0006 | 0.0005 | 0.0118 | 0 | 0 | 0.0068 | 0 | 0 | 0 | 0 | 0.0997 | 0.3128 | 0 | 0 | 0.0767 | 0.0734 | 0.007 | 0.0079 | 0 | 0 | 0 | 0 | 0.0027 | 0.0139 | 0 | 0.0432
1707 | 28.6879 | 0.6895 | 0 | 367.4338 | 140.3523 | 0.6925 | 0.1689 | 0.1692 | 0.03258 | 12.9683 | 2.9407 | 0.0473 | 0.0813 | 0.0059 | 0 | 0.6754 | 0.1947 | 0.7231 | 1 | 0.2207 | 0.3912 | 0.3896 | 0.388 | 0.3896 | 0.9856 | 0.986 | 0.9859 | 0.9858 | 0.0058 | 0.0781 | 0.0107 | 0 | 0.0216 | 0 | 0 | 0.0001 | 0.0006 | 0.0005 | 0.0118 | 0 | 0 | 0.0068 | 0 | 0 | 0 | 0 | 0.0997 | 0.3129 | 0 | 0 | 0.0766 | 0.0734 | 0.007 | 0.0079 | 0 | 0 | 0 | 0 | 0.0027 | 0.0139 | 0 | 0.0432
1708 | 28.7011 | 0.6897 | 0 | 367.4888 | 140.3418 | 0.6925 | 0.169 | 0.1692 | 0.03258 | 12.9684 | 2.9409 | 0.0473 | 0.0813 | 0.0059 | 0 | 0.6754 | 0.1947 | 0.7231 | 1 | 0.2207 | 0.3912 | 0.3896 | 0.388 | 0.3896 | 0.9856 | 0.986 | 0.9859 | 0.9858 | 0.0058 | 0.0781 | 0.0107 | 0 | 0.0216 | 0 | 0 | 0.0001 | 0.0006 | 0.0005 | 0.0118 | 0 | 0 | 0.0068 | 0 | 0 | 0 | 0 | 0.0997 | 0.313 | 0 | 0 | 0.0767 | 0.0734 | 0.007 | 0.0079 | 0 | 0 | 0 | 0 | 0.0027 | 0.014 | 0 | 0.0432
1709 | 28.7144 | 0.6898 | 0 | 367.5363 | 140.3278 | 0.6926 | 0.169 | 0.1692 | 0.03259 | 12.9684 | 2.9412 | 0.0473 | 0.0813 | 0.0059 | 0 | 0.6754 | 0.1947 | 0.7231 | 1 | 0.2206 | 0.3912 | 0.3896 | 0.388 | 0.3896 | 0.9856 | 0.986 | 0.9859 | 0.9858 | 0.0058 | 0.0781 | 0.0107 | 0 | 0.0216 | 0 | 0 | 0.0001 | 0.0006 | 0.0005 | 0.0118 | 0 | 0 | 0.0068 | 0 | 0 | 0 | 0 | 0.0997 | 0.313 | 0 | 0 | 0.0767 | 0.0734 | 0.007 | 0.0079 | 0 | 0 | 0 | 0 | 0.0027 | 0.014 | 0 | 0.0432
1710 | 28.7277 | 0.6899 | 0 | 367.5816 | 140.3129 | 0.6927 | 0.169 | 0.1693 | 0.0326 | 12.9685 | 2.9414 | 0.0473 | 0.0813 | 0.0059 | 0 | 0.6754 | 0.1947 | 0.7231 | 1 | 0.2206 | 0.3912 | 0.3896 | 0.388 | 0.3896 | 0.9856 | 0.986 | 0.9859 | 0.9858 | 0.0058 | 0.078 | 0.0107 | 0 | 0.0216 | 0 | 0 | 0.0001 | 0.0006 | 0.0005 | 0.0118 | 0 | 0 | 0.0068 | 0 | 0 | 0 | 0 | 0.0997 | 0.3131 | 0 | 0 | 0.0767 | 0.0734 | 0.007 | 0.0079 | 0 | 0 | 0 | 0 | 0.0027 | 0.014 | 0 | 0.0432
1711 | 28.741 | 0.69 | 0 | 367.6338 | 140.301 | 0.6927 | 0.169 | 0.1693 | 0.0326 | 12.9685 | 2.9416 | 0.0473 | 0.0813 | 0.0059 | 0 | 0.6754 | 0.1947 | 0.7231 | 1 | 0.2205 | 0.3912 | 0.3896 | 0.388 | 0.3896 | 0.9856 | 0.986 | 0.9859 | 0.9858 | 0.0058 | 0.078 | 0.0106 | 0 | 0.0216 | 0 | 0 | 0.0001 | 0.0006 | 0.0005 | 0.0118 | 0 | 0 | 0.0068 | 0 | 0 | 0 | 0 | 0.0997 | 0.3132 | 0 | 0 | 0.0767 | 0.0734 | 0.007 | 0.0079 | 0 | 0 | 0 | 0 | 0.0027 | 0.014 | 0 | 0.0432
1712 | 28.7543 | 0.6902 | 0 | 367.7023 | 140.2964 | 0.6928 | 0.1691 | 0.1693 | 0.0326 | 12.9685 | 2.9419 | 0.0473 | 0.0813 | 0.0059 | 0 | 0.6754 | 0.1947 | 0.7231 | 1 | 0.2205 | 0.3912 | 0.3896 | 0.388 | 0.3896 | 0.9856 | 0.986 | 0.9859 | 0.9858 | 0.0058 | 0.078 | 0.0106 | 0 | 0.0216 | 0 | 0 | 0.0001 | 0.0006 | 0.0005 | 0.0118 | 0 | 0 | 0.0068 | 0 | 0 | 0 | 0 | 0.0997 | 0.3132 | 0 | 0 | 0.0767 | 0.0734 | 0.007 | 0.008 | 0 | 0 | 0 | 0 | 0.0027 | 0.014 | 0 | 0.0432
1713 | 28.7676 | 0.6903 | 0 | 367.7493 | 140.2822 | 0.6929 | 0.1691 | 0.1694 | 0.03261 | 12.9686 | 2.9422 | 0.0473 | 0.0813 | 0.0059 | 0 | 0.6754 | 0.1947 | 0.7231 | 1 | 0.2204 | 0.3912 | 0.3896 | 0.388 | 0.3896 | 0.9856 | 0.986 | 0.9859 | 0.9858 | 0.0058 | 0.078 | 0.0106 | 0 | 0.0216 | 0 | 0 | 0.0001 | 0.0006 | 0.0005 | 0.0118 | 0 | 0 | 0.0068 | 0 | 0 | 0 | 0 | 0.0997 | 0.3133 | 0 | 0 | 0.0767 | 0.0734 | 0.007 | 0.008 | 0 | 0 | 0 | 0 | 0.0027 | 0.014 | 0 | 0.0432
1714 | 28.781 | 0.6904 | 0 | 367.8037 | 140.2711 | 0.693 | 0.1691 | 0.1694 | 0.03261 | 12.9686 | 2.9424 | 0.0473 | 0.0814 | 0.0059 | 0 | 0.6754 | 0.1947 | 0.7231 | 1 | 0.2204 | 0.3912 | 0.3896 | 0.388 | 0.3896 | 0.9856 | 0.986 | 0.9859 | 0.9858 | 0.0058 | 0.0779 | 0.0106 | 0 | 0.0216 | 0 | 0 | 0.0001 | 0.0006 | 0.0005 | 0.0118 | 0 | 0 | 0.0068 | 0 | 0 | 0 | 0 | 0.0998 | 0.3133 | 0 | 0 | 0.0767 | 0.0734 | 0.0071 | 0.008 | 0 | 0 | 0 | 0 | 0.0027 | 0.014 | 0 | 0.0432
1715 | 28.7943 | 0.6905 | 0 | 367.8427 | 140.2532 | 0.693 | 0.1692 | 0.1694 | 0.03261 | 12.9686 | 2.9426 | 0.0473 | 0.0814 | 0.0059 | 0 | 0.6754 | 0.1947 | 0.7231 | 1 | 0.2203 | 0.3912 | 0.3896 | 0.388 | 0.3896 | 0.9856 | 0.986 | 0.9859 | 0.9858 | 0.0058 | 0.0779 | 0.0106 | 0 | 0.0215 | 0 | 0 | 0.0001 | 0.0006 | 0.0005 | 0.0118 | 0 | 0 | 0.0068 | 0 | 0 | 0 | 0 | 0.0998 | 0.3134 | 0 | 0 | 0.0767 | 0.0733 | 0.0071 | 0.008 | 0 | 0 | 0 | 0 | 0.0027 | 0.014 | 0 | 0.0432
1716 | 28.8076 | 0.6906 | 0 | 367.8954 | 140.2414 | 0.6931 | 0.1692 | 0.1694 | 0.03261 | 12.9686 | 2.9427 | 0.0473 | 0.0814 | 0.0059 | 0 | 0.6754 | 0.1947 | 0.7231 | 1 | 0.2203 | 0.3912 | 0.3896 | 0.388 | 0.3896 | 0.9856 | 0.986 | 0.9859 | 0.9858 | 0.0058 | 0.0779 | 0.0106 | 0 | 0.0215 | 0 | 0 | 0.0001 | 0.0006 | 0.0005 | 0.0118 | 0 | 0 | 0.0068 | 0 | 0 | 0 | 0 | 0.0998 | 0.3134 | 0 | 0 | 0.0767 | 0.0733 | 0.0071 | 0.008 | 0 | 0 | 0 | 0 | 0.0027 | 0.014 | 0 | 0.0432
1717 | 28.821 | 0.6907 | 0 | 367.9456 | 140.2285 | 0.6931 | 0.1692 | 0.1695 | 0.03262 | 12.9687 | 2.9429 | 0.0473 | 0.0814 | 0.0059 | 0 | 0.6754 | 0.1947 | 0.7231 | 1 | 0.2203 | 0.3912 | 0.3896 | 0.388 | 0.3896 | 0.9856 | 0.986 | 0.9859 | 0.9858 | 0.0058 | 0.0779 | 0.0106 | 0 | 0.0215 | 0 | 0 | 0.0001 | 0.0006 | 0.0005 | 0.0118 | 0 | 0 | 0.0068 | 0 | 0 | 0 | 0 | 0.0998 | 0.3135 | 0 | 0 | 0.0767 | 0.0733 | 0.0071 | 0.008 | 0 | 0 | 0 | 0 | 0.0027 | 0.014 | 0 | 0.0432
1718 | 28.8344 | 0.6909 | 0 | 368.016 | 140.2246 | 0.6931 | 0.1692 | 0.1695 | 0.03262 | 12.9687 | 2.943 | 0.0473 | 0.0814 | 0.0059 | 0 | 0.6754 | 0.1947 | 0.7231 | 1 | 0.2202 | 0.3912 | 0.3896 | 0.388 | 0.3896 | 0.9856 | 0.986 | 0.9859 | 0.9858 | 0.0058 | 0.0778 | 0.0106 | 0 | 0.0215 | 0 | 0 | 0.0001 | 0.0006 | 0.0005 | 0.0118 | 0 | 0 | 0.0068 | 0 | 0 | 0 | 0 | 0.0998 | 0.3135 | 0 | 0 | 0.0767 | 0.0733 | 0.0071 | 0.008 | 0 | 0 | 0 | 0 | 0.0027 | 0.014 | 0 | 0.0432
1719 | 28.8478 | 0.691 | 0 | 368.0779 | 140.2168 | 0.6932 | 0.1693 | 0.1695 | 0.03262 | 12.9687 | 2.9433 | 0.0473 | 0.0814 | 0.0059 | 0 | 0.6754 | 0.1947 | 0.7231 | 1 | 0.2202 | 0.3912 | 0.3896 | 0.388 | 0.3896 | 0.9856 | 0.986 | 0.9859 | 0.9858 | 0.0058 | 0.0778 | 0.0106 | 0 | 0.0215 | 0 | 0 | 0.0001 | 0.0006 | 0.0005 | 0.0118 | 0 | 0 | 0.0068 | 0 | 0 | 0 | 0 | 0.0998 | 0.3136 | 0 | 0 | 0.0767 | 0.0733 | 0.0071 | 0.008 | 0 | 0 | 0 | 0 | 0.0027 | 0.014 | 0 | 0.0432
1720 | 28.8612 | 0.6911 | 0 | 368.1346 | 140.2067 | 0.6933 | 0.1693 | 0.1696 | 0.03263 | 12.9688 | 2.9437 | 0.0473 | 0.0814 | 0.0059 | 0 | 0.6754 | 0.1946 | 0.7231 | 1 | 0.2201 | 0.3912 | 0.3896 | 0.388 | 0.3896 | 0.9856 | 0.986 | 0.9859 | 0.9858 | 0.0058 | 0.0778 | 0.0106 | 0 | 0.0215 | 0 | 0 | 0.0001 | 0.0006 | 0.0005 | 0.0118 | 0 | 0 | 0.0068 | 0 | 0 | 0 | 0 | 0.0998 | 0.3136 | 0 | 0 | 0.0768 | 0.0733 | 0.0071 | 0.008 | 0 | 0 | 0 | 0 | 0.0027 | 0.014 | 0 | 0.0432
1721 | 28.8746 | 0.6913 | 0 | 368.2055 | 140.203 | 0.6934 | 0.1693 | 0.1696 | 0.03264 | 12.9688 | 2.9441 | 0.0473 | 0.0814 | 0.0059 | 0 | 0.6754 | 0.1946 | 0.7231 | 1 | 0.22 | 0.3912 | 0.3896 | 0.388 | 0.3896 | 0.9856 | 0.986 | 0.9859 | 0.9858 | 0.0058 | 0.0778 | 0.0105 | 0 | 0.0215 | 0 | 0 | 0.0001 | 0.0006 | 0.0005 | 0.0118 | 0 | 0 | 0.0068 | 0 | 0 | 0 | 0 | 0.0998 | 0.3137 | 0 | 0 | 0.0768 | 0.0733 | 0.0072 | 0.008 | 0 | 0 | 0 | 0 | 0.0027 | 0.014 | 0 | 0.0432
1722 | 28.888 | 0.6914 | 0 | 368.2473 | 140.1861 | 0.6935 | 0.1694 | 0.1696 | 0.03265 | 12.9689 | 2.9444 | 0.0473 | 0.0814 | 0.0059 | 0 | 0.6754 | 0.1946 | 0.7231 | 1 | 0.22 | 0.3912 | 0.3896 | 0.388 | 0.3896 | 0.9856 | 0.986 | 0.9859 | 0.9858 | 0.0058 | 0.0777 | 0.0105 | 0 | 0.0215 | 0 | 0 | 0.0001 | 0.0006 | 0.0005 | 0.0118 | 0 | 0 | 0.0068 | 0 | 0 | 0 | 0 | 0.0998 | 0.3138 | 0 | 0 | 0.0768 | 0.0733 | 0.0072 | 0.008 | 0 | 0 | 0 | 0 | 0.0027 | 0.014 | 0 | 0.0433
1723 | 28.9015 | 0.6915 | 0 | 368.2881 | 140.1688 | 0.6936 | 0.1694 | 0.1697 | 0.03265 | 12.9689 | 2.9446 | 0.0473 | 0.0814 | 0.0059 | 0 | 0.6753 | 0.1946 | 0.7231 | 1 | 0.2199 | 0.3912 | 0.3896 | 0.388 | 0.3896 | 0.9856 | 0.986 | 0.9859 | 0.9858 | 0.0058 | 0.0777 | 0.0105 | 0 | 0.0215 | 0 | 0 | 0.0001 | 0.0006 | 0.0005 | 0.0118 | 0 | 0 | 0.0068 | 0 | 0 | 0 | 0 | 0.0998 | 0.3138 | 0 | 0 | 0.0768 | 0.0733 | 0.0072 | 0.008 | 0 | 0 | 0 | 0 | 0.0027 | 0.0141 | 0 | 0.0433
1724 | 28.9149 | 0.6917 | 0 | 368.3682 | 140.169 | 0.6937 | 0.1694 | 0.1697 | 0.03265 | 12.969 | 2.9448 | 0.0473 | 0.0814 | 0.0059 | 0 | 0.6753 | 0.1946 | 0.7231 | 1 | 0.2198 | 0.3912 | 0.3896 | 0.388 | 0.3896 | 0.9856 | 0.986 | 0.9859 | 0.9858 | 0.0057 | 0.0777 | 0.0105 | 0 | 0.0215 | 0 | 0 | 0.0001 | 0.0006 | 0.0005 | 0.0118 | 0 | 0 | 0.0068 | 0 | 0 | 0 | 0 | 0.0999 | 0.3139 | 0 | 0 | 0.0768 | 0.0733 | 0.0072 | 0.008 | 0 | 0 | 0 | 0 | 0.0027 | 0.0141 | 0 | 0.0433
1725 | 28.9284 | 0.6918 | 0 | 368.423 | 140.1579 | 0.6937 | 0.1695 | 0.1697 | 0.03266 | 12.969 | 2.9451 | 0.0473 | 0.0814 | 0.0059 | 0 | 0.6753 | 0.1946 | 0.7231 | 1 | 0.2198 | 0.3912 | 0.3896 | 0.388 | 0.3896 | 0.9856 | 0.986 | 0.9859 | 0.9858 | 0.0057 | 0.0776 | 0.0105 | 0 | 0.0215 | 0 | 0 | 0.0001 | 0.0006 | 0.0005 | 0.0118 | 0 | 0 | 0.0068 | 0 | 0 | 0 | 0 | 0.0999 | 0.314 | 0 | 0 | 0.0768 | 0.0733 | 0.0072 | 0.008 | 0 | 0 | 0 | 0 | 0.0027 | 0.0141 | 0 | 0.0433
1726 | 28.9418 | 0.6919 | 0 | 368.4859 | 140.1504 | 0.6938 | 0.1695 | 0.1698 | 0.03267 | 12.969 | 2.9453 | 0.0473 | 0.0814 | 0.0059 | 0 | 0.6753 | 0.1946 | 0.7231 | 1 | 0.2198 | 0.3912 | 0.3896 | 0.388 | 0.3896 | 0.9856 | 0.986 | 0.9859 | 0.9858 | 0.0057 | 0.0776 | 0.0105 | 0 | 0.0215 | 0 | 0 | 0.0001 | 0.0006 | 0.0005 | 0.0118 | 0 | 0 | 0.0068 | 0 | 0 | 0 | 0 | 0.0999 | 0.314 | 0 | 0 | 0.0768 | 0.0733 | 0.0072 | 0.008 | 0 | 0 | 0 | 0 | 0.0027 | 0.0141 | 0 | 0.0433
1727 | 28.9553 | 0.6921 | 0 | 368.5429 | 140.1403 | 0.6938 | 0.1695 | 0.1698 | 0.03267 | 12.9691 | 2.9455 | 0.0473 | 0.0814 | 0.0059 | 0 | 0.6753 | 0.1946 | 0.7231 | 1 | 0.2197 | 0.3912 | 0.3896 | 0.388 | 0.3896 | 0.9856 | 0.986 | 0.9859 | 0.9858 | 0.0057 | 0.0776 | 0.0105 | 0 | 0.0215 | 0 | 0 | 0.0001 | 0.0006 | 0.0005 | 0.0118 | 0 | 0 | 0.0068 | 0 | 0 | 0 | 0 | 0.0999 | 0.3141 | 0 | 0 | 0.0768 | 0.0733 | 0.0072 | 0.008 | 0 | 0 | 0 | 0 | 0.0027 | 0.0141 | 0 | 0.0433
1728 | 28.9688 | 0.6922 | 0 | 368.5957 | 140.1282 | 0.6939 | 0.1696 | 0.1698 | 0.03267 | 12.9691 | 2.9457 | 0.0474 | 0.0814 | 0.0059 | 0 | 0.6753 | 0.1946 | 0.7231 | 1 | 0.2197 | 0.3912 | 0.3896 | 0.388 | 0.3896 | 0.9856 | 0.986 | 0.9859 | 0.9858 | 0.0057 | 0.0776 | 0.0105 | 0 | 0.0215 | 0 | 0 | 0.0001 | 0.0006 | 0.0005 | 0.0118 | 0 | 0 | 0.0068 | 0 | 0 | 0 | 0 | 0.0999 | 0.3141 | 0 | 0 | 0.0768 | 0.0733 | 0.0072 | 0.008 | 0 | 0 | 0 | 0 | 0.0027 | 0.0141 | 0 | 0.0433
1729 | 28.9823 | 0.6923 | 0 | 368.6594 | 140.121 | 0.6939 | 0.1696 | 0.1698 | 0.03267 | 12.9691 | 2.9459 | 0.0474 | 0.0815 | 0.0059 | 0 | 0.6753 | 0.1946 | 0.7231 | 1 | 0.2196 | 0.3912 | 0.3896 | 0.388 | 0.3896 | 0.9856 | 0.986 | 0.9859 | 0.9858 | 0.0057 | 0.0775 | 0.0105 | 0 | 0.0215 | 0 | 0 | 0.0001 | 0.0006 | 0.0005 | 0.0118 | 0 | 0 | 0.0068 | 0 | 0 | 0 | 0 | 0.0999 | 0.3142 | 0 | 0 | 0.0768 | 0.0733 | 0.0072 | 0.008 | 0 | 0 | 0 | 0 | 0.0027 | 0.0141 | 0 | 0.0433
1730 | 28.9958 | 0.6924 | 0 | 368.7052 | 140.1057 | 0.694 | 0.1696 | 0.1699 | 0.03268 | 12.9691 | 2.9461 | 0.0474 | 0.0815 | 0.0059 | 0 | 0.6753 | 0.1946 | 0.7231 | 1 | 0.2196 | 0.3912 | 0.3896 | 0.388 | 0.3896 | 0.9856 | 0.986 | 0.9859 | 0.9858 | 0.0057 | 0.0775 | 0.0105 | 0 | 0.0214 | 0 | 0 | 0.0001 | 0.0006 | 0.0005 | 0.0118 | 0 | 0 | 0.0068 | 0 | 0 | 0 | 0 | 0.0999 | 0.3142 | 0 | 0 | 0.0768 | 0.0732 | 0.0072 | 0.008 | 0 | 0 | 0 | 0 | 0.0027 | 0.0141 | 0 | 0.0433
1731 | 29.0094 | 0.6925 | 0 | 368.747 | 140.0885 | 0.694 | 0.1696 | 0.1699 | 0.03268 | 12.9692 | 2.9463 | 0.0474 | 0.0815 | 0.0059 | 0 | 0.6753 | 0.1946 | 0.7231 | 1 | 0.2196 | 0.3912 | 0.3896 | 0.388 | 0.3896 | 0.9856 | 0.986 | 0.9859 | 0.9858 | 0.0057 | 0.0775 | 0.0105 | 0 | 0.0214 | 0 | 0 | 0.0001 | 0.0006 | 0.0005 | 0.0118 | 0 | 0 | 0.0068 | 0 | 0 | 0 | 0 | 0.0999 | 0.3143 | 0 | 0 | 0.0768 | 0.0732 | 0.0073 | 0.008 | 0 | 0 | 0 | 0 | 0.0027 | 0.0141 | 0 | 0.0433
1732 | 29.0229 | 0.6926 | 0 | 368.7983 | 140.0757 | 0.6941 | 0.1697 | 0.1699 | 0.03269 | 12.9692 | 2.9465 | 0.0474 | 0.0815 | 0.0059 | 0 | 0.6753 | 0.1946 | 0.7231 | 1 | 0.2195 | 0.3912 | 0.3896 | 0.388 | 0.3896 | 0.9856 | 0.986 | 0.9859 | 0.9858 | 0.0057 | 0.0775 | 0.0104 | 0 | 0.0214 | 0 | 0 | 0.0001 | 0.0006 | 0.0005 | 0.0118 | 0 | 0 | 0.0068 | 0 | 0 | 0 | 0 | 0.0999 | 0.3143 | 0 | 0 | 0.0768 | 0.0732 | 0.0073 | 0.008 | 0 | 0 | 0 | 0 | 0.0027 | 0.0141 | 0 | 0.0433
1733 | 29.0365 | 0.6927 | 0 | 368.8424 | 140.0595 | 0.6941 | 0.1697 | 0.1699 | 0.03269 | 12.9692 | 2.9466 | 0.0474 | 0.0815 | 0.0059 | 0 | 0.6753 | 0.1946 | 0.7231 | 1 | 0.2195 | 0.3912 | 0.3896 | 0.388 | 0.3896 | 0.9856 | 0.986 | 0.9859 | 0.9858 | 0.0057 | 0.0775 | 0.0104 | 0 | 0.0214 | 0 | 0 | 0.0001 | 0.0006 | 0.0005 | 0.0118 | 0 | 0 | 0.0068 | 0 | 0 | 0 | 0 | 0.0999 | 0.3144 | 0 | 0 | 0.0768 | 0.0732 | 0.0073 | 0.008 | 0 | 0 | 0 | 0 | 0.0027 | 0.0141 | 0 | 0.0433
1734 | 29.05 | 0.6928 | 0 | 368.8999 | 140.0493 | 0.6942 | 0.1697 | 0.17 | 0.03269 | 12.9692 | 2.9468 | 0.0474 | 0.0815 | 0.0059 | 0 | 0.6753 | 0.1946 | 0.7231 | 1 | 0.2195 | 0.3912 | 0.3896 | 0.388 | 0.3896 | 0.9856 | 0.986 | 0.9859 | 0.9858 | 0.0057 | 0.0774 | 0.0104 | 0 | 0.0214 | 0 | 0 | 0.0001 | 0.0006 | 0.0005 | 0.0118 | 0 | 0 | 0.0068 | 0 | 0 | 0 | 0 | 0.0999 | 0.3144 | 0 | 0 | 0.0768 | 0.0732 | 0.0073 | 0.008 | 0 | 0 | 0 | 0 | 0.0027 | 0.0141 | 0 | 0.0433
1735 | 29.0636 | 0.6929 | 0 | 368.9532 | 140.0373 | 0.6943 | 0.1697 | 0.17 | 0.03269 | 12.9693 | 2.9471 | 0.0474 | 0.0815 | 0.0059 | 0 | 0.6753 | 0.1945 | 0.723 | 1 | 0.2194 | 0.3912 | 0.3896 | 0.388 | 0.3896 | 0.9856 | 0.986 | 0.9859 | 0.9858 | 0.0057 | 0.0774 | 0.0104 | 0 | 0.0214 | 0 | 0 | 0.0001 | 0.0006 | 0.0005 | 0.0118 | 0 | 0 | 0.0068 | 0 | 0 | 0 | 0 | 0.1 | 0.3145 | 0 | 0 | 0.0769 | 0.0732 | 0.0073 | 0.008 | 0 | 0 | 0 | 0 | 0.0027 | 0.0141 | 0 | 0.0433
1736 | 29.0772 | 0.6931 | 0 | 369.0085 | 140.0261 | 0.6944 | 0.1698 | 0.17 | 0.0327 | 12.9693 | 2.9474 | 0.0474 | 0.0815 | 0.0059 | 0 | 0.6753 | 0.1945 | 0.723 | 1 | 0.2193 | 0.3912 | 0.3896 | 0.388 | 0.3896 | 0.9856 | 0.986 | 0.9859 | 0.9858 | 0.0057 | 0.0774 | 0.0104 | 0 | 0.0214 | 0 | 0 | 0.0001 | 0.0006 | 0.0005 | 0.0118 | 0 | 0 | 0.0068 | 0 | 0 | 0 | 0 | 0.1 | 0.3145 | 0 | 0 | 0.0769 | 0.0732 | 0.0073 | 0.008 | 0 | 0 | 0 | 0 | 0.0027 | 0.0141 | 0 | 0.0433
1737 | 29.0908 | 0.6932 | 0 | 369.0733 | 140.0191 | 0.6944 | 0.1698 | 0.1701 | 0.03271 | 12.9694 | 2.9476 | 0.0474 | 0.0815 | 0.0059 | 0 | 0.6753 | 0.1945 | 0.723 | 1 | 0.2193 | 0.3912 | 0.3896 | 0.388 | 0.3896 | 0.9856 | 0.986 | 0.9859 | 0.9858 | 0.0057 | 0.0774 | 0.0104 | 0 | 0.0214 | 0 | 0 | 0.0001 | 0.0006 | 0.0005 | 0.0118 | 0 | 0 | 0.0068 | 0 | 0 | 0 | 0 | 0.1 | 0.3146 | 0 | 0 | 0.0769 | 0.0732 | 0.0074 | 0.008 | 0 | 0 | 0 | 0 | 0.0027 | 0.0141 | 0 | 0.0433
1738 | 29.1044 | 0.6933 | 0 | 369.1286 | 140.0079 | 0.6945 | 0.1698 | 0.1701 | 0.0327 | 12.9694 | 2.9478 | 0.0474 | 0.0815 | 0.0059 | 0 | 0.6753 | 0.1945 | 0.723 | 1 | 0.2192 | 0.3912 | 0.3896 | 0.388 | 0.3896 | 0.9856 | 0.986 | 0.9859 | 0.9858 | 0.0057 | 0.0773 | 0.0104 | 0 | 0.0214 | 0 | 0 | 0.0001 | 0.0006 | 0.0005 | 0.0118 | 0 | 0 | 0.0068 | 0 | 0 | 0 | 0 | 0.1 | 0.3146 | 0 | 0 | 0.0769 | 0.0732 | 0.0074 | 0.008 | 0 | 0 | 0 | 0 | 0.0027 | 0.0141 | 0 | 0.0433
1739 | 29.1181 | 0.6935 | 0 | 369.2039 | 140.0056 | 0.6946 | 0.1699 | 0.1701 | 0.03271 | 12.9695 | 2.9481 | 0.0474 | 0.0815 | 0.0059 | 0 | 0.6753 | 0.1945 | 0.723 | 1 | 0.2192 | 0.3912 | 0.3896 | 0.388 | 0.3896 | 0.9856 | 0.986 | 0.9859 | 0.9858 | 0.0057 | 0.0773 | 0.0104 | 0 | 0.0214 | 0 | 0 | 0.0001 | 0.0006 | 0.0005 | 0.0118 | 0 | 0 | 0.0068 | 0 | 0 | 0 | 0 | 0.1 | 0.3147 | 0 | 0 | 0.0769 | 0.0731 | 0.0074 | 0.008 | 0 | 0 | 0 | 0 | 0.0027 | 0.0142 | 0 | 0.0433
1740 | 29.1317 | 0.6936 | 0 | 369.2619 | 139.9955 | 0.6947 | 0.1699 | 0.1702 | 0.03271 | 12.9695 | 2.9485 | 0.0474 | 0.0815 | 0.0059 | 0 | 0.6753 | 0.1945 | 0.723 | 1 | 0.2191 | 0.3912 | 0.3896 | 0.388 | 0.3896 | 0.9856 | 0.986 | 0.9859 | 0.9858 | 0.0057 | 0.0773 | 0.0104 | 0 | 0.0214 | 0 | 0 | 0.0001 | 0.0006 | 0.0005 | 0.0118 | 0 | 0 | 0.0068 | 0 | 0 | 0 | 0 | 0.1 | 0.3147 | 0 | 0 | 0.077 | 0.0731 | 0.0074 | 0.008 | 0 | 0 | 0 | 0 | 0.0027 | 0.0142 | 0 | 0.0433
1741 | 29.1454 | 0.6937 | 0 | 369.3057 | 139.9789 | 0.6948 | 0.1699 | 0.1702 | 0.03272 | 12.9696 | 2.9488 | 0.0474 | 0.0815 | 0.0059 | 0 | 0.6753 | 0.1945 | 0.723 | 1 | 0.219 | 0.3912 | 0.3896 | 0.388 | 0.3896 | 0.9856 | 0.986 | 0.9859 | 0.9858 | 0.0057 | 0.0773 | 0.0103 | 0 | 0.0214 | 0 | 0 | 0.0001 | 0.0006 | 0.0005 | 0.0118 | 0 | 0 | 0.0068 | 0 | 0 | 0 | 0 | 0.1 | 0.3148 | 0 | 0 | 0.077 | 0.0731 | 0.0074 | 0.008 | 0 | 0 | 0 | 0 | 0.0027 | 0.0142 | 0 | 0.0434
1742 | 29.159 | 0.6939 | 0 | 369.3698 | 139.9716 | 0.6949 | 0.17 | 0.1702 | 0.03273 | 12.9696 | 2.9492 | 0.0474 | 0.0815 | 0.0059 | 0 | 0.6752 | 0.1945 | 0.723 | 1 | 0.219 | 0.3912 | 0.3896 | 0.388 | 0.3896 | 0.9856 | 0.986 | 0.9859 | 0.9858 | 0.0057 | 0.0772 | 0.0103 | 0 | 0.0214 | 0 | 0 | 0.0001 | 0.0006 | 0.0005 | 0.0118 | 0 | 0 | 0.0068 | 0 | 0 | 0 | 0 | 0.1 | 0.3149 | 0 | 0 | 0.077 | 0.0731 | 0.0074 | 0.008 | 0 | 0 | 0 | 0 | 0.0027 | 0.0142 | 0 | 0.0434
1743 | 29.1727 | 0.694 | 0 | 369.4205 | 139.9581 | 0.6949 | 0.17 | 0.1703 | 0.03274 | 12.9696 | 2.9494 | 0.0474 | 0.0815 | 0.0059 | 0 | 0.6752 | 0.1945 | 0.723 | 1 | 0.2189 | 0.3912 | 0.3896 | 0.388 | 0.3896 | 0.9856 | 0.986 | 0.9859 | 0.9858 | 0.0056 | 0.0772 | 0.0103 | 0 | 0.0214 | 0 | 0 | 0.0001 | 0.0006 | 0.0005 | 0.0118 | 0 | 0 | 0.0068 | 0 | 0 | 0 | 0 | 0.1 | 0.3149 | 0 | 0 | 0.077 | 0.0731 | 0.0074 | 0.008 | 0 | 0 | 0 | 0 | 0.0027 | 0.0142 | 0 | 0.0434
1744 | 29.1864 | 0.6941 | 0 | 369.464 | 139.9413 | 0.695 | 0.17 | 0.1703 | 0.03274 | 12.9697 | 2.9496 | 0.0474 | 0.0816 | 0.0059 | 0 | 0.6752 | 0.1945 | 0.723 | 1 | 0.2189 | 0.3912 | 0.3896 | 0.388 | 0.3896 | 0.9856 | 0.986 | 0.9859 | 0.9858 | 0.0056 | 0.0772 | 0.0103 | 0 | 0.0214 | 0 | 0 | 0.0001 | 0.0006 | 0.0005 | 0.0118 | 0 | 0 | 0.0068 | 0 | 0 | 0 | 0 | 0.1001 | 0.315 | 0 | 0 | 0.077 | 0.0731 | 0.0075 | 0.0081 | 0 | 0 | 0 | 0 | 0.0027 | 0.0142 | 0 | 0.0434
1745 | 29.2001 | 0.6942 | 0 | 369.5296 | 139.9345 | 0.6951 | 0.1701 | 0.1703 | 0.03273 | 12.9697 | 2.9498 | 0.0474 | 0.0816 | 0.0059 | 0 | 0.6752 | 0.1945 | 0.723 | 1 | 0.2188 | 0.3912 | 0.3896 | 0.388 | 0.3896 | 0.9856 | 0.986 | 0.9859 | 0.9858 | 0.0056 | 0.0771 | 0.0103 | 0 | 0.0214 | 0 | 0 | 0.0001 | 0.0006 | 0.0005 | 0.0118 | 0 | 0 | 0.0068 | 0 | 0 | 0 | 0 | 0.1001 | 0.3151 | 0 | 0 | 0.077 | 0.0731 | 0.0075 | 0.0081 | 0 | 0 | 0 | 0 | 0.0027 | 0.0142 | 0 | 0.0434
1746 | 29.2138 | 0.6944 | 0 | 369.5926 | 139.9265 | 0.6951 | 0.1701 | 0.1704 | 0.03274 | 12.9697 | 2.9501 | 0.0474 | 0.0816 | 0.0059 | 0 | 0.6752 | 0.1945 | 0.723 | 1 | 0.2188 | 0.3912 | 0.3896 | 0.388 | 0.3896 | 0.9856 | 0.986 | 0.9859 | 0.9858 | 0.0056 | 0.0771 | 0.0103 | 0 | 0.0213 | 0 | 0 | 0.0001 | 0.0006 | 0.0005 | 0.0118 | 0 | 0 | 0.0068 | 0 | 0 | 0 | 0 | 0.1001 | 0.3151 | 0 | 0 | 0.0771 | 0.0731 | 0.0075 | 0.0081 | 0 | 0 | 0 | 0 | 0.0027 | 0.0142 | 0 | 0.0434
1747 | 29.2275 | 0.6945 | 0 | 369.6321 | 139.9078 | 0.6952 | 0.1701 | 0.1704 | 0.03275 | 12.9698 | 2.9504 | 0.0474 | 0.0816 | 0.0059 | 0 | 0.6752 | 0.1945 | 0.723 | 1 | 0.2187 | 0.3912 | 0.3896 | 0.388 | 0.3896 | 0.9856 | 0.986 | 0.9859 | 0.9858 | 0.0056 | 0.0771 | 0.0103 | 0 | 0.0213 | 0 | 0 | 0.0001 | 0.0006 | 0.0005 | 0.0118 | 0 | 0 | 0.0068 | 0 | 0 | 0 | 0 | 0.1001 | 0.3151 | 0 | 0 | 0.0771 | 0.0731 | 0.0075 | 0.0081 | 0 | 0 | 0 | 0 | 0.0027 | 0.0142 | 0 | 0.0434
1748 | 29.2413 | 0.6946 | 0 | 369.6737 | 139.8901 | 0.6953 | 0.1702 | 0.1704 | 0.03276 | 12.9698 | 2.9506 | 0.0474 | 0.0816 | 0.0059 | 0 | 0.6752 | 0.1944 | 0.723 | 1 | 0.2186 | 0.3912 | 0.3896 | 0.388 | 0.3896 | 0.9856 | 0.986 | 0.9859 | 0.9858 | 0.0056 | 0.0771 | 0.0103 | 0 | 0.0213 | 0 | 0 | 0.0001 | 0.0006 | 0.0005 | 0.0118 | 0 | 0 | 0.0068 | 0 | 0 | 0 | 0 | 0.1001 | 0.3152 | 0 | 0 | 0.0771 | 0.0731 | 0.0075 | 0.0081 | 0 | 0 | 0 | 0 | 0.0027 | 0.0142 | 0 | 0.0434
1749 | 29.255 | 0.6947 | 0 | 369.7228 | 139.8758 | 0.6954 | 0.1702 | 0.1705 | 0.03276 | 12.9699 | 2.951 | 0.0475 | 0.0816 | 0.0059 | 0 | 0.6752 | 0.1944 | 0.723 | 1 | 0.2186 | 0.3912 | 0.3896 | 0.388 | 0.3896 | 0.9856 | 0.986 | 0.9859 | 0.9858 | 0.0056 | 0.077 | 0.0103 | 0 | 0.0213 | 0 | 0 | 0.0001 | 0.0006 | 0.0005 | 0.0118 | 0 | 0 | 0.0068 | 0 | 0 | 0 | 0 | 0.1001 | 0.3153 | 0 | 0 | 0.0771 | 0.0731 | 0.0075 | 0.0081 | 0 | 0 | 0 | 0 | 0.0027 | 0.0142 | 0 | 0.0434
1750 | 29.2688 | 0.6949 | 0 | 369.791 | 139.87 | 0.6954 | 0.1702 | 0.1705 | 0.03276 | 12.9699 | 2.9512 | 0.0475 | 0.0816 | 0.0059 | 0 | 0.6752 | 0.1944 | 0.723 | 1 | 0.2185 | 0.3912 | 0.3896 | 0.388 | 0.3896 | 0.9856 | 0.986 | 0.9859 | 0.9858 | 0.0056 | 0.077 | 0.0103 | 0 | 0.0213 | 0 | 0 | 0.0001 | 0.0006 | 0.0005 | 0.0118 | 0 | 0 | 0.0068 | 0 | 0 | 0 | 0 | 0.1001 | 0.3153 | 0 | 0 | 0.0771 | 0.0731 | 0.0075 | 0.0081 | 0 | 0 | 0 | 0 | 0.0027 | 0.0142 | 0 | 0.0434
1751 | 29.2826 | 0.695 | 0 | 369.8391 | 139.855 | 0.6955 | 0.1703 | 0.1705 | 0.03276 | 12.9699 | 2.9514 | 0.0475 | 0.0816 | 0.0059 | 0 | 0.6752 | 0.1944 | 0.723 | 1 | 0.2185 | 0.3912 | 0.3896 | 0.388 | 0.3896 | 0.9856 | 0.986 | 0.9859 | 0.9858 | 0.0056 | 0.077 | 0.0102 | 0 | 0.0213 | 0 | 0 | 0.0001 | 0.0006 | 0.0005 | 0.0118 | 0 | 0 | 0.0068 | 0 | 0 | 0 | 0 | 0.1001 | 0.3154 | 0 | 0 | 0.0772 | 0.0731 | 0.0075 | 0.0081 | 0 | 0 | 0 | 0 | 0.0027 | 0.0142 | 0 | 0.0434
1752 | 29.2964 | 0.6951 | 0 | 369.8821 | 139.8379 | 0.6956 | 0.1703 | 0.1706 | 0.03278 | 12.97 | 2.9518 | 0.0475 | 0.0816 | 0.0059 | 0 | 0.6752 | 0.1944 | 0.723 | 1 | 0.2184 | 0.3912 | 0.3896 | 0.388 | 0.3896 | 0.9856 | 0.986 | 0.9859 | 0.9858 | 0.0056 | 0.077 | 0.0102 | 0 | 0.0213 | 0 | 0 | 0.0001 | 0.0006 | 0.0005 | 0.0118 | 0 | 0 | 0.0068 | 0 | 0 | 0 | 0 | 0.1001 | 0.3155 | 0 | 0 | 0.0772 | 0.073 | 0.0075 | 0.0081 | 0 | 0 | 0 | 0 | 0.0027 | 0.0142 | 0 | 0.0434
1753 | 29.3102 | 0.6952 | 0 | 369.9363 | 139.8256 | 0.6956 | 0.1703 | 0.1706 | 0.03279 | 12.97 | 2.952 | 0.0475 | 0.0816 | 0.0059 | 0 | 0.6752 | 0.1944 | 0.723 | 1 | 0.2184 | 0.3912 | 0.3896 | 0.388 | 0.3896 | 0.9856 | 0.986 | 0.9859 | 0.9858 | 0.0056 | 0.0769 | 0.0102 | 0 | 0.0213 | 0 | 0 | 0.0001 | 0.0006 | 0.0005 | 0.0118 | 0 | 0 | 0.0068 | 0 | 0 | 0 | 0 | 0.1001 | 0.3155 | 0 | 0 | 0.0772 | 0.073 | 0.0075 | 0.0081 | 0 | 0 | 0 | 0 | 0.0027 | 0.0142 | 0 | 0.0434
1754 | 29.324 | 0.6953 | 0 | 369.9907 | 139.8135 | 0.6957 | 0.1704 | 0.1706 | 0.03279 | 12.9701 | 2.9523 | 0.0475 | 0.0816 | 0.0059 | 0 | 0.6752 | 0.1944 | 0.723 | 1 | 0.2183 | 0.3912 | 0.3896 | 0.388 | 0.3896 | 0.9856 | 0.986 | 0.9859 | 0.9858 | 0.0056 | 0.0769 | 0.0102 | 0 | 0.0213 | 0 | 0 | 0.0001 | 0.0006 | 0.0005 | 0.0118 | 0 | 0 | 0.0068 | 0 | 0 | 0 | 0 | 0.1002 | 0.3155 | 0 | 0 | 0.0772 | 0.073 | 0.0076 | 0.0081 | 0 | 0 | 0 | 0 | 0.0027 | 0.0142 | 0 | 0.0435
1755 | 29.3378 | 0.6954 | 0 | 370.0486 | 139.8029 | 0.6958 | 0.1704 | 0.1707 | 0.0328 | 12.9701 | 2.9525 | 0.0475 | 0.0816 | 0.0059 | 0 | 0.6752 | 0.1944 | 0.723 | 1 | 0.2183 | 0.3912 | 0.3896 | 0.388 | 0.3896 | 0.9856 | 0.986 | 0.9859 | 0.9858 | 0.0056 | 0.0769 | 0.0102 | 0 | 0.0213 | 0 | 0 | 0.0001 | 0.0006 | 0.0005 | 0.0118 | 0 | 0 | 0.0068 | 0 | 0 | 0 | 0 | 0.1002 | 0.3156 | 0 | 0 | 0.0772 | 0.073 | 0.0076 | 0.0081 | 0 | 0 | 0 | 0 | 0.0027 | 0.0142 | 0 | 0.0435
1756 | 29.3516 | 0.6955 | 0 | 370.0899 | 139.7848 | 0.6958 | 0.1704 | 0.1707 | 0.03279 | 12.9701 | 2.9527 | 0.0475 | 0.0816 | 0.0059 | 0 | 0.6752 | 0.1944 | 0.723 | 1 | 0.2182 | 0.3912 | 0.3896 | 0.388 | 0.3896 | 0.9856 | 0.986 | 0.9859 | 0.9858 | 0.0056 | 0.0769 | 0.0102 | 0 | 0.0213 | 0 | 0 | 0.0001 | 0.0006 | 0.0005 | 0.0118 | 0 | 0 | 0.0068 | 0 | 0 | 0 | 0 | 0.1002 | 0.3156 | 0 | 0 | 0.0773 | 0.073 | 0.0076 | 0.0081 | 0 | 0 | 0 | 0 | 0.0027 | 0.0143 | 0 | 0.0435
1757 | 29.3655 | 0.6956 | 0 | 370.1237 | 139.7633 | 0.6959 | 0.1705 | 0.1707 | 0.0328 | 12.9702 | 2.9529 | 0.0475 | 0.0816 | 0.0059 | 0 | 0.6752 | 0.1944 | 0.723 | 1 | 0.2182 | 0.3912 | 0.3896 | 0.388 | 0.3896 | 0.9856 | 0.986 | 0.9859 | 0.9858 | 0.0056 | 0.0768 | 0.0102 | 0 | 0.0213 | 0 | 0 | 0.0001 | 0.0006 | 0.0005 | 0.0118 | 0 | 0 | 0.0068 | 0 | 0 | 0 | 0 | 0.1002 | 0.3157 | 0 | 0 | 0.0773 | 0.073 | 0.0076 | 0.0081 | 0 | 0 | 0 | 0 | 0.0027 | 0.0143 | 0 | 0.0435
1758 | 29.3794 | 0.6958 | 0 | 370.1681 | 139.7465 | 0.696 | 0.1705 | 0.1707 | 0.0328 | 12.9702 | 2.9531 | 0.0475 | 0.0816 | 0.0058 | 0 | 0.6752 | 0.1944 | 0.723 | 1 | 0.2181 | 0.3912 | 0.3896 | 0.388 | 0.3896 | 0.9856 | 0.986 | 0.9859 | 0.9858 | 0.0056 | 0.0768 | 0.0102 | 0 | 0.0213 | 0 | 0 | 0.0001 | 0.0006 | 0.0005 | 0.0118 | 0 | 0 | 0.0068 | 0 | 0 | 0 | 0 | 0.1002 | 0.3158 | 0 | 0 | 0.0773 | 0.073 | 0.0076 | 0.0081 | 0 | 0 | 0 | 0 | 0.0027 | 0.0143 | 0 | 0.0435
1759 | 29.3933 | 0.6959 | 0 | 370.2247 | 139.7352 | 0.696 | 0.1705 | 0.1708 | 0.03281 | 12.9702 | 2.9533 | 0.0475 | 0.0817 | 0.0058 | 0 | 0.6752 | 0.1944 | 0.723 | 1 | 0.2181 | 0.3912 | 0.3896 | 0.388 | 0.3896 | 0.9856 | 0.986 | 0.9859 | 0.9858 | 0.0056 | 0.0768 | 0.0102 | 0 | 0.0213 | 0 | 0 | 0.0001 | 0.0006 | 0.0005 | 0.0118 | 0 | 0 | 0.0068 | 0 | 0 | 0 | 0 | 0.1002 | 0.3158 | 0 | 0 | 0.0773 | 0.073 | 0.0076 | 0.0081 | 0 | 0 | 0 | 0 | 0.0027 | 0.0143 | 0 | 0.0435
1760 | 29.4072 | 0.696 | 0 | 370.2577 | 139.7132 | 0.6961 | 0.1705 | 0.1708 | 0.03281 | 12.9703 | 2.9535 | 0.0475 | 0.0817 | 0.0058 | 0 | 0.6752 | 0.1944 | 0.723 | 1 | 0.218 | 0.3376 | 0.3601 | 0.3405 | 0.3461 | 0.9856 | 0.986 | 0.9859 | 0.9858 | 0.0056 | 0.0768 | 0.0102 | 0 | 0.0213 | 0 | 0 | 0.0001 | 0.0006 | 0.0005 | 0.0118 | 0 | 0 | 0.0068 | 0 | 0 | 0 | 0 | 0.1002 | 0.3159 | 0 | 0 | 0.0773 | 0.073 | 0.0076 | 0.0081 | 0 | 0 | 0 | 0 | 0.0027 | 0.0143 | 0 | 0.0435
1761 | 29.4211 | 0.6961 | 0 | 370.3163 | 139.7028 | 0.6962 | 0.1706 | 0.1708 | 0.03281 | 12.9703 | 2.9537 | 0.0475 | 0.0817 | 0.0058 | 0 | 0.6751 | 0.1944 | 0.7229 | 1 | 0.218 | 0.3376 | 0.3601 | 0.3405 | 0.3461 | 0.9856 | 0.986 | 0.9859 | 0.9858 | 0.0055 | 0.0767 | 0.0102 | 0 | 0.0213 | 0 | 0 | 0.0001 | 0.0006 | 0.0005 | 0.0118 | 0 | 0 | 0.0068 | 0 | 0 | 0 | 0 | 0.1002 | 0.3159 | 0 | 0 | 0.0773 | 0.073 | 0.0076 | 0.0081 | 0 | 0 | 0 | 0 | 0.0027 | 0.0143 | 0 | 0.0435
1762 | 29.435 | 0.6962 | 0 | 370.3645 | 139.6876 | 0.6962 | 0.1706 | 0.1708 | 0.0328 | 12.9703 | 2.9539 | 0.0475 | 0.0817 | 0.0058 | 0 | 0.6751 | 0.1944 | 0.7229 | 1 | 0.218 | 0.3376 | 0.3601 | 0.3405 | 0.3461 | 0.9856 | 0.986 | 0.9859 | 0.9858 | 0.0055 | 0.0767 | 0.0102 | 0 | 0.0213 | 0 | 0 | 0.0001 | 0.0006 | 0.0005 | 0.0118 | 0 | 0 | 0.0068 | 0 | 0 | 0 | 0 | 0.1002 | 0.316 | 0 | 0 | 0.0773 | 0.0729 | 0.0076 | 0.0081 | 0 | 0 | 0 | 0 | 0.0027 | 0.0143 | 0 | 0.0435
1763 | 29.449 | 0.6964 | 0 | 370.4133 | 139.6726 | 0.6963 | 0.1706 | 0.1709 | 0.03281 | 12.9703 | 2.9541 | 0.0475 | 0.0817 | 0.0058 | 0 | 0.6751 | 0.1943 | 0.7229 | 1 | 0.2179 | 0.3376 | 0.3601 | 0.3405 | 0.3461 | 0.9856 | 0.986 | 0.9859 | 0.9858 | 0.0055 | 0.0767 | 0.0102 | 0 | 0.0213 | 0 | 0 | 0.0001 | 0.0006 | 0.0005 | 0.0118 | 0 | 0 | 0.0068 | 0 | 0 | 0 | 0 | 0.1002 | 0.3161 | 0 | 0 | 0.0773 | 0.0729 | 0.0077 | 0.0081 | 0 | 0 | 0 | 0 | 0.0027 | 0.0143 | 0 | 0.0435
1764 | 29.4629 | 0.6965 | 0 | 370.4612 | 139.6572 | 0.6963 | 0.1706 | 0.1709 | 0.0328 | 12.9704 | 2.9543 | 0.0475 | 0.0817 | 0.0058 | 0 | 0.6751 | 0.1943 | 0.7229 | 1 | 0.2179 | 0.3376 | 0.3601 | 0.3405 | 0.3461 | 0.9856 | 0.986 | 0.9859 | 0.9858 | 0.0055 | 0.0767 | 0.0101 | 0 | 0.0213 | 0 | 0 | 0.0001 | 0.0006 | 0.0005 | 0.0118 | 0 | 0 | 0.0068 | 0 | 0 | 0 | 0 | 0.1002 | 0.3161 | 0 | 0 | 0.0773 | 0.0729 | 0.0077 | 0.0081 | 0 | 0 | 0 | 0 | 0.0027 | 0.0143 | 0 | 0.0435
1765 | 29.4769 | 0.6966 | 0 | 370.5045 | 139.6397 | 0.6964 | 0.1707 | 0.1709 | 0.03281 | 12.9704 | 2.9544 | 0.0475 | 0.0817 | 0.0058 | 0 | 0.6751 | 0.1943 | 0.7229 | 1 | 0.2178 | 0.3376 | 0.3601 | 0.3405 | 0.3461 | 0.9856 | 0.986 | 0.9859 | 0.9858 | 0.0055 | 0.0766 | 0.0101 | 0 | 0.0212 | 0 | 0 | 0.0001 | 0.0006 | 0.0005 | 0.0118 | 0 | 0 | 0.0068 | 0 | 0 | 0 | 0 | 0.1003 | 0.3162 | 0 | 0 | 0.0773 | 0.0729 | 0.0077 | 0.0081 | 0 | 0 | 0 | 0 | 0.0027 | 0.0143 | 0 | 0.0435
1766 | 29.4909 | 0.6967 | 0 | 370.5398 | 139.6186 | 0.6965 | 0.1707 | 0.1709 | 0.0328 | 12.9704 | 2.9546 | 0.0475 | 0.0817 | 0.0058 | 0 | 0.6751 | 0.1943 | 0.7229 | 1 | 0.2178 | 0.3376 | 0.3601 | 0.3405 | 0.3461 | 0.9856 | 0.986 | 0.9859 | 0.9858 | 0.0055 | 0.0766 | 0.0101 | 0 | 0.0212 | 0 | 0 | 0.0001 | 0.0006 | 0.0005 | 0.0118 | 0 | 0 | 0.0068 | 0 | 0 | 0 | 0 | 0.1003 | 0.3162 | 0 | 0 | 0.0773 | 0.0729 | 0.0077 | 0.0081 | 0 | 0 | 0 | 0 | 0.0027 | 0.0143 | 0 | 0.0435
1767 | 29.5049 | 0.6968 | 0 | 370.5817 | 139.6004 | 0.6965 | 0.1707 | 0.171 | 0.03281 | 12.9704 | 2.9548 | 0.0475 | 0.0817 | 0.0058 | 0 | 0.6751 | 0.1943 | 0.7229 | 1 | 0.2178 | 0.3376 | 0.3601 | 0.3405 | 0.3461 | 0.9856 | 0.986 | 0.9859 | 0.9858 | 0.0055 | 0.0766 | 0.0101 | 0 | 0.0212 | 0 | 0 | 0.0001 | 0.0006 | 0.0005 | 0.0118 | 0 | 0 | 0.0068 | 0 | 0 | 0 | 0 | 0.1003 | 0.3163 | 0 | 0 | 0.0773 | 0.0729 | 0.0077 | 0.0081 | 0 | 0 | 0 | 0 | 0.0027 | 0.0143 | 0 | 0.0435
1768 | 29.5189 | 0.6969 | 0 | 370.6277 | 139.584 | 0.6966 | 0.1707 | 0.171 | 0.03281 | 12.9705 | 2.955 | 0.0475 | 0.0817 | 0.0058 | 0 | 0.6751 | 0.1943 | 0.7229 | 1 | 0.2177 | 0.3376 | 0.3601 | 0.3405 | 0.3461 | 0.9856 | 0.986 | 0.9859 | 0.9858 | 0.0055 | 0.0766 | 0.0101 | 0 | 0.0212 | 0 | 0 | 0.0001 | 0.0006 | 0.0005 | 0.0118 | 0 | 0 | 0.0068 | 0 | 0 | 0 | 0 | 0.1003 | 0.3163 | 0 | 0 | 0.0773 | 0.0729 | 0.0077 | 0.0081 | 0 | 0 | 0 | 0 | 0.0027 | 0.0143 | 0 | 0.0435
1769 | 29.5329 | 0.697 | 0 | 370.6782 | 139.5696 | 0.6966 | 0.1708 | 0.171 | 0.03281 | 12.9705 | 2.9552 | 0.0475 | 0.0817 | 0.0058 | 0 | 0.6751 | 0.1943 | 0.7229 | 1 | 0.2177 | 0.3376 | 0.3601 | 0.3405 | 0.3461 | 0.9856 | 0.986 | 0.9859 | 0.9858 | 0.0055 | 0.0765 | 0.0101 | 0 | 0.0212 | 0 | 0 | 0.0001 | 0.0006 | 0.0005 | 0.0118 | 0 | 0 | 0.0068 | 0 | 0 | 0 | 0 | 0.1003 | 0.3164 | 0 | 0 | 0.0773 | 0.0729 | 0.0077 | 0.0081 | 0 | 0 | 0 | 0 | 0.0027 | 0.0143 | 0 | 0.0435
1770 | 29.547 | 0.6971 | 0 | 370.7196 | 139.5511 | 0.6967 | 0.1708 | 0.171 | 0.03281 | 12.9705 | 2.9554 | 0.0475 | 0.0817 | 0.0058 | 0 | 0.6751 | 0.1943 | 0.7229 | 1 | 0.2176 | 0.3376 | 0.3601 | 0.3405 | 0.3461 | 0.9856 | 0.986 | 0.9859 | 0.9858 | 0.0055 | 0.0765 | 0.0101 | 0 | 0.0212 | 0 | 0 | 0.0001 | 0.0006 | 0.0005 | 0.0118 | 0 | 0 | 0.0068 | 0 | 0 | 0 | 0 | 0.1003 | 0.3165 | 0 | 0 | 0.0773 | 0.0729 | 0.0077 | 0.0081 | 0 | 0 | 0 | 0 | 0.0027 | 0.0143 | 0 | 0.0435
1771 | 29.561 | 0.6972 | 0 | 370.7763 | 139.5395 | 0.6968 | 0.1708 | 0.1711 | 0.03282 | 12.9706 | 2.9556 | 0.0475 | 0.0817 | 0.0058 | 0 | 0.6751 | 0.1943 | 0.7229 | 1 | 0.2176 | 0.3376 | 0.3601 | 0.3405 | 0.3461 | 0.9856 | 0.986 | 0.9859 | 0.9858 | 0.0055 | 0.0765 | 0.0101 | 0 | 0.0212 | 0 | 0 | 0.0001 | 0.0006 | 0.0005 | 0.0118 | 0 | 0 | 0.0068 | 0 | 0 | 0 | 0 | 0.1003 | 0.3165 | 0 | 0 | 0.0773 | 0.0728 | 0.0078 | 0.0081 | 0 | 0 | 0 | 0 | 0.0027 | 0.0143 | 0 | 0.0435
1772 | 29.5751 | 0.6973 | 0 | 370.815 | 139.5197 | 0.6968 | 0.1708 | 0.1711 | 0.03282 | 12.9706 | 2.9558 | 0.0476 | 0.0817 | 0.0058 | 0 | 0.6751 | 0.1943 | 0.7229 | 1 | 0.2175 | 0.3376 | 0.3601 | 0.3405 | 0.3461 | 0.9856 | 0.986 | 0.9859 | 0.9858 | 0.0055 | 0.0765 | 0.0101 | 0 | 0.0212 | 0 | 0 | 0.0001 | 0.0006 | 0.0005 | 0.0118 | 0 | 0 | 0.0068 | 0 | 0 | 0 | 0 | 0.1003 | 0.3165 | 0 | 0 | 0.0773 | 0.0728 | 0.0078 | 0.0081 | 0 | 0 | 0 | 0 | 0.0027 | 0.0143 | 0 | 0.0435
1773 | 29.5892 | 0.6974 | 0 | 370.8703 | 139.5073 | 0.6969 | 0.1709 | 0.1711 | 0.03282 | 12.9706 | 2.9559 | 0.0476 | 0.0817 | 0.0058 | 0 | 0.6751 | 0.1943 | 0.7229 | 1 | 0.2175 | 0.3376 | 0.3601 | 0.3405 | 0.3461 | 0.9856 | 0.986 | 0.9859 | 0.9858 | 0.0055 | 0.0764 | 0.0101 | 0 | 0.0212 | 0 | 0 | 0.0001 | 0.0006 | 0.0005 | 0.0118 | 0 | 0 | 0.0068 | 0 | 0 | 0 | 0 | 0.1003 | 0.3166 | 0 | 0 | 0.0773 | 0.0728 | 0.0078 | 0.0081 | 0 | 0 | 0 | 0 | 0.0027 | 0.0143 | 0 | 0.0435
1774 | 29.6033 | 0.6975 | 0 | 370.9179 | 139.4915 | 0.6969 | 0.1709 | 0.1711 | 0.03282 | 12.9706 | 2.9561 | 0.0476 | 0.0817 | 0.0058 | 0 | 0.6751 | 0.1943 | 0.7229 | 1 | 0.2175 | 0.3376 | 0.3601 | 0.3405 | 0.3461 | 0.9856 | 0.986 | 0.9859 | 0.9858 | 0.0055 | 0.0764 | 0.0101 | 0 | 0.0212 | 0 | 0 | 0.0001 | 0.0006 | 0.0005 | 0.0118 | 0 | 0 | 0.0068 | 0 | 0 | 0 | 0 | 0.1003 | 0.3166 | 0 | 0 | 0.0773 | 0.0728 | 0.0078 | 0.0081 | 0 | 0 | 0 | 0 | 0.0027 | 0.0144 | 0 | 0.0435
1775 | 29.6174 | 0.6976 | 0 | 370.9646 | 139.4752 | 0.697 | 0.1709 | 0.1712 | 0.03283 | 12.9707 | 2.9563 | 0.0476 | 0.0817 | 0.0058 | 0 | 0.6751 | 0.1943 | 0.7229 | 1 | 0.2174 | 0.3376 | 0.3601 | 0.3405 | 0.3461 | 0.9856 | 0.986 | 0.9859 | 0.9858 | 0.0055 | 0.0764 | 0.0101 | 0 | 0.0212 | 0 | 0 | 0.0001 | 0.0006 | 0.0005 | 0.0118 | 0 | 0 | 0.0068 | 0 | 0 | 0 | 0 | 0.1003 | 0.3167 | 0 | 0 | 0.0773 | 0.0728 | 0.0078 | 0.0081 | 0 | 0 | 0 | 0 | 0.0027 | 0.0144 | 0 | 0.0435
1776 | 29.6315 | 0.6978 | 0 | 371.0279 | 139.4663 | 0.697 | 0.1709 | 0.1712 | 0.03283 | 12.9707 | 2.9565 | 0.0476 | 0.0817 | 0.0058 | 0 | 0.6751 | 0.1943 | 0.7229 | 1 | 0.2174 | 0.3376 | 0.3601 | 0.3405 | 0.3461 | 0.9856 | 0.986 | 0.9859 | 0.9858 | 0.0055 | 0.0764 | 0.01 | 0 | 0.0212 | 0 | 0 | 0.0001 | 0.0006 | 0.0005 | 0.0118 | 0 | 0 | 0.0068 | 0 | 0 | 0 | 0 | 0.1003 | 0.3167 | 0 | 0 | 0.0773 | 0.0728 | 0.0078 | 0.0081 | 0 | 0 | 0 | 0 | 0.0027 | 0.0144 | 0 | 0.0435
1777 | 29.6457 | 0.6979 | 0 | 371.0712 | 139.4484 | 0.6971 | 0.171 | 0.1712 | 0.03283 | 12.9707 | 2.9568 | 0.0476 | 0.0817 | 0.0058 | 0 | 0.6751 | 0.1943 | 0.7229 | 1 | 0.2173 | 0.3376 | 0.3601 | 0.3405 | 0.3461 | 0.9856 | 0.986 | 0.9859 | 0.9858 | 0.0055 | 0.0763 | 0.01 | 0 | 0.0212 | 0 | 0 | 0.0001 | 0.0006 | 0.0005 | 0.0118 | 0 | 0 | 0.0068 | 0 | 0 | 0 | 0 | 0.1004 | 0.3168 | 0 | 0 | 0.0774 | 0.0728 | 0.0078 | 0.0081 | 0 | 0 | 0 | 0 | 0.0027 | 0.0144 | 0 | 0.0435
1778 | 29.6598 | 0.698 | 0 | 371.1169 | 139.4316 | 0.6972 | 0.171 | 0.1712 | 0.03284 | 12.9708 | 2.9571 | 0.0476 | 0.0818 | 0.0058 | 0 | 0.6751 | 0.1943 | 0.7229 | 1 | 0.2173 | 0.3376 | 0.3601 | 0.3405 | 0.3461 | 0.9856 | 0.986 | 0.9859 | 0.9858 | 0.0055 | 0.0763 | 0.01 | 0 | 0.0212 | 0 | 0 | 0.0001 | 0.0006 | 0.0005 | 0.0118 | 0 | 0 | 0.0068 | 0 | 0 | 0 | 0 | 0.1004 | 0.3168 | 0 | 0 | 0.0774 | 0.0728 | 0.0078 | 0.0081 | 0 | 0 | 0 | 0 | 0.0027 | 0.0144 | 0 | 0.0435
1779 | 29.674 | 0.6981 | 0 | 371.1516 | 139.4097 | 0.6972 | 0.171 | 0.1713 | 0.03285 | 12.9708 | 2.9573 | 0.0476 | 0.0818 | 0.0058 | 0 | 0.6751 | 0.1943 | 0.7229 | 1 | 0.2172 | 0.3376 | 0.3601 | 0.3405 | 0.3461 | 0.9856 | 0.986 | 0.9859 | 0.9858 | 0.0055 | 0.0763 | 0.01 | 0 | 0.0212 | 0 | 0 | 0.0001 | 0.0006 | 0.0005 | 0.0118 | 0 | 0 | 0.0068 | 0 | 0 | 0 | 0 | 0.1004 | 0.3169 | 0 | 0 | 0.0774 | 0.0728 | 0.0078 | 0.0082 | 0 | 0 | 0 | 0 | 0.0027 | 0.0144 | 0 | 0.0435
1780 | 29.6882 | 0.6982 | 0 | 371.1899 | 139.3895 | 0.6973 | 0.171 | 0.1713 | 0.03285 | 12.9709 | 2.9575 | 0.0476 | 0.0818 | 0.0058 | 0 | 0.6751 | 0.1943 | 0.7229 | 1 | 0.2172 | 0.3376 | 0.3601 | 0.3405 | 0.3461 | 0.9856 | 0.986 | 0.9859 | 0.9858 | 0.0055 | 0.0763 | 0.01 | 0 | 0.0212 | 0 | 0 | 0.0001 | 0.0006 | 0.0005 | 0.0118 | 0 | 0 | 0.0068 | 0 | 0 | 0 | 0 | 0.1004 | 0.3169 | 0 | 0 | 0.0774 | 0.0728 | 0.0078 | 0.0082 | 0 | 0 | 0 | 0 | 0.0027 | 0.0144 | 0 | 0.0435
1781 | 29.7024 | 0.6983 | 0 | 371.2369 | 139.3732 | 0.6974 | 0.1711 | 0.1713 | 0.03286 | 12.9709 | 2.9577 | 0.0476 | 0.0818 | 0.0058 | 0 | 0.6751 | 0.1942 | 0.7229 | 1 | 0.2171 | 0.3376 | 0.3601 | 0.3405 | 0.3461 | 0.9856 | 0.986 | 0.9859 | 0.9858 | 0.0055 | 0.0763 | 0.01 | 0 | 0.0212 | 0 | 0 | 0.0001 | 0.0006 | 0.0005 | 0.0118 | 0 | 0 | 0.0068 | 0 | 0 | 0 | 0 | 0.1004 | 0.317 | 0 | 0 | 0.0774 | 0.0728 | 0.0079 | 0.0082 | 0 | 0 | 0 | 0 | 0.0027 | 0.0144 | 0 | 0.0435
1782 | 29.7166 | 0.6984 | 0 | 371.2868 | 139.358 | 0.6975 | 0.1711 | 0.1714 | 0.03286 | 12.9709 | 2.958 | 0.0476 | 0.0818 | 0.0058 | 0 | 0.6751 | 0.1942 | 0.7229 | 1 | 0.2171 | 0.3376 | 0.3601 | 0.3405 | 0.3461 | 0.9856 | 0.986 | 0.9859 | 0.9858 | 0.0055 | 0.0762 | 0.01 | 0 | 0.0212 | 0 | 0 | 0.0001 | 0.0006 | 0.0005 | 0.0118 | 0 | 0 | 0.0068 | 0 | 0 | 0 | 0 | 0.1004 | 0.317 | 0 | 0 | 0.0775 | 0.0728 | 0.0079 | 0.0082 | 0 | 0 | 0 | 0 | 0.0027 | 0.0144 | 0 | 0.0435
1783 | 29.7309 | 0.6985 | 0 | 371.3213 | 139.336 | 0.6975 | 0.1711 | 0.1714 | 0.03287 | 12.971 | 2.9583 | 0.0476 | 0.0818 | 0.0058 | 0 | 0.675 | 0.1942 | 0.7229 | 1 | 0.217 | 0.3376 | 0.3601 | 0.3405 | 0.3461 | 0.9856 | 0.986 | 0.9859 | 0.9858 | 0.0055 | 0.0762 | 0.01 | 0 | 0.0212 | 0 | 0 | 0.0001 | 0.0006 | 0.0005 | 0.0118 | 0 | 0 | 0.0068 | 0 | 0 | 0 | 0 | 0.1004 | 0.3171 | 0 | 0 | 0.0775 | 0.0728 | 0.0079 | 0.0082 | 0 | 0 | 0 | 0 | 0.0027 | 0.0144 | 0 | 0.0436
1784 | 29.7451 | 0.6986 | 0 | 371.3686 | 139.3197 | 0.6976 | 0.1712 | 0.1714 | 0.03287 | 12.971 | 2.9586 | 0.0476 | 0.0818 | 0.0058 | 0 | 0.675 | 0.1942 | 0.7229 | 1 | 0.217 | 0.3376 | 0.3601 | 0.3405 | 0.3461 | 0.9856 | 0.986 | 0.9859 | 0.9858 | 0.0055 | 0.0762 | 0.01 | 0 | 0.0211 | 0 | 0 | 0.0001 | 0.0006 | 0.0005 | 0.0118 | 0 | 0 | 0.0068 | 0 | 0 | 0 | 0 | 0.1004 | 0.3171 | 0 | 0 | 0.0775 | 0.0727 | 0.0079 | 0.0082 | 0 | 0 | 0 | 0 | 0.0027 | 0.0144 | 0 | 0.0436
1785 | 29.7594 | 0.6987 | 0 | 371.4292 | 139.3093 | 0.6977 | 0.1712 | 0.1715 | 0.03287 | 12.9711 | 2.9589 | 0.0476 | 0.0818 | 0.0058 | 0 | 0.675 | 0.1942 | 0.7229 | 1 | 0.2169 | 0.3376 | 0.3601 | 0.3405 | 0.3461 | 0.9856 | 0.986 | 0.9859 | 0.9858 | 0.0055 | 0.0762 | 0.01 | 0 | 0.0211 | 0 | 0 | 0.0001 | 0.0006 | 0.0005 | 0.0118 | 0 | 0 | 0.0068 | 0 | 0 | 0 | 0 | 0.1004 | 0.3172 | 0 | 0 | 0.0775 | 0.0727 | 0.0079 | 0.0082 | 0 | 0 | 0 | 0 | 0.0027 | 0.0144 | 0 | 0.0436
1786 | 29.7736 | 0.6988 | 0 | 371.4664 | 139.2883 | 0.6977 | 0.1712 | 0.1715 | 0.03288 | 12.9711 | 2.9591 | 0.0476 | 0.0818 | 0.0058 | 0 | 0.675 | 0.1942 | 0.7229 | 1 | 0.2169 | 0.3376 | 0.3601 | 0.3405 | 0.3461 | 0.9856 | 0.986 | 0.9859 | 0.9858 | 0.0055 | 0.0761 | 0.01 | 0 | 0.0211 | 0 | 0 | 0.0001 | 0.0006 | 0.0005 | 0.0118 | 0 | 0 | 0.0068 | 0 | 0 | 0 | 0 | 0.1004 | 0.3172 | 0 | 0 | 0.0775 | 0.0727 | 0.0079 | 0.0082 | 0 | 0 | 0 | 0 | 0.0027 | 0.0144 | 0 | 0.0436
1787 | 29.7879 | 0.6989 | 0 | 371.5036 | 139.2673 | 0.6978 | 0.1713 | 0.1715 | 0.03288 | 12.9711 | 2.9593 | 0.0476 | 0.0818 | 0.0058 | 0 | 0.675 | 0.1942 | 0.7229 | 1 | 0.2168 | 0.3376 | 0.3601 | 0.3405 | 0.3461 | 0.9856 | 0.986 | 0.9859 | 0.9858 | 0.0055 | 0.0761 | 0.01 | 0 | 0.0211 | 0 | 0 | 0.0001 | 0.0006 | 0.0005 | 0.0118 | 0 | 0 | 0.0068 | 0 | 0 | 0 | 0 | 0.1004 | 0.3173 | 0 | 0 | 0.0776 | 0.0727 | 0.0079 | 0.0082 | 0 | 0 | 0 | 0 | 0.0027 | 0.0144 | 0 | 0.0436
1788 | 29.8022 | 0.6991 | 0 | 371.5657 | 139.2576 | 0.6979 | 0.1713 | 0.1716 | 0.03288 | 12.9712 | 2.9596 | 0.0476 | 0.0818 | 0.0058 | 0 | 0.675 | 0.1942 | 0.7229 | 1 | 0.2168 | 0.3376 | 0.3601 | 0.3405 | 0.3461 | 0.9856 | 0.986 | 0.9859 | 0.9858 | 0.0054 | 0.0761 | 0.01 | 0 | 0.0211 | 0 | 0 | 0.0001 | 0.0006 | 0.0005 | 0.0118 | 0 | 0 | 0.0068 | 0 | 0 | 0 | 0 | 0.1005 | 0.3174 | 0 | 0 | 0.0776 | 0.0727 | 0.0079 | 0.0082 | 0 | 0 | 0 | 0 | 0.0027 | 0.0144 | 0 | 0.0436
1789 | 29.8166 | 0.6992 | 0 | 371.6071 | 139.2384 | 0.698 | 0.1713 | 0.1716 | 0.03289 | 12.9712 | 2.9599 | 0.0476 | 0.0818 | 0.0058 | 0 | 0.675 | 0.1942 | 0.7229 | 1 | 0.2167 | 0.3376 | 0.3601 | 0.3405 | 0.3461 | 0.9856 | 0.986 | 0.9859 | 0.9858 | 0.0054 | 0.0761 | 0.0099 | 0 | 0.0211 | 0 | 0 | 0.0001 | 0.0006 | 0.0005 | 0.0118 | 0 | 0 | 0.0068 | 0 | 0 | 0 | 0 | 0.1005 | 0.3174 | 0 | 0 | 0.0776 | 0.0727 | 0.008 | 0.0082 | 0 | 0 | 0 | 0 | 0.0027 | 0.0144 | 0 | 0.0436
1790 | 29.8309 | 0.6993 | 0 | 371.6582 | 139.2236 | 0.698 | 0.1714 | 0.1716 | 0.03289 | 12.9712 | 2.9601 | 0.0476 | 0.0818 | 0.0058 | 0 | 0.675 | 0.1942 | 0.7229 | 1 | 0.2166 | 0.3376 | 0.3601 | 0.3405 | 0.3461 | 0.9856 | 0.986 | 0.9859 | 0.9858 | 0.0054 | 0.076 | 0.0099 | 0 | 0.0211 | 0 | 0 | 0.0001 | 0.0006 | 0.0005 | 0.0118 | 0 | 0 | 0.0068 | 0 | 0 | 0 | 0 | 0.1005 | 0.3175 | 0 | 0 | 0.0776 | 0.0727 | 0.008 | 0.0082 | 0 | 0 | 0 | 0 | 0.0027 | 0.0145 | 0 | 0.0436
1791 | 29.8453 | 0.6994 | 0 | 371.7124 | 139.2101 | 0.6981 | 0.1714 | 0.1716 | 0.03289 | 12.9713 | 2.9604 | 0.0476 | 0.0818 | 0.0058 | 0 | 0.675 | 0.1942 | 0.7228 | 1 | 0.2166 | 0.3376 | 0.3601 | 0.3405 | 0.3461 | 0.9856 | 0.986 | 0.9859 | 0.9858 | 0.0054 | 0.076 | 0.0099 | 0 | 0.0211 | 0 | 0 | 0.0001 | 0.0006 | 0.0005 | 0.0118 | 0 | 0 | 0.0068 | 0 | 0 | 0 | 0 | 0.1005 | 0.3175 | 0 | 0 | 0.0777 | 0.0727 | 0.008 | 0.0082 | 0 | 0 | 0 | 0 | 0.0027 | 0.0145 | 0 | 0.0436
1792 | 29.8596 | 0.6996 | 0 | 371.7799 | 139.2026 | 0.6982 | 0.1714 | 0.1717 | 0.0329 | 12.9713 | 2.9607 | 0.0476 | 0.0819 | 0.0058 | 0 | 0.675 | 0.1942 | 0.7228 | 1 | 0.2165 | 0.3376 | 0.3601 | 0.3405 | 0.3461 | 0.9856 | 0.986 | 0.9859 | 0.9858 | 0.0054 | 0.076 | 0.0099 | 0 | 0.0211 | 0 | 0 | 0.0001 | 0.0006 | 0.0005 | 0.0118 | 0 | 0 | 0.0068 | 0 | 0 | 0 | 0 | 0.1005 | 0.3176 | 0 | 0 | 0.0777 | 0.0727 | 0.008 | 0.0082 | 0 | 0 | 0 | 0 | 0.0027 | 0.0145 | 0 | 0.0436
1793 | 29.874 | 0.6997 | 0 | 371.8336 | 139.1889 | 0.6983 | 0.1715 | 0.1717 | 0.03291 | 12.9714 | 2.961 | 0.0477 | 0.0819 | 0.0058 | 0 | 0.675 | 0.1942 | 0.7228 | 1 | 0.2165 | 0.3376 | 0.3601 | 0.3405 | 0.3461 | 0.9856 | 0.986 | 0.9859 | 0.9858 | 0.0054 | 0.0759 | 0.0099 | 0 | 0.0211 | 0 | 0 | 0.0001 | 0.0006 | 0.0005 | 0.0118 | 0 | 0 | 0.0068 | 0 | 0 | 0 | 0 | 0.1005 | 0.3176 | 0 | 0 | 0.0777 | 0.0727 | 0.008 | 0.0082 | 0 | 0 | 0 | 0 | 0.0027 | 0.0145 | 0 | 0.0436
1794 | 29.8884 | 0.6998 | 0 | 371.8905 | 139.1765 | 0.6983 | 0.1715 | 0.1718 | 0.03292 | 12.9714 | 2.9612 | 0.0477 | 0.0819 | 0.0058 | 0 | 0.675 | 0.1942 | 0.7228 | 1 | 0.2164 | 0.3376 | 0.3601 | 0.3405 | 0.3461 | 0.9856 | 0.986 | 0.9859 | 0.9858 | 0.0054 | 0.0759 | 0.0099 | 0 | 0.0211 | 0 | 0 | 0.0001 | 0.0006 | 0.0005 | 0.0118 | 0 | 0 | 0.0068 | 0 | 0 | 0 | 0 | 0.1005 | 0.3177 | 0 | 0 | 0.0777 | 0.0727 | 0.008 | 0.0082 | 0 | 0 | 0 | 0 | 0.0027 | 0.0145 | 0 | 0.0436
1795 | 29.9028 | 0.6999 | 0 | 371.9422 | 139.1618 | 0.6984 | 0.1715 | 0.1718 | 0.03292 | 12.9714 | 2.9614 | 0.0477 | 0.0819 | 0.0058 | 0 | 0.675 | 0.1941 | 0.7228 | 1 | 0.2164 | 0.3376 | 0.3601 | 0.3405 | 0.3461 | 0.9856 | 0.986 | 0.9859 | 0.9858 | 0.0054 | 0.0759 | 0.0099 | 0 | 0.0211 | 0 | 0 | 0.0001 | 0.0006 | 0.0005 | 0.0118 | 0 | 0 | 0.0068 | 0 | 0 | 0 | 0 | 0.1005 | 0.3177 | 0 | 0 | 0.0777 | 0.0727 | 0.008 | 0.0082 | 0 | 0 | 0 | 0 | 0.0027 | 0.0145 | 0 | 0.0436
1796 | 29.9172 | 0.7 | 0 | 371.9796 | 139.1406 | 0.6985 | 0.1715 | 0.1718 | 0.03292 | 12.9715 | 2.9616 | 0.0477 | 0.0819 | 0.0058 | 0 | 0.675 | 0.1941 | 0.7228 | 1 | 0.2163 | 0.3376 | 0.3601 | 0.3405 | 0.3461 | 0.9856 | 0.986 | 0.9859 | 0.9858 | 0.0054 | 0.0759 | 0.0099 | 0 | 0.0211 | 0 | 0 | 0.0001 | 0.0006 | 0.0005 | 0.0118 | 0 | 0 | 0.0068 | 0 | 0 | 0 | 0 | 0.1005 | 0.3178 | 0 | 0 | 0.0777 | 0.0727 | 0.008 | 0.0082 | 0 | 0 | 0 | 0 | 0.0027 | 0.0145 | 0 | 0.0436
1797 | 29.9316 | 0.7001 | 0 | 372.0314 | 139.1259 | 0.6985 | 0.1716 | 0.1718 | 0.03293 | 12.9715 | 2.9619 | 0.0477 | 0.0819 | 0.0058 | 0 | 0.675 | 0.1941 | 0.7228 | 1 | 0.2163 | 0.3376 | 0.3601 | 0.3405 | 0.3461 | 0.9856 | 0.986 | 0.9859 | 0.9858 | 0.0054 | 0.0759 | 0.0099 | 0 | 0.0211 | 0 | 0 | 0.0001 | 0.0006 | 0.0005 | 0.0118 | 0 | 0 | 0.0068 | 0 | 0 | 0 | 0 | 0.1005 | 0.3178 | 0 | 0 | 0.0777 | 0.0727 | 0.008 | 0.0082 | 0 | 0 | 0 | 0 | 0.0027 | 0.0145 | 0 | 0.0436
1798 | 29.9461 | 0.7003 | 0 | 372.082 | 139.1106 | 0.6986 | 0.1716 | 0.1719 | 0.03293 | 12.9715 | 2.9622 | 0.0477 | 0.0819 | 0.0058 | 0 | 0.675 | 0.1941 | 0.7228 | 1 | 0.2162 | 0.3376 | 0.3601 | 0.3405 | 0.3461 | 0.9856 | 0.986 | 0.9859 | 0.9858 | 0.0054 | 0.0758 | 0.0098 | 0 | 0.0211 | 0 | 0 | 0.0001 | 0.0006 | 0.0005 | 0.0118 | 0 | 0 | 0.0068 | 0 | 0 | 0 | 0 | 0.1005 | 0.3179 | 0 | 0 | 0.0778 | 0.0726 | 0.008 | 0.0082 | 0 | 0 | 0 | 0 | 0.0027 | 0.0145 | 0 | 0.0436
1799 | 29.9605 | 0.7004 | 0 | 372.1222 | 139.0906 | 0.6987 | 0.1716 | 0.1719 | 0.03294 | 12.9716 | 2.9624 | 0.0477 | 0.0819 | 0.0058 | 0 | 0.675 | 0.1941 | 0.7228 | 1 | 0.2162 | 0.3376 | 0.3601 | 0.3405 | 0.3461 | 0.9856 | 0.986 | 0.9859 | 0.9858 | 0.0054 | 0.0758 | 0.0098 | 0 | 0.0211 | 0 | 0 | 0.0001 | 0.0006 | 0.0005 | 0.0118 | 0 | 0 | 0.0068 | 0 | 0 | 0 | 0 | 0.1006 | 0.318 | 0 | 0 | 0.0778 | 0.0726 | 0.0081 | 0.0082 | 0 | 0 | 0 | 0 | 0.0027 | 0.0145 | 0 | 0.0437
1800 | 29.975 | 0.7005 | 0 | 372.1738 | 139.0756 | 0.6987 | 0.1717 | 0.1719 | 0.03294 | 12.9716 | 2.9626 | 0.0477 | 0.0819 | 0.0058 | 0 | 0.6749 | 0.1941 | 0.7228 | 1 | 0.2161 | 0.3376 | 0.3601 | 0.3405 | 0.3461 | 0.9856 | 0.986 | 0.9859 | 0.9858 | 0.0054 | 0.0758 | 0.0098 | 0 | 0.0211 | 0 | 0 | 0.0001 | 0.0006 | 0.0005 | 0.0118 | 0 | 0 | 0.0068 | 0 | 0 | 0 | 0 | 0.1006 | 0.318 | 0 | 0 | 0.0778 | 0.0726 | 0.0081 | 0.0082 | 0 | 0 | 0 | 0 | 0.0027 | 0.0145 | 0 | 0.0437
1801 | 29.9895 | 0.7006 | 0 | 372.2125 | 139.0549 | 0.6988 | 0.1717 | 0.172 | 0.03295 | 12.9717 | 2.9629 | 0.0477 | 0.0819 | 0.0058 | 0 | 0.6749 | 0.1941 | 0.7228 | 1 | 0.2161 | 0.3376 | 0.3601 | 0.3405 | 0.3461 | 0.9856 | 0.986 | 0.9859 | 0.9858 | 0.0054 | 0.0758 | 0.0098 | 0 | 0.0211 | 0 | 0 | 0.0001 | 0.0006 | 0.0005 | 0.0118 | 0 | 0 | 0.0068 | 0 | 0 | 0 | 0 | 0.1006 | 0.3181 | 0 | 0 | 0.0778 | 0.0726 | 0.0081 | 0.0082 | 0 | 0 | 0 | 0 | 0.0027 | 0.0145 | 0 | 0.0437
1802 | 30.004 | 0.7007 | 0 | 372.2553 | 139.0359 | 0.6989 | 0.1717 | 0.172 | 0.03295 | 12.9717 | 2.9631 | 0.0477 | 0.0819 | 0.0058 | 0 | 0.6749 | 0.1941 | 0.7228 | 1 | 0.216 | 0.3376 | 0.3601 | 0.3405 | 0.3461 | 0.9856 | 0.986 | 0.9859 | 0.9858 | 0.0054 | 0.0757 | 0.0098 | 0 | 0.021 | 0 | 0 | 0.0001 | 0.0006 | 0.0005 | 0.0118 | 0 | 0 | 0.0068 | 0 | 0 | 0 | 0 | 0.1006 | 0.3181 | 0 | 0 | 0.0778 | 0.0726 | 0.0081 | 0.0082 | 0 | 0 | 0 | 0 | 0.0027 | 0.0145 | 0 | 0.0437
1803 | 30.0186 | 0.7008 | 0 | 372.2998 | 139.0177 | 0.6989 | 0.1718 | 0.172 | 0.03295 | 12.9717 | 2.9633 | 0.0477 | 0.0819 | 0.0058 | 0 | 0.6749 | 0.1941 | 0.7228 | 1 | 0.216 | 0.3376 | 0.3601 | 0.3405 | 0.3461 | 0.9856 | 0.986 | 0.9859 | 0.9858 | 0.0054 | 0.0757 | 0.0098 | 0 | 0.021 | 0 | 0 | 0.0001 | 0.0006 | 0.0005 | 0.0118 | 0 | 0 | 0.0068 | 0 | 0 | 0 | 0 | 0.1006 | 0.3181 | 0 | 0 | 0.0778 | 0.0726 | 0.0081 | 0.0082 | 0 | 0 | 0 | 0 | 0.0027 | 0.0145 | 0 | 0.0437
1804 | 30.0331 | 0.7009 | 0 | 372.3508 | 139.0023 | 0.699 | 0.1718 | 0.172 | 0.03295 | 12.9717 | 2.9635 | 0.0477 | 0.0819 | 0.0058 | 0 | 0.6749 | 0.1941 | 0.7228 | 1 | 0.2159 | 0.3376 | 0.3601 | 0.3405 | 0.3461 | 0.9856 | 0.986 | 0.9859 | 0.9858 | 0.0054 | 0.0757 | 0.0098 | 0 | 0.021 | 0 | 0 | 0.0001 | 0.0006 | 0.0005 | 0.0118 | 0 | 0 | 0.0068 | 0 | 0 | 0 | 0 | 0.1006 | 0.3182 | 0 | 0 | 0.0778 | 0.0726 | 0.0081 | 0.0082 | 0 | 0 | 0 | 0 | 0.0027 | 0.0145 | 0 | 0.0437
1805 | 30.0476 | 0.701 | 0 | 372.3991 | 138.9858 | 0.699 | 0.1718 | 0.1721 | 0.03295 | 12.9718 | 2.9637 | 0.0477 | 0.0819 | 0.0058 | 0 | 0.6749 | 0.1941 | 0.7228 | 1 | 0.2159 | 0.3376 | 0.3601 | 0.3405 | 0.3461 | 0.9856 | 0.986 | 0.9859 | 0.9858 | 0.0054 | 0.0757 | 0.0098 | 0 | 0.021 | 0 | 0 | 0.0001 | 0.0006 | 0.0005 | 0.0118 | 0 | 0 | 0.0068 | 0 | 0 | 0 | 0 | 0.1006 | 0.3182 | 0 | 0 | 0.0778 | 0.0726 | 0.0081 | 0.0082 | 0 | 0 | 0 | 0 | 0.0027 | 0.0145 | 0 | 0.0437
1806 | 30.0622 | 0.7011 | 0 | 372.4434 | 138.9674 | 0.6991 | 0.1718 | 0.1721 | 0.03295 | 12.9718 | 2.9639 | 0.0477 | 0.0819 | 0.0058 | 0 | 0.6749 | 0.1941 | 0.7228 | 1 | 0.2159 | 0.3376 | 0.3601 | 0.3405 | 0.3461 | 0.9856 | 0.986 | 0.9859 | 0.9858 | 0.0054 | 0.0757 | 0.0098 | 0 | 0.021 | 0 | 0 | 0.0001 | 0.0006 | 0.0005 | 0.0118 | 0 | 0 | 0.0068 | 0 | 0 | 0 | 0 | 0.1006 | 0.3183 | 0 | 0 | 0.0778 | 0.0726 | 0.0081 | 0.0082 | 0 | 0 | 0 | 0 | 0.0027 | 0.0146 | 0 | 0.0437
1807 | 30.0768 | 0.7012 | 0 | 372.4992 | 138.9541 | 0.6991 | 0.1719 | 0.1721 | 0.03296 | 12.9718 | 2.964 | 0.0477 | 0.0819 | 0.0058 | 0 | 0.6749 | 0.1941 | 0.7228 | 1 | 0.2158 | 0.3376 | 0.3601 | 0.3405 | 0.3461 | 0.9856 | 0.986 | 0.9859 | 0.9858 | 0.0053 | 0.0756 | 0.0098 | 0 | 0.021 | 0 | 0 | 0.0001 | 0.0006 | 0.0005 | 0.0118 | 0 | 0 | 0.0068 | 0 | 0 | 0 | 0 | 0.1006 | 0.3183 | 0 | 0 | 0.0778 | 0.0726 | 0.0081 | 0.0082 | 0 | 0 | 0 | 0 | 0.0027 | 0.0146 | 0 | 0.0437
1808 | 30.0914 | 0.7013 | 0 | 372.5494 | 138.9382 | 0.6992 | 0.1719 | 0.1721 | 0.03296 | 12.9718 | 2.9642 | 0.0477 | 0.082 | 0.0058 | 0 | 0.6749 | 0.1941 | 0.7228 | 1 | 0.2158 | 0.3376 | 0.3601 | 0.3405 | 0.3461 | 0.9856 | 0.986 | 0.9859 | 0.9858 | 0.0053 | 0.0756 | 0.0098 | 0 | 0.021 | 0 | 0 | 0.0001 | 0.0006 | 0.0005 | 0.0118 | 0 | 0 | 0.0068 | 0 | 0 | 0 | 0 | 0.1006 | 0.3184 | 0 | 0 | 0.0778 | 0.0726 | 0.0081 | 0.0082 | 0 | 0 | 0 | 0 | 0.0027 | 0.0146 | 0 | 0.0437
1809 | 30.106 | 0.7014 | 0 | 372.6036 | 138.9242 | 0.6993 | 0.1719 | 0.1722 | 0.03296 | 12.9719 | 2.9644 | 0.0477 | 0.082 | 0.0058 | 0 | 0.6749 | 0.1941 | 0.7228 | 1 | 0.2157 | 0.3376 | 0.3601 | 0.3405 | 0.3461 | 0.9856 | 0.986 | 0.9859 | 0.9858 | 0.0053 | 0.0756 | 0.0098 | 0 | 0.021 | 0 | 0 | 0.0001 | 0.0006 | 0.0005 | 0.0118 | 0 | 0 | 0.0068 | 0 | 0 | 0 | 0 | 0.1006 | 0.3184 | 0 | 0 | 0.0779 | 0.0726 | 0.0082 | 0.0083 | 0 | 0 | 0 | 0 | 0.0027 | 0.0146 | 0 | 0.0437
1810 | 30.1206 | 0.7015 | 0 | 372.6626 | 138.9123 | 0.6993 | 0.1719 | 0.1722 | 0.03296 | 12.9719 | 2.9647 | 0.0477 | 0.082 | 0.0058 | 0 | 0.6749 | 0.194 | 0.7228 | 1 | 0.2157 | 0.3376 | 0.3601 | 0.3405 | 0.3461 | 0.9856 | 0.986 | 0.9859 | 0.9858 | 0.0053 | 0.0756 | 0.0097 | 0 | 0.021 | 0 | 0 | 0.0001 | 0.0006 | 0.0005 | 0.0118 | 0 | 0 | 0.0068 | 0 | 0 | 0 | 0 | 0.1007 | 0.3185 | 0 | 0 | 0.0779 | 0.0726 | 0.0082 | 0.0083 | 0 | 0 | 0 | 0 | 0.0027 | 0.0146 | 0 | 0.0437
1811 | 30.1353 | 0.7017 | 0 | 372.7075 | 138.894 | 0.6994 | 0.172 | 0.1722 | 0.03297 | 12.972 | 2.965 | 0.0477 | 0.082 | 0.0058 | 0 | 0.6749 | 0.194 | 0.7228 | 1 | 0.2156 | 0.3376 | 0.3601 | 0.3405 | 0.3461 | 0.9856 | 0.986 | 0.9859 | 0.9858 | 0.0053 | 0.0756 | 0.0097 | 0 | 0.021 | 0 | 0 | 0.0001 | 0.0006 | 0.0005 | 0.0118 | 0 | 0 | 0.0068 | 0 | 0 | 0 | 0 | 0.1007 | 0.3185 | 0 | 0 | 0.0779 | 0.0725 | 0.0082 | 0.0083 | 0 | 0 | 0 | 0 | 0.0027 | 0.0146 | 0 | 0.0437
1812 | 30.1499 | 0.7018 | 0 | 372.7497 | 138.8744 | 0.6995 | 0.172 | 0.1723 | 0.03298 | 12.972 | 2.9653 | 0.0477 | 0.082 | 0.0058 | 0 | 0.6749 | 0.194 | 0.7228 | 1 | 0.2156 | 0.3376 | 0.3601 | 0.3405 | 0.3461 | 0.9856 | 0.986 | 0.9859 | 0.9858 | 0.0053 | 0.0755 | 0.0097 | 0 | 0.021 | 0 | 0 | 0.0001 | 0.0006 | 0.0005 | 0.0118 | 0 | 0 | 0.0068 | 0 | 0 | 0 | 0 | 0.1007 | 0.3186 | 0 | 0 | 0.0779 | 0.0725 | 0.0082 | 0.0083 | 0 | 0 | 0 | 0 | 0.0027 | 0.0146 | 0 | 0.0437
1813 | 30.1646 | 0.7019 | 0 | 372.7975 | 138.8573 | 0.6995 | 0.172 | 0.1723 | 0.03299 | 12.972 | 2.9655 | 0.0477 | 0.082 | 0.0058 | 0 | 0.6749 | 0.194 | 0.7228 | 1 | 0.2155 | 0.3376 | 0.3601 | 0.3405 | 0.3461 | 0.9856 | 0.986 | 0.9859 | 0.9858 | 0.0053 | 0.0755 | 0.0097 | 0 | 0.021 | 0 | 0 | 0.0001 | 0.0006 | 0.0005 | 0.0118 | 0 | 0 | 0.0068 | 0 | 0 | 0 | 0 | 0.1007 | 0.3186 | 0 | 0 | 0.078 | 0.0725 | 0.0082 | 0.0083 | 0 | 0 | 0 | 0 | 0.0027 | 0.0146 | 0 | 0.0437
1814 | 30.1793 | 0.702 | 0 | 372.8451 | 138.8401 | 0.6996 | 0.1721 | 0.1723 | 0.03299 | 12.9721 | 2.9657 | 0.0477 | 0.082 | 0.0058 | 0 | 0.6749 | 0.194 | 0.7228 | 1 | 0.2155 | 0.3376 | 0.3601 | 0.3405 | 0.3461 | 0.9856 | 0.986 | 0.9859 | 0.9858 | 0.0053 | 0.0755 | 0.0097 | 0 | 0.021 | 0 | 0 | 0.0001 | 0.0006 | 0.0005 | 0.0118 | 0 | 0 | 0.0068 | 0 | 0 | 0 | 0 | 0.1007 | 0.3187 | 0 | 0 | 0.078 | 0.0725 | 0.0082 | 0.0083 | 0 | 0 | 0 | 0 | 0.0027 | 0.0146 | 0 | 0.0437
1815 | 30.194 | 0.7021 | 0 | 372.8899 | 138.8216 | 0.6997 | 0.1721 | 0.1723 | 0.03299 | 12.9721 | 2.9659 | 0.0477 | 0.082 | 0.0058 | 0 | 0.6749 | 0.194 | 0.7228 | 1 | 0.2154 | 0.3376 | 0.3601 | 0.3405 | 0.3461 | 0.9856 | 0.986 | 0.9859 | 0.9858 | 0.0053 | 0.0755 | 0.0097 | 0 | 0.021 | 0 | 0 | 0.0001 | 0.0006 | 0.0005 | 0.0118 | 0 | 0 | 0.0068 | 0 | 0 | 0 | 0 | 0.1007 | 0.3187 | 0 | 0 | 0.078 | 0.0725 | 0.0082 | 0.0083 | 0 | 0 | 0 | 0 | 0.0027 | 0.0146 | 0 | 0.0437
1816 | 30.2087 | 0.7022 | 0 | 372.9427 | 138.8067 | 0.6997 | 0.1721 | 0.1724 | 0.03299 | 12.9721 | 2.9661 | 0.0478 | 0.082 | 0.0058 | 0 | 0.6749 | 0.194 | 0.7228 | 1 | 0.2154 | 0.3376 | 0.3601 | 0.3405 | 0.3461 | 0.9856 | 0.986 | 0.9859 | 0.9858 | 0.0053 | 0.0754 | 0.0097 | 0 | 0.021 | 0 | 0 | 0.0001 | 0.0006 | 0.0005 | 0.0118 | 0 | 0 | 0.0068 | 0 | 0 | 0 | 0 | 0.1007 | 0.3188 | 0 | 0 | 0.078 | 0.0725 | 0.0082 | 0.0083 | 0 | 0 | 0 | 0 | 0.0027 | 0.0146 | 0 | 0.0437
1817 | 30.2234 | 0.7023 | 0 | 372.9825 | 138.7859 | 0.6998 | 0.1721 | 0.1724 | 0.033 | 12.9722 | 2.9663 | 0.0478 | 0.082 | 0.0058 | 0 | 0.6749 | 0.194 | 0.7228 | 1 | 0.2153 | 0.3376 | 0.3601 | 0.3405 | 0.3461 | 0.9856 | 0.986 | 0.9859 | 0.9858 | 0.0053 | 0.0754 | 0.0097 | 0 | 0.021 | 0 | 0 | 0.0001 | 0.0006 | 0.0005 | 0.0118 | 0 | 0 | 0.0068 | 0 | 0 | 0 | 0 | 0.1007 | 0.3188 | 0 | 0 | 0.078 | 0.0725 | 0.0083 | 0.0083 | 0 | 0 | 0 | 0 | 0.0027 | 0.0146 | 0 | 0.0437
1818 | 30.2382 | 0.7024 | 0 | 373.059 | 138.7815 | 0.6998 | 0.1722 | 0.1724 | 0.033 | 12.9722 | 2.9666 | 0.0478 | 0.082 | 0.0058 | 0 | 0.6749 | 0.194 | 0.7228 | 1 | 0.2153 | 0.3376 | 0.3601 | 0.3405 | 0.3461 | 0.9856 | 0.986 | 0.9859 | 0.9858 | 0.0053 | 0.0754 | 0.0097 | 0 | 0.021 | 0 | 0 | 0.0001 | 0.0006 | 0.0005 | 0.0118 | 0 | 0 | 0.0068 | 0 | 0 | 0 | 0 | 0.1007 | 0.3189 | 0 | 0 | 0.078 | 0.0725 | 0.0083 | 0.0083 | 0 | 0 | 0 | 0 | 0.0027 | 0.0146 | 0 | 0.0437
1819 | 30.253 | 0.7025 | 0 | 373.1053 | 138.7636 | 0.6999 | 0.1722 | 0.1725 | 0.033 | 12.9722 | 2.9668 | 0.0478 | 0.082 | 0.0058 | 0 | 0.6749 | 0.194 | 0.7228 | 1 | 0.2153 | 0.3376 | 0.3601 | 0.3405 | 0.3461 | 0.9856 | 0.986 | 0.9859 | 0.9858 | 0.0053 | 0.0754 | 0.0097 | 0 | 0.021 | 0 | 0 | 0.0001 | 0.0006 | 0.0005 | 0.0118 | 0 | 0 | 0.0068 | 0 | 0 | 0 | 0 | 0.1007 | 0.319 | 0 | 0 | 0.078 | 0.0725 | 0.0083 | 0.0083 | 0 | 0 | 0 | 0 | 0.0027 | 0.0146 | 0 | 0.0437
1820 | 30.2677 | 0.7027 | 0 | 373.1652 | 138.7517 | 0.7 | 0.1722 | 0.1725 | 0.03301 | 12.9723 | 2.967 | 0.0478 | 0.082 | 0.0058 | 0 | 0.6749 | 0.194 | 0.7227 | 1 | 0.2152 | 0.3376 | 0.3601 | 0.3405 | 0.3461 | 0.9856 | 0.986 | 0.9859 | 0.9858 | 0.0053 | 0.0753 | 0.0096 | 0 | 0.021 | 0 | 0 | 0.0001 | 0.0006 | 0.0005 | 0.0118 | 0 | 0 | 0.0068 | 0 | 0 | 0 | 0 | 0.1007 | 0.319 | 0 | 0 | 0.078 | 0.0725 | 0.0083 | 0.0083 | 0 | 0 | 0 | 0 | 0.0027 | 0.0146 | 0 | 0.0437
1821 | 30.2825 | 0.7028 | 0 | 373.2182 | 138.7367 | 0.7001 | 0.1723 | 0.1725 | 0.03301 | 12.9723 | 2.9673 | 0.0478 | 0.082 | 0.0058 | 0 | 0.6748 | 0.194 | 0.7227 | 1 | 0.2151 | 0.3376 | 0.3601 | 0.3405 | 0.3461 | 0.9856 | 0.986 | 0.9859 | 0.9858 | 0.0053 | 0.0753 | 0.0096 | 0 | 0.0209 | 0 | 0 | 0.0001 | 0.0006 | 0.0005 | 0.0118 | 0 | 0 | 0.0068 | 0 | 0 | 0 | 0 | 0.1008 | 0.3191 | 0 | 0 | 0.078 | 0.0724 | 0.0083 | 0.0083 | 0 | 0 | 0 | 0 | 0.0027 | 0.0146 | 0 | 0.0437
1822 | 30.2973 | 0.7029 | 0 | 373.2607 | 138.717 | 0.7001 | 0.1723 | 0.1725 | 0.03302 | 12.9723 | 2.9676 | 0.0478 | 0.082 | 0.0058 | 0 | 0.6748 | 0.194 | 0.7227 | 1 | 0.2151 | 0.3376 | 0.3601 | 0.3405 | 0.3461 | 0.9856 | 0.986 | 0.9859 | 0.9858 | 0.0053 | 0.0753 | 0.0096 | 0 | 0.0209 | 0 | 0 | 0.0001 | 0.0006 | 0.0005 | 0.0118 | 0 | 0 | 0.0068 | 0 | 0 | 0 | 0 | 0.1008 | 0.3191 | 0 | 0 | 0.078 | 0.0724 | 0.0083 | 0.0083 | 0 | 0 | 0 | 0 | 0.0027 | 0.0146 | 0 | 0.0438
1823 | 30.3121 | 0.703 | 0 | 373.3038 | 138.6974 | 0.7002 | 0.1723 | 0.1726 | 0.03302 | 12.9724 | 2.9678 | 0.0478 | 0.0821 | 0.0058 | 0 | 0.6748 | 0.194 | 0.7227 | 1 | 0.215 | 0.3376 | 0.3601 | 0.3405 | 0.3461 | 0.9856 | 0.986 | 0.9859 | 0.9858 | 0.0053 | 0.0753 | 0.0096 | 0 | 0.0209 | 0 | 0 | 0.0001 | 0.0006 | 0.0005 | 0.0118 | 0 | 0 | 0.0068 | 0 | 0 | 0 | 0 | 0.1008 | 0.3192 | 0 | 0 | 0.0781 | 0.0724 | 0.0083 | 0.0083 | 0 | 0 | 0 | 0 | 0.0027 | 0.0147 | 0 | 0.0438
1824 | 30.327 | 0.7031 | 0 | 373.351 | 138.6797 | 0.7002 | 0.1723 | 0.1726 | 0.03303 | 12.9724 | 2.968 | 0.0478 | 0.0821 | 0.0058 | 0 | 0.6748 | 0.194 | 0.7227 | 1 | 0.215 | 0.3376 | 0.3601 | 0.3405 | 0.3461 | 0.9856 | 0.986 | 0.9859 | 0.9858 | 0.0053 | 0.0752 | 0.0096 | 0 | 0.0209 | 0 | 0 | 0.0001 | 0.0006 | 0.0005 | 0.0118 | 0 | 0 | 0.0068 | 0 | 0 | 0 | 0 | 0.1008 | 0.3192 | 0 | 0 | 0.0781 | 0.0724 | 0.0084 | 0.0083 | 0 | 0 | 0 | 0 | 0.0027 | 0.0147 | 0 | 0.0438
1825 | 30.3418 | 0.7032 | 0 | 373.391 | 138.6587 | 0.7003 | 0.1724 | 0.1726 | 0.03303 | 12.9725 | 2.9683 | 0.0478 | 0.0821 | 0.0058 | 0 | 0.6748 | 0.1939 | 0.7227 | 1 | 0.2149 | 0.3376 | 0.3601 | 0.3405 | 0.3461 | 0.9856 | 0.986 | 0.9859 | 0.9858 | 0.0053 | 0.0752 | 0.0096 | 0 | 0.0209 | 0 | 0 | 0.0001 | 0.0006 | 0.0005 | 0.0118 | 0 | 0 | 0.0068 | 0 | 0 | 0 | 0 | 0.1008 | 0.3192 | 0 | 0 | 0.0781 | 0.0724 | 0.0084 | 0.0083 | 0 | 0 | 0 | 0 | 0.0027 | 0.0147 | 0 | 0.0438
1826 | 30.3567 | 0.7033 | 0 | 373.4323 | 138.6383 | 0.7004 | 0.1724 | 0.1727 | 0.03304 | 12.9725 | 2.9686 | 0.0478 | 0.0821 | 0.0058 | 0 | 0.6748 | 0.1939 | 0.7227 | 1 | 0.2149 | 0.3376 | 0.3601 | 0.3405 | 0.3461 | 0.9856 | 0.986 | 0.9859 | 0.9858 | 0.0053 | 0.0752 | 0.0096 | 0 | 0.0209 | 0 | 0 | 0.0001 | 0.0006 | 0.0005 | 0.0118 | 0 | 0 | 0.0068 | 0 | 0 | 0 | 0 | 0.1008 | 0.3193 | 0 | 0 | 0.0781 | 0.0724 | 0.0084 | 0.0083 | 0 | 0 | 0 | 0 | 0.0027 | 0.0147 | 0 | 0.0438
1827 | 30.3716 | 0.7035 | 0 | 373.4881 | 138.6243 | 0.7005 | 0.1724 | 0.1727 | 0.03305 | 12.9725 | 2.9689 | 0.0478 | 0.0821 | 0.0058 | 0 | 0.6748 | 0.1939 | 0.7227 | 1 | 0.2148 | 0.3376 | 0.3601 | 0.3405 | 0.3461 | 0.9856 | 0.986 | 0.9859 | 0.9858 | 0.0053 | 0.0752 | 0.0096 | 0 | 0.0209 | 0 | 0 | 0.0001 | 0.0006 | 0.0005 | 0.0118 | 0 | 0 | 0.0068 | 0 | 0 | 0 | 0 | 0.1008 | 0.3193 | 0 | 0 | 0.0782 | 0.0724 | 0.0084 | 0.0083 | 0 | 0 | 0 | 0 | 0.0027 | 0.0147 | 0 | 0.0438
1828 | 30.3865 | 0.7036 | 0 | 373.535 | 138.6063 | 0.7006 | 0.1725 | 0.1727 | 0.03305 | 12.9726 | 2.9692 | 0.0478 | 0.0821 | 0.0058 | 0 | 0.6748 | 0.1939 | 0.7227 | 1 | 0.2148 | 0.3376 | 0.3601 | 0.3405 | 0.3461 | 0.9856 | 0.986 | 0.9859 | 0.9858 | 0.0053 | 0.0751 | 0.0096 | 0 | 0.0209 | 0 | 0 | 0.0001 | 0.0006 | 0.0005 | 0.0118 | 0 | 0 | 0.0068 | 0 | 0 | 0 | 0 | 0.1008 | 0.3194 | 0 | 0 | 0.0782 | 0.0724 | 0.0084 | 0.0083 | 0 | 0 | 0 | 0 | 0.0027 | 0.0147 | 0 | 0.0438
1829 | 30.4014 | 0.7037 | 0 | 373.588 | 138.591 | 0.7006 | 0.1725 | 0.1728 | 0.03306 | 12.9726 | 2.9694 | 0.0478 | 0.0821 | 0.0058 | 0 | 0.6748 | 0.1939 | 0.7227 | 1 | 0.2147 | 0.3376 | 0.3601 | 0.3405 | 0.3461 | 0.9856 | 0.986 | 0.9859 | 0.9858 | 0.0053 | 0.0751 | 0.0096 | 0 | 0.0209 | 0 | 0 | 0.0001 | 0.0006 | 0.0005 | 0.0118 | 0 | 0 | 0.0068 | 0 | 0 | 0 | 0 | 0.1008 | 0.3195 | 0 | 0 | 0.0782 | 0.0724 | 0.0084 | 0.0083 | 0 | 0 | 0 | 0 | 0.0027 | 0.0147 | 0 | 0.0438
1830 | 30.4163 | 0.7038 | 0 | 373.6312 | 138.5713 | 0.7007 | 0.1725 | 0.1728 | 0.03306 | 12.9726 | 2.9696 | 0.0478 | 0.0821 | 0.0058 | 0 | 0.6748 | 0.1939 | 0.7227 | 1 | 0.2147 | 0.3031 | 0.3164 | 0.3243 | 0.3146 | 0.9856 | 0.986 | 0.9859 | 0.9858 | 0.0053 | 0.0751 | 0.0096 | 0 | 0.0209 | 0 | 0 | 0.0001 | 0.0006 | 0.0005 | 0.0118 | 0 | 0 | 0.0068 | 0 | 0 | 0 | 0 | 0.1008 | 0.3195 | 0 | 0 | 0.0782 | 0.0724 | 0.0084 | 0.0083 | 0 | 0 | 0 | 0 | 0.0027 | 0.0147 | 0 | 0.0438
1831 | 30.4313 | 0.7039 | 0 | 373.6651 | 138.5473 | 0.7007 | 0.1726 | 0.1728 | 0.03307 | 12.9727 | 2.9698 | 0.0478 | 0.0821 | 0.0058 | 0 | 0.6748 | 0.1939 | 0.7227 | 1 | 0.2146 | 0.3031 | 0.3164 | 0.3243 | 0.3146 | 0.9856 | 0.986 | 0.9859 | 0.9858 | 0.0053 | 0.0751 | 0.0096 | 0 | 0.0209 | 0 | 0 | 0.0001 | 0.0006 | 0.0005 | 0.0118 | 0 | 0 | 0.0068 | 0 | 0 | 0 | 0 | 0.1008 | 0.3196 | 0 | 0 | 0.0782 | 0.0724 | 0.0084 | 0.0083 | 0 | 0 | 0 | 0 | 0.0027 | 0.0147 | 0 | 0.0438
1832 | 30.4462 | 0.704 | 0 | 373.6994 | 138.5235 | 0.7008 | 0.1726 | 0.1728 | 0.03307 | 12.9727 | 2.97 | 0.0478 | 0.0821 | 0.0058 | 0 | 0.6748 | 0.1939 | 0.7227 | 1 | 0.2146 | 0.3031 | 0.3164 | 0.3243 | 0.3146 | 0.9856 | 0.986 | 0.9859 | 0.9858 | 0.0053 | 0.075 | 0.0096 | 0 | 0.0209 | 0 | 0 | 0.0001 | 0.0006 | 0.0005 | 0.0118 | 0 | 0 | 0.0068 | 0 | 0 | 0 | 0 | 0.1008 | 0.3196 | 0 | 0 | 0.0782 | 0.0724 | 0.0084 | 0.0083 | 0 | 0 | 0 | 0 | 0.0027 | 0.0147 | 0 | 0.0438
1833 | 30.4612 | 0.7041 | 0 | 373.7373 | 138.5013 | 0.7009 | 0.1726 | 0.1729 | 0.03307 | 12.9727 | 2.9702 | 0.0478 | 0.0821 | 0.0058 | 0 | 0.6748 | 0.1939 | 0.7227 | 1 | 0.2145 | 0.3031 | 0.3164 | 0.3243 | 0.3146 | 0.9856 | 0.986 | 0.9859 | 0.9858 | 0.0052 | 0.075 | 0.0095 | 0 | 0.0209 | 0 | 0 | 0.0001 | 0.0006 | 0.0005 | 0.0118 | 0 | 0 | 0.0068 | 0 | 0 | 0 | 0 | 0.1008 | 0.3197 | 0 | 0 | 0.0782 | 0.0724 | 0.0084 | 0.0083 | 0 | 0 | 0 | 0 | 0.0027 | 0.0147 | 0 | 0.0438
1834 | 30.4762 | 0.7042 | 0 | 373.8049 | 138.4924 | 0.7009 | 0.1726 | 0.1729 | 0.03307 | 12.9728 | 2.9705 | 0.0478 | 0.0821 | 0.0058 | 0 | 0.6748 | 0.1939 | 0.7227 | 1 | 0.2145 | 0.3031 | 0.3164 | 0.3243 | 0.3146 | 0.9856 | 0.986 | 0.9859 | 0.9858 | 0.0052 | 0.075 | 0.0095 | 0 | 0.0209 | 0 | 0 | 0.0001 | 0.0006 | 0.0005 | 0.0118 | 0 | 0 | 0.0068 | 0 | 0 | 0 | 0 | 0.1009 | 0.3197 | 0 | 0 | 0.0783 | 0.0724 | 0.0084 | 0.0083 | 0 | 0 | 0 | 0 | 0.0027 | 0.0147 | 0 | 0.0438
1835 | 30.4912 | 0.7043 | 0 | 373.8442 | 138.4707 | 0.701 | 0.1727 | 0.1729 | 0.03307 | 12.9728 | 2.9708 | 0.0478 | 0.0821 | 0.0058 | 0 | 0.6748 | 0.1939 | 0.7227 | 1 | 0.2144 | 0.3031 | 0.3164 | 0.3243 | 0.3146 | 0.9856 | 0.986 | 0.9859 | 0.9858 | 0.0052 | 0.075 | 0.0095 | 0 | 0.0209 | 0 | 0 | 0.0001 | 0.0006 | 0.0005 | 0.0118 | 0 | 0 | 0.0068 | 0 | 0 | 0 | 0 | 0.1009 | 0.3198 | 0 | 0 | 0.0783 | 0.0724 | 0.0085 | 0.0083 | 0 | 0 | 0 | 0 | 0.0027 | 0.0147 | 0 | 0.0438
1836 | 30.5063 | 0.7045 | 0 | 373.8938 | 138.4536 | 0.7011 | 0.1727 | 0.173 | 0.03308 | 12.9729 | 2.971 | 0.0478 | 0.0821 | 0.0058 | 0 | 0.6748 | 0.1939 | 0.7227 | 1 | 0.2144 | 0.3031 | 0.3164 | 0.3243 | 0.3146 | 0.9856 | 0.986 | 0.9859 | 0.9858 | 0.0052 | 0.0749 | 0.0095 | 0 | 0.0209 | 0 | 0 | 0.0001 | 0.0006 | 0.0005 | 0.0118 | 0 | 0 | 0.0068 | 0 | 0 | 0 | 0 | 0.1009 | 0.3198 | 0 | 0 | 0.0783 | 0.0724 | 0.0085 | 0.0083 | 0 | 0 | 0 | 0 | 0.0027 | 0.0147 | 0 | 0.0438
1837 | 30.5213 | 0.7046 | 0 | 373.9431 | 138.4364 | 0.7012 | 0.1727 | 0.173 | 0.03309 | 12.9729 | 2.9713 | 0.0479 | 0.0821 | 0.0058 | 0 | 0.6748 | 0.1939 | 0.7227 | 1 | 0.2143 | 0.3031 | 0.3164 | 0.3243 | 0.3146 | 0.9856 | 0.986 | 0.9859 | 0.9858 | 0.0052 | 0.0749 | 0.0095 | 0 | 0.0209 | 0 | 0 | 0.0001 | 0.0006 | 0.0005 | 0.0118 | 0 | 0 | 0.0068 | 0 | 0 | 0 | 0 | 0.1009 | 0.3199 | 0 | 0 | 0.0783 | 0.0724 | 0.0085 | 0.0083 | 0 | 0 | 0 | 0 | 0.0027 | 0.0147 | 0 | 0.0438
1838 | 30.5364 | 0.7047 | 0 | 373.9841 | 138.4153 | 0.7012 | 0.1728 | 0.173 | 0.03309 | 12.9729 | 2.9715 | 0.0479 | 0.0822 | 0.0058 | 0 | 0.6748 | 0.1939 | 0.7227 | 1 | 0.2143 | 0.3031 | 0.3164 | 0.3243 | 0.3146 | 0.9856 | 0.986 | 0.9859 | 0.9858 | 0.0052 | 0.0749 | 0.0095 | 0 | 0.0209 | 0 | 0 | 0.0001 | 0.0006 | 0.0005 | 0.0118 | 0 | 0 | 0.0068 | 0 | 0 | 0 | 0 | 0.1009 | 0.3199 | 0 | 0 | 0.0783 | 0.0723 | 0.0085 | 0.0083 | 0 | 0 | 0 | 0 | 0.0027 | 0.0147 | 0 | 0.0439
1839 | 30.5514 | 0.7048 | 0 | 374.0335 | 138.3981 | 0.7013 | 0.1728 | 0.173 | 0.0331 | 12.973 | 2.9717 | 0.0479 | 0.0822 | 0.0058 | 0 | 0.6747 | 0.1939 | 0.7227 | 1 | 0.2142 | 0.3031 | 0.3164 | 0.3243 | 0.3146 | 0.9856 | 0.986 | 0.9859 | 0.9858 | 0.0052 | 0.0749 | 0.0095 | 0 | 0.0208 | 0 | 0 | 0.0001 | 0.0006 | 0.0005 | 0.0118 | 0 | 0 | 0.0068 | 0 | 0 | 0 | 0 | 0.1009 | 0.32 | 0 | 0 | 0.0784 | 0.0723 | 0.0085 | 0.0084 | 0 | 0 | 0 | 0 | 0.0027 | 0.0148 | 0 | 0.0439
1840 | 30.5665 | 0.7049 | 0 | 374.0718 | 138.3757 | 0.7014 | 0.1728 | 0.1731 | 0.0331 | 12.973 | 2.972 | 0.0479 | 0.0822 | 0.0058 | 0 | 0.6747 | 0.1938 | 0.7227 | 1 | 0.2142 | 0.3031 | 0.3164 | 0.3243 | 0.3146 | 0.9856 | 0.986 | 0.9859 | 0.9858 | 0.0052 | 0.0748 | 0.0095 | 0 | 0.0208 | 0 | 0 | 0.0001 | 0.0006 | 0.0005 | 0.0118 | 0 | 0 | 0.0068 | 0 | 0 | 0 | 0 | 0.1009 | 0.32 | 0 | 0 | 0.0784 | 0.0723 | 0.0085 | 0.0084 | 0 | 0 | 0 | 0 | 0.0027 | 0.0148 | 0 | 0.0439
1841 | 30.5816 | 0.705 | 0 | 374.1143 | 138.3553 | 0.7014 | 0.1729 | 0.1731 | 0.03312 | 12.973 | 2.9723 | 0.0479 | 0.0822 | 0.0058 | 0 | 0.6747 | 0.1938 | 0.7227 | 1 | 0.2141 | 0.3031 | 0.3164 | 0.3243 | 0.3146 | 0.9856 | 0.986 | 0.9859 | 0.9858 | 0.0052 | 0.0748 | 0.0095 | 0 | 0.0208 | 0 | 0 | 0.0001 | 0.0006 | 0.0005 | 0.0118 | 0 | 0 | 0.0068 | 0 | 0 | 0 | 0 | 0.1009 | 0.3201 | 0 | 0 | 0.0784 | 0.0723 | 0.0085 | 0.0084 | 0 | 0 | 0 | 0 | 0.0027 | 0.0148 | 0 | 0.0439
1842 | 30.5968 | 0.7051 | 0 | 374.1601 | 138.3363 | 0.7015 | 0.1729 | 0.1731 | 0.03312 | 12.9731 | 2.9726 | 0.0479 | 0.0822 | 0.0058 | 0 | 0.6747 | 0.1938 | 0.7227 | 1 | 0.214 | 0.3031 | 0.3164 | 0.3243 | 0.3146 | 0.9856 | 0.986 | 0.9859 | 0.9858 | 0.0052 | 0.0748 | 0.0095 | 0 | 0.0208 | 0 | 0 | 0.0001 | 0.0006 | 0.0005 | 0.0118 | 0 | 0 | 0.0068 | 0 | 0 | 0 | 0 | 0.1009 | 0.3201 | 0 | 0 | 0.0784 | 0.0723 | 0.0085 | 0.0084 | 0 | 0 | 0 | 0 | 0.0027 | 0.0148 | 0 | 0.0439
1843 | 30.6119 | 0.7052 | 0 | 374.2023 | 138.3156 | 0.7015 | 0.1729 | 0.1732 | 0.03312 | 12.9731 | 2.9727 | 0.0479 | 0.0822 | 0.0058 | 0 | 0.6747 | 0.1938 | 0.7227 | 1 | 0.214 | 0.3031 | 0.3164 | 0.3243 | 0.3146 | 0.9856 | 0.986 | 0.9859 | 0.9858 | 0.0052 | 0.0748 | 0.0095 | 0 | 0.0208 | 0 | 0 | 0.0001 | 0.0006 | 0.0005 | 0.0118 | 0 | 0 | 0.0068 | 0 | 0 | 0 | 0 | 0.1009 | 0.3202 | 0 | 0 | 0.0784 | 0.0723 | 0.0085 | 0.0084 | 0 | 0 | 0 | 0 | 0.0027 | 0.0148 | 0 | 0.0439
1844 | 30.6271 | 0.7053 | 0 | 374.2487 | 138.2968 | 0.7015 | 0.1729 | 0.1732 | 0.03312 | 12.9731 | 2.9727 | 0.0479 | 0.0822 | 0.0058 | 0 | 0.6747 | 0.1938 | 0.7227 | 1 | 0.214 | 0.3031 | 0.3164 | 0.3243 | 0.3146 | 0.9856 | 0.986 | 0.9859 | 0.9858 | 0.0052 | 0.0748 | 0.0095 | 0 | 0.0208 | 0 | 0 | 0.0001 | 0.0006 | 0.0005 | 0.0118 | 0 | 0 | 0.0068 | 0 | 0 | 0 | 0 | 0.1009 | 0.3202 | 0 | 0 | 0.0784 | 0.0723 | 0.0086 | 0.0084 | 0 | 0 | 0 | 0 | 0.0027 | 0.0148 | 0 | 0.0439
1845 | 30.6423 | 0.7054 | 0 | 374.2879 | 138.2746 | 0.7016 | 0.1729 | 0.1732 | 0.03312 | 12.9731 | 2.9729 | 0.0479 | 0.0822 | 0.0058 | 0 | 0.6747 | 0.1938 | 0.7227 | 1 | 0.214 | 0.3031 | 0.3164 | 0.3243 | 0.3146 | 0.9856 | 0.986 | 0.9859 | 0.9858 | 0.0052 | 0.0747 | 0.0095 | 0 | 0.0208 | 0 | 0 | 0.0001 | 0.0006 | 0.0005 | 0.0118 | 0 | 0 | 0.0068 | 0 | 0 | 0 | 0 | 0.1009 | 0.3203 | 0 | 0 | 0.0784 | 0.0723 | 0.0086 | 0.0084 | 0 | 0 | 0 | 0 | 0.0027 | 0.0148 | 0 | 0.0439
1846 | 30.6575 | 0.7055 | 0 | 374.3287 | 138.2532 | 0.7017 | 0.173 | 0.1732 | 0.03312 | 12.9732 | 2.9731 | 0.0479 | 0.0822 | 0.0058 | 0 | 0.6747 | 0.1938 | 0.7227 | 1 | 0.2139 | 0.3031 | 0.3164 | 0.3243 | 0.3146 | 0.9856 | 0.986 | 0.9859 | 0.9858 | 0.0052 | 0.0747 | 0.0094 | 0 | 0.0208 | 0 | 0 | 0.0001 | 0.0006 | 0.0005 | 0.0118 | 0 | 0 | 0.0068 | 0 | 0 | 0 | 0 | 0.101 | 0.3203 | 0 | 0 | 0.0784 | 0.0723 | 0.0086 | 0.0084 | 0 | 0 | 0 | 0 | 0.0027 | 0.0148 | 0 | 0.0439
1847 | 30.6727 | 0.7056 | 0 | 374.384 | 138.2383 | 0.7017 | 0.173 | 0.1732 | 0.03312 | 12.9732 | 2.9732 | 0.0479 | 0.0822 | 0.0058 | 0 | 0.6747 | 0.1938 | 0.7227 | 1 | 0.2139 | 0.3031 | 0.3164 | 0.3243 | 0.3146 | 0.9856 | 0.986 | 0.9859 | 0.9858 | 0.0052 | 0.0747 | 0.0094 | 0 | 0.0208 | 0 | 0 | 0.0001 | 0.0006 | 0.0005 | 0.0118 | 0 | 0 | 0.0068 | 0 | 0 | 0 | 0 | 0.101 | 0.3204 | 0 | 0 | 0.0784 | 0.0723 | 0.0086 | 0.0084 | 0 | 0 | 0 | 0 | 0.0027 | 0.0148 | 0 | 0.0439
1848 | 30.6879 | 0.7057 | 0 | 374.43 | 138.2192 | 0.7017 | 0.173 | 0.1733 | 0.03313 | 12.9732 | 2.9734 | 0.0479 | 0.0822 | 0.0058 | 0 | 0.6747 | 0.1938 | 0.7227 | 1 | 0.2139 | 0.3031 | 0.3164 | 0.3243 | 0.3146 | 0.9856 | 0.986 | 0.9859 | 0.9858 | 0.0052 | 0.0747 | 0.0094 | 0 | 0.0208 | 0 | 0 | 0.0001 | 0.0006 | 0.0005 | 0.0118 | 0 | 0 | 0.0068 | 0 | 0 | 0 | 0 | 0.101 | 0.3204 | 0 | 0 | 0.0784 | 0.0723 | 0.0086 | 0.0084 | 0 | 0 | 0 | 0 | 0.0027 | 0.0148 | 0 | 0.0439
1849 | 30.7031 | 0.7058 | 0 | 374.48 | 138.2018 | 0.7018 | 0.173 | 0.1733 | 0.03312 | 12.9732 | 2.9735 | 0.0479 | 0.0822 | 0.0058 | 0 | 0.6747 | 0.1938 | 0.7226 | 1 | 0.2138 | 0.3031 | 0.3164 | 0.3243 | 0.3146 | 0.9856 | 0.986 | 0.9859 | 0.9858 | 0.0052 | 0.0746 | 0.0094 | 0 | 0.0208 | 0 | 0 | 0.0001 | 0.0006 | 0.0005 | 0.0118 | 0 | 0 | 0.0068 | 0 | 0 | 0 | 0 | 0.101 | 0.3204 | 0 | 0 | 0.0784 | 0.0723 | 0.0086 | 0.0084 | 0 | 0 | 0 | 0 | 0.0027 | 0.0148 | 0 | 0.0439
1850 | 30.7184 | 0.7059 | 0 | 374.5371 | 138.1876 | 0.7018 | 0.1731 | 0.1733 | 0.03312 | 12.9733 | 2.9737 | 0.0479 | 0.0822 | 0.0058 | 0 | 0.6747 | 0.1938 | 0.7226 | 1 | 0.2138 | 0.3031 | 0.3164 | 0.3243 | 0.3146 | 0.9856 | 0.986 | 0.9859 | 0.9858 | 0.0052 | 0.0746 | 0.0094 | 0 | 0.0208 | 0 | 0 | 0.0001 | 0.0006 | 0.0005 | 0.0118 | 0 | 0 | 0.0068 | 0 | 0 | 0 | 0 | 0.101 | 0.3205 | 0 | 0 | 0.0784 | 0.0723 | 0.0086 | 0.0084 | 0 | 0 | 0 | 0 | 0.0027 | 0.0148 | 0 | 0.0439
1851 | 30.7337 | 0.706 | 0 | 374.5744 | 138.1644 | 0.7019 | 0.1731 | 0.1733 | 0.03313 | 12.9733 | 2.9739 | 0.0479 | 0.0822 | 0.0058 | 0 | 0.6747 | 0.1938 | 0.7226 | 1 | 0.2138 | 0.3031 | 0.3164 | 0.3243 | 0.3146 | 0.9856 | 0.986 | 0.9859 | 0.9858 | 0.0052 | 0.0746 | 0.0094 | 0 | 0.0208 | 0 | 0 | 0.0001 | 0.0006 | 0.0005 | 0.0118 | 0 | 0 | 0.0068 | 0 | 0 | 0 | 0 | 0.101 | 0.3205 | 0 | 0 | 0.0784 | 0.0722 | 0.0086 | 0.0084 | 0 | 0 | 0 | 0 | 0.0027 | 0.0148 | 0 | 0.0439
1852 | 30.749 | 0.7061 | 0 | 374.6456 | 138.1565 | 0.702 | 0.1731 | 0.1734 | 0.03313 | 12.9733 | 2.9741 | 0.0479 | 0.0822 | 0.0058 | 0 | 0.6747 | 0.1938 | 0.7226 | 1 | 0.2137 | 0.3031 | 0.3164 | 0.3243 | 0.3146 | 0.9856 | 0.986 | 0.9859 | 0.9858 | 0.0052 | 0.0746 | 0.0094 | 0 | 0.0208 | 0 | 0 | 0.0001 | 0.0006 | 0.0005 | 0.0118 | 0 | 0 | 0.0068 | 0 | 0 | 0 | 0 | 0.101 | 0.3206 | 0 | 0 | 0.0784 | 0.0722 | 0.0086 | 0.0084 | 0 | 0 | 0 | 0 | 0.0027 | 0.0148 | 0 | 0.0439
1853 | 30.7643 | 0.7062 | 0 | 374.6773 | 138.1307 | 0.702 | 0.1731 | 0.1734 | 0.03313 | 12.9733 | 2.9742 | 0.0479 | 0.0822 | 0.0058 | 0 | 0.6747 | 0.1938 | 0.7226 | 1 | 0.2137 | 0.3031 | 0.3164 | 0.3243 | 0.3146 | 0.9856 | 0.986 | 0.9859 | 0.9858 | 0.0052 | 0.0746 | 0.0094 | 0 | 0.0208 | 0 | 0 | 0.0001 | 0.0006 | 0.0005 | 0.0118 | 0 | 0 | 0.0068 | 0 | 0 | 0 | 0 | 0.101 | 0.3206 | 0 | 0 | 0.0784 | 0.0722 | 0.0086 | 0.0084 | 0 | 0 | 0 | 0 | 0.0027 | 0.0148 | 0 | 0.0439
1854 | 30.7796 | 0.7063 | 0 | 374.7179 | 138.1089 | 0.7021 | 0.1732 | 0.1734 | 0.03313 | 12.9734 | 2.9745 | 0.0479 | 0.0822 | 0.0058 | 0 | 0.6747 | 0.1938 | 0.7226 | 1 | 0.2136 | 0.3031 | 0.3164 | 0.3243 | 0.3146 | 0.9856 | 0.986 | 0.9859 | 0.9858 | 0.0052 | 0.0745 | 0.0094 | 0 | 0.0208 | 0 | 0 | 0.0001 | 0.0006 | 0.0005 | 0.0118 | 0 | 0 | 0.0068 | 0 | 0 | 0 | 0 | 0.101 | 0.3207 | 0 | 0 | 0.0784 | 0.0722 | 0.0086 | 0.0084 | 0 | 0 | 0 | 0 | 0.0027 | 0.0149 | 0 | 0.0439
1855 | 30.7949 | 0.7064 | 0 | 374.7587 | 138.0872 | 0.7021 | 0.1732 | 0.1734 | 0.03314 | 12.9734 | 2.9747 | 0.0479 | 0.0822 | 0.0058 | 0 | 0.6747 | 0.1938 | 0.7226 | 1 | 0.2136 | 0.3031 | 0.3164 | 0.3243 | 0.3146 | 0.9856 | 0.986 | 0.9859 | 0.9858 | 0.0052 | 0.0745 | 0.0094 | 0 | 0.0208 | 0 | 0 | 0.0001 | 0.0006 | 0.0005 | 0.0118 | 0 | 0 | 0.0068 | 0 | 0 | 0 | 0 | 0.101 | 0.3207 | 0 | 0 | 0.0784 | 0.0722 | 0.0086 | 0.0084 | 0 | 0 | 0 | 0 | 0.0027 | 0.0149 | 0 | 0.0439
1856 | 30.8103 | 0.7065 | 0 | 374.8104 | 138.0703 | 0.7022 | 0.1732 | 0.1735 | 0.03315 | 12.9734 | 2.9749 | 0.0479 | 0.0822 | 0.0058 | 0 | 0.6747 | 0.1938 | 0.7226 | 1 | 0.2136 | 0.3031 | 0.3164 | 0.3243 | 0.3146 | 0.9856 | 0.986 | 0.9859 | 0.9858 | 0.0052 | 0.0745 | 0.0094 | 0 | 0.0208 | 0 | 0 | 0.0001 | 0.0006 | 0.0005 | 0.0118 | 0 | 0 | 0.0068 | 0 | 0 | 0 | 0 | 0.101 | 0.3208 | 0 | 0 | 0.0784 | 0.0722 | 0.0087 | 0.0084 | 0 | 0 | 0 | 0 | 0.0027 | 0.0149 | 0 | 0.0439
1857 | 30.8257 | 0.7066 | 0 | 374.8574 | 138.0513 | 0.7022 | 0.1732 | 0.1735 | 0.03314 | 12.9735 | 2.9751 | 0.0479 | 0.0823 | 0.0058 | 0 | 0.6747 | 0.1938 | 0.7226 | 1 | 0.2135 | 0.3031 | 0.3164 | 0.3243 | 0.3146 | 0.9856 | 0.986 | 0.9859 | 0.9858 | 0.0052 | 0.0745 | 0.0093 | 0 | 0.0208 | 0 | 0 | 0.0001 | 0.0006 | 0.0005 | 0.0118 | 0 | 0 | 0.0068 | 0 | 0 | 0 | 0 | 0.101 | 0.3208 | 0 | 0 | 0.0784 | 0.0722 | 0.0087 | 0.0084 | 0 | 0 | 0 | 0 | 0.0027 | 0.0149 | 0 | 0.0439
1858 | 30.8411 | 0.7067 | 0 | 374.9005 | 138.0305 | 0.7023 | 0.1733 | 0.1735 | 0.03315 | 12.9735 | 2.9752 | 0.0479 | 0.0823 | 0.0058 | 0 | 0.6747 | 0.1938 | 0.7226 | 1 | 0.2135 | 0.3031 | 0.3164 | 0.3243 | 0.3146 | 0.9856 | 0.986 | 0.9859 | 0.9858 | 0.0051 | 0.0745 | 0.0093 | 0 | 0.0207 | 0 | 0 | 0.0001 | 0.0006 | 0.0005 | 0.0118 | 0 | 0 | 0.0068 | 0 | 0 | 0 | 0 | 0.101 | 0.3209 | 0 | 0 | 0.0784 | 0.0722 | 0.0087 | 0.0084 | 0 | 0 | 0 | 0 | 0.0027 | 0.0149 | 0 | 0.0439
1859 | 30.8565 | 0.7068 | 0 | 374.9412 | 138.0085 | 0.7023 | 0.1733 | 0.1735 | 0.03315 | 12.9735 | 2.9754 | 0.0479 | 0.0823 | 0.0058 | 0 | 0.6747 | 0.1937 | 0.7226 | 1 | 0.2134 | 0.3031 | 0.3164 | 0.3243 | 0.3146 | 0.9856 | 0.986 | 0.9859 | 0.9858 | 0.0051 | 0.0744 | 0.0093 | 0 | 0.0207 | 0 | 0 | 0.0001 | 0.0006 | 0.0005 | 0.0118 | 0 | 0 | 0.0068 | 0 | 0 | 0 | 0 | 0.101 | 0.3209 | 0 | 0 | 0.0784 | 0.0722 | 0.0087 | 0.0084 | 0 | 0 | 0 | 0 | 0.0027 | 0.0149 | 0 | 0.0439
1860 | 30.8719 | 0.7069 | 0 | 374.9841 | 137.9875 | 0.7024 | 0.1733 | 0.1736 | 0.03315 | 12.9735 | 2.9757 | 0.0479 | 0.0823 | 0.0058 | 0 | 0.6747 | 0.1937 | 0.7226 | 1 | 0.2134 | 0.3031 | 0.3164 | 0.3243 | 0.3146 | 0.9856 | 0.986 | 0.9859 | 0.9858 | 0.0051 | 0.0744 | 0.0093 | 0 | 0.0207 | 0 | 0 | 0.0001 | 0.0006 | 0.0005 | 0.0118 | 0 | 0 | 0.0068 | 0 | 0 | 0 | 0 | 0.1011 | 0.321 | 0 | 0 | 0.0785 | 0.0722 | 0.0087 | 0.0084 | 0 | 0 | 0 | 0 | 0.0027 | 0.0149 | 0 | 0.0439
1861 | 30.8874 | 0.707 | 0 | 375.0349 | 137.9701 | 0.7025 | 0.1733 | 0.1736 | 0.03315 | 12.9736 | 2.9759 | 0.0479 | 0.0823 | 0.0058 | 0 | 0.6747 | 0.1937 | 0.7226 | 1 | 0.2133 | 0.3031 | 0.3164 | 0.3243 | 0.3146 | 0.9856 | 0.986 | 0.9859 | 0.9858 | 0.0051 | 0.0744 | 0.0093 | 0 | 0.0207 | 0 | 0 | 0.0001 | 0.0006 | 0.0005 | 0.0118 | 0 | 0 | 0.0068 | 0 | 0 | 0 | 0 | 0.1011 | 0.321 | 0 | 0 | 0.0785 | 0.0722 | 0.0087 | 0.0084 | 0 | 0 | 0 | 0 | 0.0027 | 0.0149 | 0 | 0.0439
1862 | 30.9028 | 0.7071 | 0 | 375.0752 | 137.9479 | 0.7025 | 0.1734 | 0.1736 | 0.03316 | 12.9736 | 2.9761 | 0.0479 | 0.0823 | 0.0058 | 0 | 0.6747 | 0.1937 | 0.7226 | 1 | 0.2133 | 0.3031 | 0.3164 | 0.3243 | 0.3146 | 0.9856 | 0.986 | 0.9859 | 0.9858 | 0.0051 | 0.0744 | 0.0093 | 0 | 0.0207 | 0 | 0 | 0.0001 | 0.0006 | 0.0005 | 0.0118 | 0 | 0 | 0.0068 | 0 | 0 | 0 | 0 | 0.1011 | 0.3211 | 0 | 0 | 0.0785 | 0.0722 | 0.0087 | 0.0084 | 0 | 0 | 0 | 0 | 0.0027 | 0.0149 | 0 | 0.0439
1863 | 30.9183 | 0.7072 | 0 | 375.1037 | 137.9202 | 0.7026 | 0.1734 | 0.1736 | 0.03316 | 12.9736 | 2.9763 | 0.048 | 0.0823 | 0.0058 | 0 | 0.6746 | 0.1937 | 0.7226 | 1 | 0.2133 | 0.3031 | 0.3164 | 0.3243 | 0.3146 | 0.9856 | 0.986 | 0.9859 | 0.9858 | 0.0051 | 0.0743 | 0.0093 | 0 | 0.0207 | 0 | 0 | 0.0001 | 0.0006 | 0.0005 | 0.0118 | 0 | 0 | 0.0068 | 0 | 0 | 0 | 0 | 0.1011 | 0.3211 | 0 | 0 | 0.0785 | 0.0721 | 0.0088 | 0.0084 | 0 | 0 | 0 | 0 | 0.0027 | 0.0149 | 0 | 0.0439
1864 | 30.9338 | 0.7073 | 0 | 375.1632 | 137.9066 | 0.7026 | 0.1734 | 0.1737 | 0.03317 | 12.9737 | 2.9765 | 0.048 | 0.0823 | 0.0058 | 0 | 0.6746 | 0.1937 | 0.7226 | 1 | 0.2132 | 0.3031 | 0.3164 | 0.3243 | 0.3146 | 0.9856 | 0.986 | 0.9859 | 0.9858 | 0.0051 | 0.0743 | 0.0093 | 0 | 0.0207 | 0 | 0 | 0.0001 | 0.0006 | 0.0005 | 0.0118 | 0 | 0 | 0.0068 | 0 | 0 | 0 | 0 | 0.1011 | 0.3212 | 0 | 0 | 0.0785 | 0.0721 | 0.0088 | 0.0084 | 0 | 0 | 0 | 0 | 0.0027 | 0.0149 | 0 | 0.044
1865 | 30.9493 | 0.7074 | 0 | 375.2014 | 137.8833 | 0.7027 | 0.1734 | 0.1737 | 0.03317 | 12.9737 | 2.9767 | 0.048 | 0.0823 | 0.0058 | 0 | 0.6746 | 0.1937 | 0.7226 | 1 | 0.2132 | 0.3031 | 0.3164 | 0.3243 | 0.3146 | 0.9856 | 0.986 | 0.9859 | 0.9858 | 0.0051 | 0.0743 | 0.0093 | 0 | 0.0207 | 0 | 0 | 0.0001 | 0.0006 | 0.0005 | 0.0118 | 0 | 0 | 0.0068 | 0 | 0 | 0 | 0 | 0.1011 | 0.3212 | 0 | 0 | 0.0785 | 0.0721 | 0.0088 | 0.0084 | 0 | 0 | 0 | 0 | 0.0027 | 0.0149 | 0 | 0.044
1866 | 30.9648 | 0.7076 | 0 | 375.2603 | 137.8693 | 0.7028 | 0.1735 | 0.1737 | 0.03318 | 12.9737 | 2.9769 | 0.048 | 0.0823 | 0.0058 | 0 | 0.6746 | 0.1937 | 0.7226 | 1 | 0.2131 | 0.3031 | 0.3164 | 0.3243 | 0.3146 | 0.9856 | 0.986 | 0.9859 | 0.9858 | 0.0051 | 0.0743 | 0.0093 | 0 | 0.0207 | 0 | 0 | 0.0001 | 0.0006 | 0.0005 | 0.0118 | 0 | 0 | 0.0068 | 0 | 0 | 0 | 0 | 0.1011 | 0.3213 | 0 | 0 | 0.0785 | 0.0721 | 0.0088 | 0.0084 | 0 | 0 | 0 | 0 | 0.0027 | 0.0149 | 0 | 0.044
1867 | 30.9804 | 0.7077 | 0 | 375.3092 | 137.8508 | 0.7028 | 0.1735 | 0.1737 | 0.03317 | 12.9738 | 2.9772 | 0.048 | 0.0823 | 0.0058 | 0 | 0.6746 | 0.1937 | 0.7226 | 1 | 0.2131 | 0.3031 | 0.3164 | 0.3243 | 0.3146 | 0.9856 | 0.986 | 0.9859 | 0.9858 | 0.0051 | 0.0742 | 0.0093 | 0 | 0.0207 | 0 | 0 | 0.0001 | 0.0006 | 0.0005 | 0.0118 | 0 | 0 | 0.0068 | 0 | 0 | 0 | 0 | 0.1011 | 0.3213 | 0 | 0 | 0.0785 | 0.0721 | 0.0088 | 0.0084 | 0 | 0 | 0 | 0 | 0.0027 | 0.0149 | 0 | 0.044
1868 | 30.9959 | 0.7078 | 0 | 375.3581 | 137.8322 | 0.7029 | 0.1735 | 0.1738 | 0.03318 | 12.9738 | 2.9774 | 0.048 | 0.0823 | 0.0058 | 0 | 0.6746 | 0.1937 | 0.7226 | 1 | 0.213 | 0.3031 | 0.3164 | 0.3243 | 0.3146 | 0.9856 | 0.986 | 0.9859 | 0.9858 | 0.0051 | 0.0742 | 0.0093 | 0 | 0.0207 | 0 | 0 | 0.0001 | 0.0006 | 0.0005 | 0.0118 | 0 | 0 | 0.0068 | 0 | 0 | 0 | 0 | 0.1011 | 0.3214 | 0 | 0 | 0.0786 | 0.0721 | 0.0088 | 0.0084 | 0 | 0 | 0 | 0 | 0.0027 | 0.0149 | 0 | 0.044
1869 | 31.0115 | 0.7079 | 0 | 375.3982 | 137.8096 | 0.703 | 0.1736 | 0.1738 | 0.03319 | 12.9738 | 2.9777 | 0.048 | 0.0823 | 0.0058 | 0 | 0.6746 | 0.1937 | 0.7226 | 1 | 0.213 | 0.3031 | 0.3164 | 0.3243 | 0.3146 | 0.9856 | 0.986 | 0.9859 | 0.9858 | 0.0051 | 0.0742 | 0.0093 | 0 | 0.0207 | 0 | 0 | 0.0001 | 0.0006 | 0.0005 | 0.0118 | 0 | 0 | 0.0068 | 0 | 0 | 0 | 0 | 0.1011 | 0.3214 | 0 | 0 | 0.0786 | 0.0721 | 0.0088 | 0.0084 | 0 | 0 | 0 | 0 | 0.0027 | 0.0149 | 0 | 0.044
1870 | 31.0271 | 0.708 | 0 | 375.4386 | 137.7871 | 0.703 | 0.1736 | 0.1738 | 0.03319 | 12.9739 | 2.9778 | 0.048 | 0.0823 | 0.0058 | 0 | 0.6746 | 0.1937 | 0.7226 | 1 | 0.2129 | 0.3031 | 0.3164 | 0.3243 | 0.3146 | 0.9856 | 0.986 | 0.9859 | 0.9858 | 0.0051 | 0.0742 | 0.0092 | 0 | 0.0207 | 0 | 0 | 0.0001 | 0.0006 | 0.0005 | 0.0118 | 0 | 0 | 0.0068 | 0 | 0 | 0 | 0 | 0.1011 | 0.3215 | 0 | 0 | 0.0785 | 0.0721 | 0.0088 | 0.0085 | 0 | 0 | 0 | 0 | 0.0027 | 0.0149 | 0 | 0.044
1871 | 31.0427 | 0.7081 | 0 | 375.4871 | 137.7682 | 0.7031 | 0.1736 | 0.1739 | 0.03319 | 12.9739 | 2.9781 | 0.048 | 0.0823 | 0.0058 | 0 | 0.6746 | 0.1937 | 0.7226 | 1 | 0.2129 | 0.3031 | 0.3164 | 0.3243 | 0.3146 | 0.9856 | 0.986 | 0.9859 | 0.9858 | 0.0051 | 0.0741 | 0.0092 | 0 | 0.0207 | 0 | 0 | 0.0001 | 0.0006 | 0.0005 | 0.0118 | 0 | 0 | 0.0068 | 0 | 0 | 0 | 0 | 0.1011 | 0.3215 | 0 | 0 | 0.0786 | 0.0721 | 0.0088 | 0.0085 | 0 | 0 | 0 | 0 | 0.0027 | 0.015 | 0 | 0.044
1872 | 31.0584 | 0.7082 | 0 | 375.5477 | 137.7547 | 0.7032 | 0.1736 | 0.1739 | 0.0332 | 12.9739 | 2.9783 | 0.048 | 0.0823 | 0.0058 | 0 | 0.6746 | 0.1937 | 0.7226 | 1 | 0.2128 | 0.3031 | 0.3164 | 0.3243 | 0.3146 | 0.9856 | 0.986 | 0.9859 | 0.9858 | 0.0051 | 0.0741 | 0.0092 | 0 | 0.0207 | 0 | 0 | 0.0001 | 0.0006 | 0.0005 | 0.0118 | 0 | 0 | 0.0068 | 0 | 0 | 0 | 0 | 0.1012 | 0.3216 | 0 | 0 | 0.0786 | 0.0721 | 0.0088 | 0.0085 | 0 | 0 | 0 | 0 | 0.0027 | 0.015 | 0 | 0.044
1873 | 31.074 | 0.7084 | 0 | 375.6081 | 137.7411 | 0.7032 | 0.1737 | 0.1739 | 0.0332 | 12.974 | 2.9785 | 0.048 | 0.0823 | 0.0058 | 0 | 0.6746 | 0.1937 | 0.7226 | 1 | 0.2128 | 0.3031 | 0.3164 | 0.3243 | 0.3146 | 0.9856 | 0.986 | 0.9859 | 0.9858 | 0.0051 | 0.0741 | 0.0092 | 0 | 0.0207 | 0 | 0 | 0.0001 | 0.0006 | 0.0005 | 0.0118 | 0 | 0 | 0.0068 | 0 | 0 | 0 | 0 | 0.1012 | 0.3217 | 0 | 0 | 0.0786 | 0.0721 | 0.0089 | 0.0085 | 0 | 0 | 0 | 0 | 0.0027 | 0.015 | 0 | 0.044
1874 | 31.0897 | 0.7085 | 0 | 375.6635 | 137.7253 | 0.7033 | 0.1737 | 0.174 | 0.0332 | 12.974 | 2.9787 | 0.048 | 0.0823 | 0.0058 | 0 | 0.6746 | 0.1937 | 0.7226 | 1 | 0.2128 | 0.3031 | 0.3164 | 0.3243 | 0.3146 | 0.9856 | 0.986 | 0.9859 | 0.9858 | 0.0051 | 0.0741 | 0.0092 | 0 | 0.0206 | 0 | 0 | 0.0001 | 0.0006 | 0.0005 | 0.0118 | 0 | 0 | 0.0068 | 0 | 0 | 0 | 0 | 0.1012 | 0.3217 | 0 | 0 | 0.0785 | 0.0721 | 0.0089 | 0.0085 | 0 | 0 | 0 | 0 | 0.0027 | 0.015 | 0 | 0.044
1875 | 31.1054 | 0.7086 | 0 | 375.7221 | 137.7108 | 0.7033 | 0.1737 | 0.174 | 0.0332 | 12.974 | 2.9788 | 0.048 | 0.0824 | 0.0058 | 0 | 0.6746 | 0.1937 | 0.7226 | 1 | 0.2127 | 0.3031 | 0.3164 | 0.3243 | 0.3146 | 0.9856 | 0.986 | 0.9859 | 0.9858 | 0.0051 | 0.074 | 0.0092 | 0 | 0.0206 | 0 | 0 | 0.0001 | 0.0006 | 0.0005 | 0.0118 | 0 | 0 | 0.0068 | 0 | 0 | 0 | 0 | 0.1012 | 0.3218 | 0 | 0 | 0.0785 | 0.0721 | 0.0089 | 0.0085 | 0 | 0 | 0 | 0 | 0.0027 | 0.015 | 0 | 0.044
1876 | 31.1211 | 0.7087 | 0 | 375.7718 | 137.6923 | 0.7034 | 0.1737 | 0.174 | 0.0332 | 12.974 | 2.979 | 0.048 | 0.0824 | 0.0058 | 0 | 0.6746 | 0.1936 | 0.7226 | 1 | 0.2127 | 0.3031 | 0.3164 | 0.3243 | 0.3146 | 0.9856 | 0.986 | 0.9859 | 0.9858 | 0.0051 | 0.074 | 0.0092 | 0 | 0.0206 | 0 | 0 | 0.0001 | 0.0006 | 0.0005 | 0.0118 | 0 | 0 | 0.0068 | 0 | 0 | 0 | 0 | 0.1012 | 0.3218 | 0 | 0 | 0.0785 | 0.0721 | 0.0089 | 0.0085 | 0 | 0 | 0 | 0 | 0.0027 | 0.015 | 0 | 0.044
1877 | 31.1368 | 0.7088 | 0 | 375.812 | 137.6694 | 0.7035 | 0.1738 | 0.174 | 0.0332 | 12.9741 | 2.9792 | 0.048 | 0.0824 | 0.0058 | 0 | 0.6746 | 0.1936 | 0.7226 | 1 | 0.2126 | 0.3031 | 0.3164 | 0.3243 | 0.3146 | 0.9856 | 0.986 | 0.9859 | 0.9858 | 0.0051 | 0.074 | 0.0092 | 0 | 0.0206 | 0 | 0 | 0.0001 | 0.0006 | 0.0005 | 0.0118 | 0 | 0 | 0.0068 | 0 | 0 | 0 | 0 | 0.1012 | 0.3219 | 0 | 0 | 0.0786 | 0.072 | 0.0089 | 0.0085 | 0 | 0 | 0 | 0 | 0.0027 | 0.015 | 0 | 0.044
1878 | 31.1525 | 0.7089 | 0 | 375.869 | 137.6541 | 0.7036 | 0.1738 | 0.1741 | 0.0332 | 12.9741 | 2.9795 | 0.048 | 0.0824 | 0.0058 | 0 | 0.6746 | 0.1936 | 0.7226 | 1 | 0.2126 | 0.3031 | 0.3164 | 0.3243 | 0.3146 | 0.9856 | 0.986 | 0.9859 | 0.9858 | 0.0051 | 0.074 | 0.0092 | 0 | 0.0206 | 0 | 0 | 0.0001 | 0.0006 | 0.0005 | 0.0118 | 0 | 0 | 0.0068 | 0 | 0 | 0 | 0 | 0.1012 | 0.3219 | 0 | 0 | 0.0786 | 0.072 | 0.009 | 0.0085 | 0 | 0 | 0 | 0 | 0.0027 | 0.015 | 0 | 0.044
1879 | 31.1682 | 0.7091 | 0 | 375.9325 | 137.6418 | 0.7036 | 0.1738 | 0.1741 | 0.03321 | 12.9742 | 2.9798 | 0.048 | 0.0824 | 0.0058 | 0 | 0.6746 | 0.1936 | 0.7226 | 1 | 0.2125 | 0.3031 | 0.3164 | 0.3243 | 0.3146 | 0.9856 | 0.986 | 0.9859 | 0.9858 | 0.0051 | 0.0739 | 0.0092 | 0 | 0.0206 | 0 | 0 | 0.0001 | 0.0006 | 0.0005 | 0.0118 | 0 | 0 | 0.0068 | 0 | 0 | 0 | 0 | 0.1012 | 0.322 | 0 | 0 | 0.0786 | 0.072 | 0.009 | 0.0085 | 0 | 0 | 0 | 0 | 0.0027 | 0.015 | 0 | 0.044
1880 | 31.184 | 0.7092 | 0 | 375.9888 | 137.6261 | 0.7037 | 0.1739 | 0.1741 | 0.03322 | 12.9742 | 2.9801 | 0.048 | 0.0824 | 0.0058 | 0 | 0.6746 | 0.1936 | 0.7226 | 1 | 0.2125 | 0.3031 | 0.3164 | 0.3243 | 0.3146 | 0.9856 | 0.986 | 0.9859 | 0.9858 | 0.0051 | 0.0739 | 0.0092 | 0 | 0.0206 | 0 | 0 | 0.0001 | 0.0006 | 0.0005 | 0.0118 | 0 | 0 | 0.0068 | 0 | 0 | 0 | 0 | 0.1012 | 0.3221 | 0 | 0 | 0.0786 | 0.072 | 0.009 | 0.0085 | 0 | 0 | 0 | 0 | 0.0027 | 0.015 | 0 | 0.044
1881 | 31.1998 | 0.7093 | 0 | 376.0412 | 137.6086 | 0.7037 | 0.1739 | 0.1742 | 0.03322 | 12.9742 | 2.9802 | 0.048 | 0.0824 | 0.0058 | 0 | 0.6746 | 0.1936 | 0.7225 | 1 | 0.2124 | 0.3031 | 0.3164 | 0.3243 | 0.3146 | 0.9856 | 0.986 | 0.9859 | 0.9858 | 0.0051 | 0.0739 | 0.0091 | 0 | 0.0206 | 0 | 0 | 0.0001 | 0.0006 | 0.0005 | 0.0118 | 0 | 0 | 0.0068 | 0 | 0 | 0 | 0 | 0.1013 | 0.3221 | 0 | 0 | 0.0786 | 0.072 | 0.009 | 0.0085 | 0 | 0 | 0 | 0 | 0.0027 | 0.015 | 0 | 0.044
1882 | 31.2156 | 0.7094 | 0 | 376.0945 | 137.5915 | 0.7038 | 0.1739 | 0.1742 | 0.03322 | 12.9743 | 2.9805 | 0.048 | 0.0824 | 0.0058 | 0 | 0.6746 | 0.1936 | 0.7225 | 1 | 0.2124 | 0.3031 | 0.3164 | 0.3243 | 0.3146 | 0.9856 | 0.986 | 0.9859 | 0.9858 | 0.005 | 0.0739 | 0.0091 | 0 | 0.0206 | 0 | 0 | 0.0001 | 0.0006 | 0.0005 | 0.0118 | 0 | 0 | 0.0068 | 0 | 0 | 0 | 0 | 0.1013 | 0.3221 | 0 | 0 | 0.0786 | 0.072 | 0.009 | 0.0085 | 0 | 0 | 0 | 0 | 0.0027 | 0.015 | 0 | 0.044
1883 | 31.2314 | 0.7095 | 0 | 376.1354 | 137.5688 | 0.7039 | 0.174 | 0.1742 | 0.03323 | 12.9743 | 2.9808 | 0.048 | 0.0824 | 0.0058 | 0 | 0.6745 | 0.1936 | 0.7225 | 1 | 0.2123 | 0.3031 | 0.3164 | 0.3243 | 0.3146 | 0.9856 | 0.986 | 0.9859 | 0.9858 | 0.005 | 0.0738 | 0.0091 | 0 | 0.0206 | 0 | 0 | 0.0001 | 0.0006 | 0.0005 | 0.0118 | 0 | 0 | 0.0068 | 0 | 0 | 0 | 0 | 0.1013 | 0.3222 | 0 | 0 | 0.0787 | 0.072 | 0.009 | 0.0085 | 0 | 0 | 0 | 0 | 0.0027 | 0.015 | 0 | 0.044
1884 | 31.2472 | 0.7097 | 0 | 376.1784 | 137.5469 | 0.704 | 0.174 | 0.1742 | 0.03323 | 12.9743 | 2.9811 | 0.048 | 0.0824 | 0.0058 | 0 | 0.6745 | 0.1936 | 0.7225 | 1 | 0.2122 | 0.3031 | 0.3164 | 0.3243 | 0.3146 | 0.9856 | 0.986 | 0.9859 | 0.9858 | 0.005 | 0.0738 | 0.0091 | 0 | 0.0206 | 0 | 0 | 0.0001 | 0.0006 | 0.0005 | 0.0118 | 0 | 0 | 0.0068 | 0 | 0 | 0 | 0 | 0.1013 | 0.3223 | 0 | 0 | 0.0787 | 0.072 | 0.009 | 0.0085 | 0 | 0 | 0 | 0 | 0.0027 | 0.015 | 0 | 0.044
1885 | 31.263 | 0.7098 | 0 | 376.2202 | 137.5245 | 0.704 | 0.174 | 0.1743 | 0.03324 | 12.9744 | 2.9813 | 0.048 | 0.0824 | 0.0058 | 0 | 0.6745 | 0.1936 | 0.7225 | 1 | 0.2122 | 0.3031 | 0.3164 | 0.3243 | 0.3146 | 0.9856 | 0.986 | 0.9859 | 0.9858 | 0.005 | 0.0738 | 0.0091 | 0 | 0.0206 | 0 | 0 | 0.0001 | 0.0006 | 0.0005 | 0.0118 | 0 | 0 | 0.0068 | 0 | 0 | 0 | 0 | 0.1013 | 0.3223 | 0 | 0 | 0.0787 | 0.0719 | 0.009 | 0.0085 | 0 | 0 | 0 | 0 | 0.0027 | 0.015 | 0 | 0.044
1886 | 31.2789 | 0.7099 | 0 | 376.2517 | 137.4974 | 0.7041 | 0.174 | 0.1743 | 0.03324 | 12.9744 | 2.9816 | 0.0481 | 0.0824 | 0.0058 | 0 | 0.6745 | 0.1936 | 0.7225 | 1 | 0.2121 | 0.3031 | 0.3164 | 0.3243 | 0.3146 | 0.9856 | 0.986 | 0.9859 | 0.9858 | 0.005 | 0.0738 | 0.0091 | 0 | 0.0206 | 0 | 0 | 0.0001 | 0.0006 | 0.0005 | 0.0118 | 0 | 0 | 0.0068 | 0 | 0 | 0 | 0 | 0.1013 | 0.3224 | 0 | 0 | 0.0787 | 0.0719 | 0.009 | 0.0085 | 0 | 0 | 0 | 0 | 0.0027 | 0.0151 | 0 | 0.0441
1887 | 31.2948 | 0.71 | 0 | 376.3086 | 137.4818 | 0.7042 | 0.1741 | 0.1743 | 0.03324 | 12.9745 | 2.9818 | 0.0481 | 0.0824 | 0.0058 | 0 | 0.6745 | 0.1936 | 0.7225 | 1 | 0.2121 | 0.3031 | 0.3164 | 0.3243 | 0.3146 | 0.9856 | 0.986 | 0.9859 | 0.9858 | 0.005 | 0.0737 | 0.0091 | 0 | 0.0206 | 0 | 0 | 0.0001 | 0.0006 | 0.0005 | 0.0118 | 0 | 0 | 0.0068 | 0 | 0 | 0 | 0 | 0.1013 | 0.3225 | 0 | 0 | 0.0787 | 0.0719 | 0.0091 | 0.0085 | 0 | 0 | 0 | 0 | 0.0027 | 0.0151 | 0 | 0.0441
1888 | 31.3107 | 0.7101 | 0 | 376.3639 | 137.4653 | 0.7043 | 0.1741 | 0.1744 | 0.03324 | 12.9745 | 2.982 | 0.0481 | 0.0824 | 0.0058 | 0 | 0.6745 | 0.1936 | 0.7225 | 1 | 0.212 | 0.3031 | 0.3164 | 0.3243 | 0.3146 | 0.9856 | 0.986 | 0.9859 | 0.9858 | 0.005 | 0.0737 | 0.0091 | 0 | 0.0206 | 0 | 0 | 0.0001 | 0.0006 | 0.0005 | 0.0118 | 0 | 0 | 0.0068 | 0 | 0 | 0 | 0 | 0.1013 | 0.3225 | 0 | 0 | 0.0788 | 0.0719 | 0.0091 | 0.0085 | 0 | 0 | 0 | 0 | 0.0027 | 0.0151 | 0 | 0.0441
1889 | 31.3266 | 0.7102 | 0 | 376.4137 | 137.4463 | 0.7043 | 0.1741 | 0.1744 | 0.03325 | 12.9745 | 2.9823 | 0.0481 | 0.0825 | 0.0058 | 0 | 0.6745 | 0.1936 | 0.7225 | 1 | 0.212 | 0.3031 | 0.3164 | 0.3243 | 0.3146 | 0.9856 | 0.986 | 0.9859 | 0.9858 | 0.005 | 0.0737 | 0.0091 | 0 | 0.0206 | 0 | 0 | 0.0001 | 0.0006 | 0.0005 | 0.0118 | 0 | 0 | 0.0068 | 0 | 0 | 0 | 0 | 0.1013 | 0.3225 | 0 | 0 | 0.0788 | 0.0719 | 0.0091 | 0.0085 | 0 | 0 | 0 | 0 | 0.0027 | 0.0151 | 0 | 0.0441
1890 | 31.3425 | 0.7103 | 0 | 376.4513 | 137.4218 | 0.7044 | 0.1742 | 0.1744 | 0.03325 | 12.9745 | 2.9824 | 0.0481 | 0.0825 | 0.0058 | 0 | 0.6745 | 0.1936 | 0.7225 | 1 | 0.212 | 0.3031 | 0.3164 | 0.3243 | 0.3146 | 0.9856 | 0.986 | 0.9859 | 0.9858 | 0.005 | 0.0737 | 0.0091 | 0 | 0.0206 | 0 | 0 | 0.0001 | 0.0006 | 0.0005 | 0.0118 | 0 | 0 | 0.0068 | 0 | 0 | 0 | 0 | 0.1013 | 0.3226 | 0 | 0 | 0.0788 | 0.0719 | 0.0091 | 0.0085 | 0 | 0 | 0 | 0 | 0.0027 | 0.0151 | 0 | 0.0441
1891 | 31.3585 | 0.7104 | 0 | 376.4975 | 137.4012 | 0.7044 | 0.1742 | 0.1744 | 0.03326 | 12.9746 | 2.9827 | 0.0481 | 0.0825 | 0.0058 | 0 | 0.6745 | 0.1935 | 0.7225 | 1 | 0.2119 | 0.3031 | 0.3164 | 0.3243 | 0.3146 | 0.9856 | 0.986 | 0.9859 | 0.9858 | 0.005 | 0.0737 | 0.0091 | 0 | 0.0206 | 0 | 0 | 0.0001 | 0.0006 | 0.0005 | 0.0118 | 0 | 0 | 0.0068 | 0 | 0 | 0 | 0 | 0.1013 | 0.3226 | 0 | 0 | 0.0788 | 0.0719 | 0.0091 | 0.0085 | 0 | 0 | 0 | 0 | 0.0027 | 0.0151 | 0 | 0.0441
1892 | 31.3744 | 0.7105 | 0 | 376.5497 | 137.3832 | 0.7045 | 0.1742 | 0.1745 | 0.03326 | 12.9746 | 2.983 | 0.0481 | 0.0825 | 0.0058 | 0 | 0.6745 | 0.1935 | 0.7225 | 1 | 0.2118 | 0.3031 | 0.3164 | 0.3243 | 0.3146 | 0.9856 | 0.986 | 0.9859 | 0.9858 | 0.005 | 0.0736 | 0.009 | 0 | 0.0206 | 0 | 0 | 0.0001 | 0.0006 | 0.0005 | 0.0118 | 0 | 0 | 0.0068 | 0 | 0 | 0 | 0 | 0.1013 | 0.3227 | 0 | 0 | 0.0788 | 0.0719 | 0.0091 | 0.0085 | 0 | 0 | 0 | 0 | 0.0027 | 0.0151 | 0 | 0.0441
1893 | 31.3904 | 0.7106 | 0 | 376.6024 | 137.3654 | 0.7046 | 0.1743 | 0.1745 | 0.03327 | 12.9747 | 2.9833 | 0.0481 | 0.0825 | 0.0058 | 0 | 0.6745 | 0.1935 | 0.7225 | 1 | 0.2118 | 0.3031 | 0.3164 | 0.3243 | 0.3146 | 0.9856 | 0.986 | 0.9859 | 0.9858 | 0.005 | 0.0736 | 0.009 | 0 | 0.0206 | 0 | 0 | 0.0001 | 0.0006 | 0.0005 | 0.0117 | 0 | 0 | 0.0068 | 0 | 0 | 0 | 0 | 0.1013 | 0.3227 | 0 | 0 | 0.0789 | 0.0719 | 0.0091 | 0.0085 | 0 | 0 | 0 | 0 | 0.0027 | 0.0151 | 0 | 0.0441
1894 | 31.4064 | 0.7107 | 0 | 376.6485 | 137.3446 | 0.7046 | 0.1743 | 0.1746 | 0.03328 | 12.9747 | 2.9835 | 0.0481 | 0.0825 | 0.0058 | 0 | 0.6745 | 0.1935 | 0.7225 | 1 | 0.2117 | 0.3031 | 0.3164 | 0.3243 | 0.3146 | 0.9856 | 0.986 | 0.9859 | 0.9858 | 0.005 | 0.0736 | 0.009 | 0 | 0.0206 | 0 | 0 | 0.0001 | 0.0006 | 0.0005 | 0.0117 | 0 | 0 | 0.0068 | 0 | 0 | 0 | 0 | 0.1014 | 0.3228 | 0 | 0 | 0.0789 | 0.0719 | 0.0092 | 0.0085 | 0 | 0 | 0 | 0 | 0.0027 | 0.0151 | 0 | 0.0441
1895 | 31.4224 | 0.7109 | 0 | 376.705 | 137.3284 | 0.7047 | 0.1743 | 0.1746 | 0.03327 | 12.9747 | 2.9837 | 0.0481 | 0.0825 | 0.0058 | 0 | 0.6745 | 0.1935 | 0.7225 | 1 | 0.2117 | 0.252 | 0.2778 | 0 | 0.1766 | 0.9856 | 0.986 | 0.9859 | 0.9858 | 0.005 | 0.0736 | 0.009 | 0 | 0.0205 | 0 | 0 | 0.0001 | 0.0006 | 0.0005 | 0.0117 | 0 | 0 | 0.0068 | 0 | 0 | 0 | 0 | 0.1014 | 0.3228 | 0 | 0 | 0.0789 | 0.0719 | 0.0092 | 0.0085 | 0 | 0 | 0 | 0 | 0.0027 | 0.0151 | 0 | 0.0441
1896 | 31.4385 | 0.711 | 0 | 376.7491 | 137.3066 | 0.7048 | 0.1743 | 0.1746 | 0.03328 | 12.9748 | 2.9839 | 0.0481 | 0.0825 | 0.0058 | 0 | 0.6745 | 0.1935 | 0.7225 | 1 | 0.2116 | 0.252 | 0.2778 | 0 | 0.1766 | 0.9856 | 0.986 | 0.9859 | 0.9858 | 0.005 | 0.0735 | 0.009 | 0 | 0.0205 | 0 | 0 | 0.0001 | 0.0006 | 0.0005 | 0.0117 | 0 | 0 | 0.0068 | 0 | 0 | 0 | 0 | 0.1014 | 0.3229 | 0 | 0 | 0.0789 | 0.0718 | 0.0092 | 0.0085 | 0 | 0 | 0 | 0 | 0.0027 | 0.0151 | 0 | 0.0441
1897 | 31.4545 | 0.7111 | 0 | 376.7811 | 137.2793 | 0.7048 | 0.1744 | 0.1746 | 0.03329 | 12.9748 | 2.9841 | 0.0481 | 0.0825 | 0.0058 | 0 | 0.6745 | 0.1935 | 0.7225 | 1 | 0.2116 | 0.252 | 0.2778 | 0 | 0.1766 | 0.9856 | 0.986 | 0.9859 | 0.9858 | 0.005 | 0.0735 | 0.009 | 0 | 0.0205 | 0 | 0 | 0.0001 | 0.0006 | 0.0005 | 0.0117 | 0 | 0 | 0.0068 | 0 | 0 | 0 | 0 | 0.1014 | 0.3229 | 0 | 0 | 0.0789 | 0.0718 | 0.0092 | 0.0085 | 0 | 0 | 0 | 0 | 0.0027 | 0.0151 | 0 | 0.0441
1898 | 31.4706 | 0.7112 | 0 | 376.8314 | 137.2602 | 0.7049 | 0.1744 | 0.1747 | 0.03329 | 12.9748 | 2.9844 | 0.0481 | 0.0825 | 0.0058 | 0 | 0.6745 | 0.1935 | 0.7225 | 1 | 0.2116 | 0.252 | 0.2778 | 0 | 0.1766 | 0.9856 | 0.986 | 0.9859 | 0.9858 | 0.005 | 0.0735 | 0.009 | 0 | 0.0205 | 0 | 0 | 0.0001 | 0.0006 | 0.0005 | 0.0117 | 0 | 0 | 0.0068 | 0 | 0 | 0 | 0 | 0.1014 | 0.323 | 0 | 0 | 0.0789 | 0.0718 | 0.0092 | 0.0085 | 0 | 0 | 0 | 0 | 0.0027 | 0.0151 | 0 | 0.0441
1899 | 31.4867 | 0.7113 | 0 | 376.8681 | 137.235 | 0.705 | 0.1744 | 0.1747 | 0.03328 | 12.9749 | 2.9846 | 0.0481 | 0.0825 | 0.0058 | 0 | 0.6745 | 0.1935 | 0.7225 | 1 | 0.2115 | 0.252 | 0.2778 | 0 | 0.1766 | 0.9856 | 0.986 | 0.9859 | 0.9858 | 0.005 | 0.0735 | 0.009 | 0 | 0.0205 | 0 | 0 | 0.0001 | 0.0006 | 0.0005 | 0.0117 | 0 | 0 | 0.0068 | 0 | 0 | 0 | 0 | 0.1014 | 0.323 | 0 | 0 | 0.0789 | 0.0718 | 0.0092 | 0.0085 | 0 | 0 | 0 | 0 | 0.0027 | 0.0151 | 0 | 0.0441
1900 | 31.5028 | 0.7114 | 0 | 376.9138 | 137.2137 | 0.705 | 0.1744 | 0.1747 | 0.03328 | 12.9749 | 2.9847 | 0.0481 | 0.0825 | 0.0058 | 0 | 0.6745 | 0.1935 | 0.7225 | 1 | 0.2115 | 0.252 | 0.2778 | 0 | 0.1766 | 0.9856 | 0.986 | 0.9859 | 0.9858 | 0.005 | 0.0734 | 0.009 | 0 | 0.0205 | 0 | 0 | 0.0001 | 0.0006 | 0.0005 | 0.0117 | 0 | 0 | 0.0068 | 0 | 0 | 0 | 0 | 0.1014 | 0.3231 | 0 | 0 | 0.0789 | 0.0718 | 0.0092 | 0.0085 | 0 | 0 | 0 | 0 | 0.0027 | 0.0151 | 0 | 0.0441
1901 | 31.5189 | 0.7115 | 0 | 376.9735 | 137.1988 | 0.7051 | 0.1745 | 0.1747 | 0.03328 | 12.9749 | 2.9849 | 0.0481 | 0.0825 | 0.0058 | 0 | 0.6745 | 0.1935 | 0.7225 | 1 | 0.2114 | 0.252 | 0.2778 | 0 | 0.1766 | 0.9856 | 0.986 | 0.9859 | 0.9858 | 0.005 | 0.0734 | 0.009 | 0 | 0.0205 | 0 | 0 | 0.0001 | 0.0006 | 0.0005 | 0.0117 | 0 | 0 | 0.0068 | 0 | 0 | 0 | 0 | 0.1014 | 0.3231 | 0 | 0 | 0.0789 | 0.0718 | 0.0092 | 0.0085 | 0 | 0 | 0 | 0 | 0.0027 | 0.0152 | 0 | 0.0441
1902 | 31.5351 | 0.7116 | 0 | 377.0148 | 137.1754 | 0.7051 | 0.1745 | 0.1748 | 0.03329 | 12.9749 | 2.9851 | 0.0481 | 0.0825 | 0.0058 | 0 | 0.6744 | 0.1935 | 0.7225 | 1 | 0.2114 | 0.252 | 0.2778 | 0 | 0.1766 | 0.9856 | 0.986 | 0.9859 | 0.9858 | 0.005 | 0.0734 | 0.009 | 0 | 0.0205 | 0 | 0 | 0.0001 | 0.0006 | 0.0005 | 0.0117 | 0 | 0 | 0.0068 | 0 | 0 | 0 | 0 | 0.1014 | 0.3232 | 0 | 0 | 0.0789 | 0.0718 | 0.0092 | 0.0085 | 0 | 0 | 0 | 0 | 0.0027 | 0.0152 | 0 | 0.0441
1903 | 31.5512 | 0.7117 | 0 | 377.0673 | 137.1572 | 0.7052 | 0.1745 | 0.1748 | 0.03329 | 12.975 | 2.9853 | 0.0481 | 0.0825 | 0.0057 | 0 | 0.6744 | 0.1935 | 0.7225 | 1 | 0.2113 | 0.252 | 0.2778 | 0 | 0.1766 | 0.9856 | 0.986 | 0.9859 | 0.9858 | 0.005 | 0.0734 | 0.0089 | 0 | 0.0205 | 0 | 0 | 0.0001 | 0.0006 | 0.0005 | 0.0117 | 0 | 0 | 0.0068 | 0 | 0 | 0 | 0 | 0.1014 | 0.3232 | 0 | 0 | 0.079 | 0.0718 | 0.0092 | 0.0085 | 0 | 0 | 0 | 0 | 0.0027 | 0.0152 | 0 | 0.0441
1904 | 31.5674 | 0.7118 | 0 | 377.1203 | 137.1391 | 0.7052 | 0.1746 | 0.1748 | 0.0333 | 12.975 | 2.9855 | 0.0481 | 0.0825 | 0.0057 | 0 | 0.6744 | 0.1935 | 0.7225 | 1 | 0.2113 | 0.252 | 0.2778 | 0 | 0.1766 | 0.9856 | 0.986 | 0.9859 | 0.9858 | 0.005 | 0.0733 | 0.0089 | 0 | 0.0205 | 0 | 0 | 0.0001 | 0.0006 | 0.0005 | 0.0117 | 0 | 0 | 0.0068 | 0 | 0 | 0 | 0 | 0.1014 | 0.3233 | 0 | 0 | 0.079 | 0.0718 | 0.0092 | 0.0085 | 0 | 0 | 0 | 0 | 0.0027 | 0.0152 | 0 | 0.0441
1905 | 31.5836 | 0.7119 | 0 | 377.1495 | 137.1102 | 0.7053 | 0.1746 | 0.1748 | 0.03331 | 12.975 | 2.9856 | 0.0481 | 0.0825 | 0.0057 | 0 | 0.6744 | 0.1935 | 0.7225 | 1 | 0.2113 | 0.252 | 0.2778 | 0 | 0.1766 | 0.9856 | 0.986 | 0.9859 | 0.9858 | 0.005 | 0.0733 | 0.0089 | 0 | 0.0205 | 0 | 0 | 0.0001 | 0.0006 | 0.0005 | 0.0117 | 0 | 0 | 0.0068 | 0 | 0 | 0 | 0 | 0.1014 | 0.3233 | 0 | 0 | 0.079 | 0.0718 | 0.0093 | 0.0085 | 0 | 0 | 0 | 0 | 0.0027 | 0.0152 | 0 | 0.0441
1906 | 31.5998 | 0.712 | 0 | 377.1979 | 137.0899 | 0.7053 | 0.1746 | 0.1749 | 0.03331 | 12.975 | 2.9858 | 0.0481 | 0.0825 | 0.0057 | 0 | 0.6744 | 0.1935 | 0.7225 | 1 | 0.2112 | 0.252 | 0.2778 | 0 | 0.1766 | 0.9856 | 0.986 | 0.9859 | 0.9858 | 0.005 | 0.0733 | 0.0089 | 0 | 0.0205 | 0 | 0 | 0.0001 | 0.0006 | 0.0005 | 0.0117 | 0 | 0 | 0.0068 | 0 | 0 | 0 | 0 | 0.1015 | 0.3233 | 0 | 0 | 0.079 | 0.0718 | 0.0093 | 0.0086 | 0 | 0 | 0 | 0 | 0.0027 | 0.0152 | 0 | 0.0441
1907 | 31.6161 | 0.7121 | 0 | 377.2395 | 137.0666 | 0.7053 | 0.1746 | 0.1749 | 0.03331 | 12.9751 | 2.986 | 0.0481 | 0.0826 | 0.0057 | 0 | 0.6744 | 0.1935 | 0.7225 | 1 | 0.2112 | 0.252 | 0.2778 | 0 | 0.1766 | 0.9856 | 0.986 | 0.9859 | 0.9858 | 0.0049 | 0.0733 | 0.0089 | 0 | 0.0205 | 0 | 0 | 0.0001 | 0.0006 | 0.0005 | 0.0117 | 0 | 0 | 0.0068 | 0 | 0 | 0 | 0 | 0.1015 | 0.3234 | 0 | 0 | 0.079 | 0.0718 | 0.0093 | 0.0086 | 0 | 0 | 0 | 0 | 0.0027 | 0.0152 | 0 | 0.0441
1908 | 31.6323 | 0.7122 | 0 | 377.2932 | 137.0486 | 0.7054 | 0.1746 | 0.1749 | 0.03332 | 12.9751 | 2.9862 | 0.0481 | 0.0826 | 0.0057 | 0 | 0.6744 | 0.1934 | 0.7225 | 1 | 0.2112 | 0.252 | 0.2778 | 0 | 0.1766 | 0.9856 | 0.986 | 0.9859 | 0.9858 | 0.0049 | 0.0733 | 0.0089 | 0 | 0.0205 | 0 | 0 | 0.0001 | 0.0006 | 0.0005 | 0.0117 | 0 | 0 | 0.0068 | 0 | 0 | 0 | 0 | 0.1015 | 0.3234 | 0 | 0 | 0.079 | 0.0718 | 0.0093 | 0.0086 | 0 | 0 | 0 | 0 | 0.0027 | 0.0152 | 0 | 0.0441
1909 | 31.6486 | 0.7123 | 0 | 377.323 | 137.0198 | 0.7054 | 0.1747 | 0.1749 | 0.03332 | 12.9751 | 2.9862 | 0.0481 | 0.0826 | 0.0057 | 0 | 0.6744 | 0.1934 | 0.7225 | 1 | 0.2112 | 0.252 | 0.2778 | 0 | 0.1766 | 0.9856 | 0.986 | 0.9859 | 0.9858 | 0.0049 | 0.0733 | 0.0089 | 0 | 0.0205 | 0 | 0 | 0.0001 | 0.0006 | 0.0005 | 0.0117 | 0 | 0 | 0.0068 | 0 | 0 | 0 | 0 | 0.1015 | 0.3234 | 0 | 0 | 0.0789 | 0.0717 | 0.0093 | 0.0086 | 0 | 0 | 0 | 0 | 0.0027 | 0.0152 | 0 | 0.0442
1910 | 31.6649 | 0.7123 | 0 | 377.3649 | 136.9964 | 0.7055 | 0.1747 | 0.1749 | 0.03331 | 12.9751 | 2.9864 | 0.0481 | 0.0826 | 0.0057 | 0 | 0.6744 | 0.1934 | 0.7225 | 1 | 0.2111 | 0.252 | 0.2778 | 0 | 0.1766 | 0.9856 | 0.986 | 0.9859 | 0.9858 | 0.0049 | 0.0732 | 0.0089 | 0 | 0.0205 | 0 | 0 | 0.0001 | 0.0006 | 0.0005 | 0.0117 | 0 | 0 | 0.0068 | 0 | 0 | 0 | 0 | 0.1015 | 0.3235 | 0 | 0 | 0.0789 | 0.0717 | 0.0093 | 0.0086 | 0 | 0 | 0 | 0 | 0.0027 | 0.0152 | 0 | 0.0442
1911 | 31.6812 | 0.7125 | 0 | 377.417 | 136.9777 | 0.7055 | 0.1747 | 0.175 | 0.03332 | 12.9751 | 2.9865 | 0.0482 | 0.0826 | 0.0057 | 0 | 0.6744 | 0.1934 | 0.7225 | 1 | 0.2111 | 0.252 | 0.2778 | 0 | 0.1766 | 0.9856 | 0.986 | 0.9859 | 0.9858 | 0.0049 | 0.0732 | 0.0089 | 0 | 0.0205 | 0 | 0 | 0.0001 | 0.0006 | 0.0005 | 0.0117 | 0 | 0 | 0.0068 | 0 | 0 | 0 | 0 | 0.1015 | 0.3235 | 0 | 0 | 0.0789 | 0.0717 | 0.0093 | 0.0086 | 0 | 0 | 0 | 0 | 0.0027 | 0.0152 | 0 | 0.0442
1912 | 31.6975 | 0.7126 | 0 | 377.451 | 136.9507 | 0.7056 | 0.1747 | 0.175 | 0.03331 | 12.9752 | 2.9867 | 0.0482 | 0.0826 | 0.0057 | 0 | 0.6744 | 0.1934 | 0.7225 | 1 | 0.2111 | 0.252 | 0.2778 | 0 | 0.1766 | 0.9856 | 0.986 | 0.9859 | 0.9858 | 0.0049 | 0.0732 | 0.0089 | 0 | 0.0205 | 0 | 0 | 0.0001 | 0.0006 | 0.0005 | 0.0117 | 0 | 0 | 0.0068 | 0 | 0 | 0 | 0 | 0.1015 | 0.3236 | 0 | 0 | 0.0789 | 0.0717 | 0.0093 | 0.0086 | 0 | 0 | 0 | 0 | 0.0027 | 0.0152 | 0 | 0.0442
1913 | 31.7139 | 0.7127 | 0 | 377.4902 | 136.9259 | 0.7056 | 0.1747 | 0.175 | 0.03332 | 12.9752 | 2.9868 | 0.0482 | 0.0826 | 0.0057 | 0 | 0.6744 | 0.1934 | 0.7224 | 1 | 0.211 | 0.252 | 0.2778 | 0 | 0.1766 | 0.9856 | 0.986 | 0.9859 | 0.9858 | 0.0049 | 0.0732 | 0.0089 | 0 | 0.0205 | 0 | 0 | 0.0001 | 0.0006 | 0.0005 | 0.0117 | 0 | 0 | 0.0068 | 0 | 0 | 0 | 0 | 0.1015 | 0.3237 | 0 | 0 | 0.0789 | 0.0717 | 0.0094 | 0.0086 | 0 | 0 | 0 | 0 | 0.0027 | 0.0152 | 0 | 0.0442
1914 | 31.7303 | 0.7128 | 0 | 377.5556 | 136.913 | 0.7056 | 0.1748 | 0.175 | 0.03331 | 12.9752 | 2.9869 | 0.0482 | 0.0826 | 0.0057 | 0 | 0.6744 | 0.1934 | 0.7224 | 1 | 0.211 | 0.252 | 0.2778 | 0 | 0.1766 | 0.9856 | 0.986 | 0.9859 | 0.9858 | 0.0049 | 0.0731 | 0.0089 | 0 | 0.0205 | 0 | 0 | 0.0001 | 0.0006 | 0.0005 | 0.0117 | 0 | 0 | 0.0068 | 0 | 0 | 0 | 0 | 0.1015 | 0.3237 | 0 | 0 | 0.0789 | 0.0717 | 0.0094 | 0.0086 | 0 | 0 | 0 | 0 | 0.0027 | 0.0152 | 0 | 0.0442
1915 | 31.7466 | 0.7129 | 0 | 377.6108 | 136.8954 | 0.7057 | 0.1748 | 0.175 | 0.03332 | 12.9752 | 2.9871 | 0.0482 | 0.0826 | 0.0057 | 0 | 0.6744 | 0.1934 | 0.7224 | 1 | 0.211 | 0.252 | 0.2778 | 0 | 0.1766 | 0.9856 | 0.986 | 0.9859 | 0.9858 | 0.0049 | 0.0731 | 0.0089 | 0 | 0.0204 | 0 | 0 | 0.0001 | 0.0006 | 0.0005 | 0.0117 | 0 | 0 | 0.0068 | 0 | 0 | 0 | 0 | 0.1015 | 0.3238 | 0 | 0 | 0.0789 | 0.0717 | 0.0094 | 0.0086 | 0 | 0 | 0 | 0 | 0.0027 | 0.0152 | 0 | 0.0442
1916 | 31.763 | 0.713 | 0 | 377.6584 | 136.8744 | 0.7058 | 0.1748 | 0.1751 | 0.03332 | 12.9753 | 2.9873 | 0.0482 | 0.0826 | 0.0057 | 0 | 0.6744 | 0.1934 | 0.7224 | 1 | 0.2109 | 0.252 | 0.2778 | 0 | 0.1766 | 0.9856 | 0.986 | 0.9859 | 0.9858 | 0.0049 | 0.0731 | 0.0089 | 0 | 0.0204 | 0 | 0 | 0.0001 | 0.0006 | 0.0005 | 0.0117 | 0 | 0 | 0.0068 | 0 | 0 | 0 | 0 | 0.1015 | 0.3238 | 0 | 0 | 0.0789 | 0.0717 | 0.0094 | 0.0086 | 0 | 0 | 0 | 0 | 0.0027 | 0.0152 | 0 | 0.0442
1917 | 31.7795 | 0.7131 | 0 | 377.7031 | 136.852 | 0.7058 | 0.1748 | 0.1751 | 0.03333 | 12.9753 | 2.9876 | 0.0482 | 0.0826 | 0.0057 | 0 | 0.6744 | 0.1934 | 0.7224 | 1 | 0.2109 | 0.252 | 0.2778 | 0 | 0.1766 | 0.9856 | 0.986 | 0.9859 | 0.9858 | 0.0049 | 0.0731 | 0.0088 | 0 | 0.0204 | 0 | 0 | 0.0001 | 0.0006 | 0.0005 | 0.0117 | 0 | 0 | 0.0068 | 0 | 0 | 0 | 0 | 0.1015 | 0.3238 | 0 | 0 | 0.0789 | 0.0716 | 0.0094 | 0.0086 | 0 | 0 | 0 | 0 | 0.0027 | 0.0152 | 0 | 0.0442
1918 | 31.7959 | 0.7132 | 0 | 377.747 | 136.8293 | 0.7059 | 0.1749 | 0.1751 | 0.03333 | 12.9753 | 2.9878 | 0.0482 | 0.0826 | 0.0057 | 0 | 0.6744 | 0.1934 | 0.7224 | 1 | 0.2108 | 0.252 | 0.2778 | 0 | 0.1766 | 0.9856 | 0.986 | 0.9859 | 0.9858 | 0.0049 | 0.0731 | 0.0088 | 0 | 0.0204 | 0 | 0 | 0.0001 | 0.0006 | 0.0005 | 0.0117 | 0 | 0 | 0.0068 | 0 | 0 | 0 | 0 | 0.1016 | 0.3239 | 0 | 0 | 0.079 | 0.0716 | 0.0094 | 0.0086 | 0 | 0 | 0 | 0 | 0.0027 | 0.0152 | 0 | 0.0442
1919 | 31.8124 | 0.7133 | 0 | 377.7786 | 136.8009 | 0.706 | 0.1749 | 0.1752 | 0.03333 | 12.9754 | 2.9881 | 0.0482 | 0.0826 | 0.0057 | 0 | 0.6744 | 0.1934 | 0.7224 | 1 | 0.2108 | 0.252 | 0.2778 | 0 | 0.1766 | 0.9856 | 0.986 | 0.9859 | 0.9858 | 0.0049 | 0.073 | 0.0088 | 0 | 0.0204 | 0 | 0 | 0.0001 | 0.0006 | 0.0005 | 0.0117 | 0 | 0 | 0.0068 | 0 | 0 | 0 | 0 | 0.1016 | 0.3239 | 0 | 0 | 0.079 | 0.0716 | 0.0094 | 0.0086 | 0 | 0 | 0 | 0 | 0.0027 | 0.0153 | 0 | 0.0442
1920 | 31.8289 | 0.7134 | 0 | 377.8133 | 136.7738 | 0.706 | 0.1749 | 0.1752 | 0.03334 | 12.9754 | 2.9882 | 0.0482 | 0.0826 | 0.0057 | 0 | 0.6744 | 0.1934 | 0.7224 | 1 | 0.2107 | 0.252 | 0.2778 | 0 | 0.1766 | 0.9856 | 0.986 | 0.9859 | 0.9858 | 0.0049 | 0.073 | 0.0088 | 0 | 0.0204 | 0 | 0 | 0.0001 | 0.0006 | 0.0005 | 0.0117 | 0 | 0 | 0.0068 | 0 | 0 | 0 | 0 | 0.1016 | 0.324 | 0 | 0 | 0.079 | 0.0716 | 0.0095 | 0.0086 | 0 | 0 | 0 | 0 | 0.0027 | 0.0153 | 0 | 0.0442
1921 | 31.8454 | 0.7135 | 0 | 377.8747 | 136.7588 | 0.7061 | 0.1749 | 0.1752 | 0.03333 | 12.9754 | 2.9885 | 0.0482 | 0.0826 | 0.0057 | 0 | 0.6744 | 0.1934 | 0.7224 | 1 | 0.2107 | 0.252 | 0.2778 | 0 | 0.1766 | 0.9856 | 0.986 | 0.9859 | 0.9858 | 0.0049 | 0.073 | 0.0088 | 0 | 0.0204 | 0 | 0 | 0.0001 | 0.0006 | 0.0005 | 0.0117 | 0 | 0 | 0.0068 | 0 | 0 | 0 | 0 | 0.1016 | 0.324 | 0 | 0 | 0.079 | 0.0716 | 0.0095 | 0.0086 | 0 | 0 | 0 | 0 | 0.0027 | 0.0153 | 0 | 0.0442
1922 | 31.8619 | 0.7136 | 0 | 377.9115 | 136.7327 | 0.7061 | 0.175 | 0.1752 | 0.03334 | 12.9755 | 2.9887 | 0.0482 | 0.0826 | 0.0057 | 0 | 0.6744 | 0.1934 | 0.7224 | 1 | 0.2106 | 0.252 | 0.2778 | 0 | 0.1766 | 0.9856 | 0.986 | 0.9859 | 0.9858 | 0.0049 | 0.073 | 0.0088 | 0 | 0.0204 | 0 | 0 | 0.0001 | 0.0006 | 0.0005 | 0.0117 | 0 | 0 | 0.0068 | 0 | 0 | 0 | 0 | 0.1016 | 0.3241 | 0 | 0 | 0.079 | 0.0716 | 0.0095 | 0.0086 | 0 | 0 | 0 | 0 | 0.0027 | 0.0153 | 0 | 0.0442
1923 | 31.8784 | 0.7137 | 0 | 377.958 | 136.7109 | 0.7062 | 0.175 | 0.1753 | 0.03334 | 12.9755 | 2.989 | 0.0482 | 0.0826 | 0.0057 | 0 | 0.6744 | 0.1934 | 0.7224 | 1 | 0.2106 | 0.252 | 0.2778 | 0 | 0.1766 | 0.9856 | 0.986 | 0.9859 | 0.9858 | 0.0049 | 0.0729 | 0.0088 | 0 | 0.0204 | 0 | 0 | 0.0001 | 0.0006 | 0.0005 | 0.0117 | 0 | 0 | 0.0068 | 0 | 0 | 0 | 0 | 0.1016 | 0.3241 | 0 | 0 | 0.0791 | 0.0716 | 0.0095 | 0.0086 | 0 | 0 | 0 | 0 | 0.0027 | 0.0153 | 0 | 0.0442
1924 | 31.895 | 0.7138 | 0 | 377.9918 | 136.6832 | 0.7063 | 0.175 | 0.1753 | 0.03335 | 12.9755 | 2.9891 | 0.0482 | 0.0826 | 0.0057 | 0 | 0.6744 | 0.1934 | 0.7224 | 1 | 0.2105 | 0.252 | 0.2778 | 0 | 0.1766 | 0.9856 | 0.986 | 0.9859 | 0.9858 | 0.0049 | 0.0729 | 0.0088 | 0 | 0.0204 | 0 | 0 | 0.0001 | 0.0006 | 0.0005 | 0.0117 | 0 | 0 | 0.0068 | 0 | 0 | 0 | 0 | 0.1016 | 0.3242 | 0 | 0 | 0.079 | 0.0716 | 0.0095 | 0.0086 | 0 | 0 | 0 | 0 | 0.0027 | 0.0153 | 0 | 0.0442
1925 | 31.9116 | 0.714 | 0 | 378.0496 | 136.6664 | 0.7063 | 0.1751 | 0.1753 | 0.03335 | 12.9756 | 2.9893 | 0.0482 | 0.0826 | 0.0057 | 0 | 0.6744 | 0.1934 | 0.7224 | 1 | 0.2105 | 0.252 | 0.2778 | 0 | 0.1766 | 0.9856 | 0.986 | 0.9859 | 0.9858 | 0.0049 | 0.0729 | 0.0088 | 0 | 0.0204 | 0 | 0 | 0.0001 | 0.0006 | 0.0005 | 0.0117 | 0 | 0 | 0.0068 | 0 | 0 | 0 | 0 | 0.1016 | 0.3243 | 0 | 0 | 0.079 | 0.0716 | 0.0095 | 0.0086 | 0 | 0 | 0 | 0 | 0.0027 | 0.0153 | 0 | 0.0442
1926 | 31.9282 | 0.7141 | 0 | 378.0928 | 136.643 | 0.7064 | 0.1751 | 0.1754 | 0.03335 | 12.9756 | 2.9895 | 0.0482 | 0.0826 | 0.0057 | 0 | 0.6743 | 0.1934 | 0.7224 | 1 | 0.2105 | 0.252 | 0.2778 | 0 | 0.1766 | 0.9856 | 0.986 | 0.9859 | 0.9858 | 0.0049 | 0.0729 | 0.0088 | 0 | 0.0204 | 0 | 0 | 0.0001 | 0.0006 | 0.0005 | 0.0117 | 0 | 0 | 0.0068 | 0 | 0 | 0 | 0 | 0.1016 | 0.3243 | 0 | 0 | 0.079 | 0.0716 | 0.0095 | 0.0086 | 0 | 0 | 0 | 0 | 0.0027 | 0.0153 | 0 | 0.0442
1927 | 31.9448 | 0.7142 | 0 | 378.1479 | 136.6249 | 0.7065 | 0.1751 | 0.1754 | 0.03335 | 12.9756 | 2.9897 | 0.0482 | 0.0827 | 0.0057 | 0 | 0.6743 | 0.1933 | 0.7224 | 1 | 0.2104 | 0.252 | 0.2778 | 0 | 0.1766 | 0.9856 | 0.986 | 0.9859 | 0.9858 | 0.0048 | 0.0728 | 0.0088 | 0 | 0.0204 | 0 | 0 | 0.0001 | 0.0006 | 0.0005 | 0.0117 | 0 | 0 | 0.0068 | 0 | 0 | 0 | 0 | 0.1016 | 0.3244 | 0 | 0 | 0.079 | 0.0716 | 0.0096 | 0.0086 | 0 | 0 | 0 | 0 | 0.0027 | 0.0153 | 0 | 0.0442
1928 | 31.9614 | 0.7143 | 0 | 378.2103 | 136.6101 | 0.7065 | 0.1751 | 0.1754 | 0.03335 | 12.9756 | 2.9899 | 0.0482 | 0.0827 | 0.0057 | 0 | 0.6743 | 0.1933 | 0.7224 | 1 | 0.2104 | 0.252 | 0.2778 | 0 | 0.1766 | 0.9856 | 0.986 | 0.9859 | 0.9858 | 0.0048 | 0.0728 | 0.0088 | 0 | 0.0204 | 0 | 0 | 0.0001 | 0.0006 | 0.0005 | 0.0117 | 0 | 0 | 0.0068 | 0 | 0 | 0 | 0 | 0.1017 | 0.3244 | 0 | 0 | 0.079 | 0.0715 | 0.0096 | 0.0086 | 0 | 0 | 0 | 0 | 0.0027 | 0.0153 | 0 | 0.0442
1929 | 31.9781 | 0.7144 | 0 | 378.266 | 136.5922 | 0.7066 | 0.1752 | 0.1754 | 0.03335 | 12.9757 | 2.9902 | 0.0482 | 0.0827 | 0.0057 | 0 | 0.6743 | 0.1933 | 0.7224 | 1 | 0.2103 | 0.252 | 0.2778 | 0 | 0.1766 | 0.9856 | 0.986 | 0.9859 | 0.9858 | 0.0048 | 0.0728 | 0.0088 | 0 | 0.0204 | 0 | 0 | 0.0001 | 0.0006 | 0.0005 | 0.0117 | 0 | 0 | 0.0068 | 0 | 0 | 0 | 0 | 0.1017 | 0.3245 | 0 | 0 | 0.0791 | 0.0715 | 0.0096 | 0.0086 | 0 | 0 | 0 | 0 | 0.0027 | 0.0153 | 0 | 0.0442
1930 | 31.9947 | 0.7145 | 0 | 378.3005 | 136.5646 | 0.7067 | 0.1752 | 0.1755 | 0.03336 | 12.9757 | 2.9905 | 0.0482 | 0.0827 | 0.0057 | 0 | 0.6743 | 0.1933 | 0.7224 | 1 | 0.2103 | 0.252 | 0.2778 | 0 | 0.1766 | 0.9856 | 0.986 | 0.9859 | 0.9858 | 0.0048 | 0.0728 | 0.0087 | 0 | 0.0204 | 0 | 0 | 0.0001 | 0.0006 | 0.0005 | 0.0117 | 0 | 0 | 0.0068 | 0 | 0 | 0 | 0 | 0.1017 | 0.3245 | 0 | 0 | 0.0791 | 0.0715 | 0.0096 | 0.0086 | 0 | 0 | 0 | 0 | 0.0027 | 0.0153 | 0 | 0.0442
1931 | 32.0114 | 0.7146 | 0 | 378.3439 | 136.5411 | 0.7067 | 0.1752 | 0.1755 | 0.03337 | 12.9758 | 2.9907 | 0.0482 | 0.0827 | 0.0057 | 0 | 0.6743 | 0.1933 | 0.7224 | 1 | 0.2102 | 0.252 | 0.2778 | 0 | 0.1766 | 0.9856 | 0.986 | 0.9859 | 0.9858 | 0.0048 | 0.0727 | 0.0087 | 0 | 0.0204 | 0 | 0 | 0.0001 | 0.0006 | 0.0005 | 0.0117 | 0 | 0 | 0.0068 | 0 | 0 | 0 | 0 | 0.1017 | 0.3246 | 0 | 0 | 0.0791 | 0.0715 | 0.0096 | 0.0086 | 0 | 0 | 0 | 0 | 0.0027 | 0.0153 | 0 | 0.0442
1932 | 32.0281 | 0.7147 | 0 | 378.3909 | 136.5191 | 0.7068 | 0.1753 | 0.1755 | 0.03338 | 12.9758 | 2.991 | 0.0482 | 0.0827 | 0.0057 | 0 | 0.6743 | 0.1933 | 0.7224 | 1 | 0.2101 | 0.252 | 0.2778 | 0 | 0.1766 | 0.9856 | 0.986 | 0.9859 | 0.9858 | 0.0048 | 0.0727 | 0.0087 | 0 | 0.0204 | 0 | 0 | 0.0001 | 0.0006 | 0.0005 | 0.0117 | 0 | 0 | 0.0068 | 0 | 0 | 0 | 0 | 0.1017 | 0.3246 | 0 | 0 | 0.0792 | 0.0715 | 0.0096 | 0.0086 | 0 | 0 | 0 | 0 | 0.0027 | 0.0153 | 0 | 0.0442
1933 | 32.0449 | 0.7148 | 0 | 378.435 | 136.4958 | 0.7069 | 0.1753 | 0.1756 | 0.03339 | 12.9759 | 2.9913 | 0.0482 | 0.0827 | 0.0057 | 0 | 0.6743 | 0.1933 | 0.7224 | 1 | 0.2101 | 0.252 | 0.2778 | 0 | 0.1766 | 0.9856 | 0.986 | 0.9859 | 0.9858 | 0.0048 | 0.0727 | 0.0087 | 0 | 0.0204 | 0 | 0 | 0.0001 | 0.0006 | 0.0005 | 0.0117 | 0 | 0 | 0.0068 | 0 | 0 | 0 | 0 | 0.1017 | 0.3247 | 0 | 0 | 0.0792 | 0.0715 | 0.0096 | 0.0086 | 0 | 0 | 0 | 0 | 0.0027 | 0.0153 | 0 | 0.0442
1934 | 32.0616 | 0.7149 | 0 | 378.4659 | 136.4665 | 0.7069 | 0.1753 | 0.1756 | 0.0334 | 12.9759 | 2.9916 | 0.0482 | 0.0827 | 0.0057 | 0 | 0.6743 | 0.1933 | 0.7224 | 1 | 0.21 | 0.252 | 0.2778 | 0 | 0.1766 | 0.9856 | 0.986 | 0.9859 | 0.9858 | 0.0048 | 0.0727 | 0.0087 | 0 | 0.0204 | 0 | 0 | 0.0001 | 0.0006 | 0.0005 | 0.0117 | 0 | 0 | 0.0068 | 0 | 0 | 0 | 0 | 0.1017 | 0.3247 | 0 | 0 | 0.0792 | 0.0715 | 0.0096 | 0.0086 | 0 | 0 | 0 | 0 | 0.0027 | 0.0153 | 0 | 0.0443
1935 | 32.0784 | 0.715 | 0 | 378.514 | 136.4449 | 0.707 | 0.1754 | 0.1756 | 0.0334 | 12.9759 | 2.9918 | 0.0483 | 0.0827 | 0.0057 | 0 | 0.6743 | 0.1933 | 0.7224 | 1 | 0.21 | 0.252 | 0.2778 | 0 | 0.1766 | 0.9856 | 0.986 | 0.9859 | 0.9858 | 0.0048 | 0.0727 | 0.0087 | 0 | 0.0203 | 0 | 0 | 0.0001 | 0.0006 | 0.0005 | 0.0117 | 0 | 0 | 0.0068 | 0 | 0 | 0 | 0 | 0.1017 | 0.3248 | 0 | 0 | 0.0792 | 0.0715 | 0.0097 | 0.0086 | 0 | 0 | 0 | 0 | 0.0027 | 0.0153 | 0 | 0.0443
1936 | 32.0952 | 0.7151 | 0 | 378.5633 | 136.4238 | 0.7071 | 0.1754 | 0.1757 | 0.03341 | 12.976 | 2.992 | 0.0483 | 0.0827 | 0.0057 | 0 | 0.6743 | 0.1933 | 0.7224 | 1 | 0.2099 | 0.252 | 0.2778 | 0 | 0.1766 | 0.9856 | 0.986 | 0.9859 | 0.9858 | 0.0048 | 0.0726 | 0.0087 | 0 | 0.0203 | 0 | 0 | 0.0001 | 0.0006 | 0.0005 | 0.0117 | 0 | 0 | 0.0068 | 0 | 0 | 0 | 0 | 0.1017 | 0.3248 | 0 | 0 | 0.0792 | 0.0715 | 0.0097 | 0.0086 | 0 | 0 | 0 | 0 | 0.0027 | 0.0154 | 0 | 0.0443
1937 | 32.112 | 0.7153 | 0 | 378.6085 | 136.4008 | 0.7071 | 0.1754 | 0.1757 | 0.03341 | 12.976 | 2.9923 | 0.0483 | 0.0827 | 0.0057 | 0 | 0.6743 | 0.1933 | 0.7224 | 1 | 0.2099 | 0.252 | 0.2778 | 0 | 0.1766 | 0.9856 | 0.986 | 0.9859 | 0.9858 | 0.0048 | 0.0726 | 0.0087 | 0 | 0.0203 | 0 | 0 | 0.0001 | 0.0006 | 0.0005 | 0.0117 | 0 | 0 | 0.0068 | 0 | 0 | 0 | 0 | 0.1017 | 0.3249 | 0 | 0 | 0.0793 | 0.0715 | 0.0097 | 0.0086 | 0 | 0 | 0 | 0 | 0.0027 | 0.0154 | 0 | 0.0443
1938 | 32.1288 | 0.7153 | 0 | 378.6472 | 136.3749 | 0.7072 | 0.1754 | 0.1757 | 0.03342 | 12.976 | 2.9925 | 0.0483 | 0.0827 | 0.0057 | 0 | 0.6743 | 0.1933 | 0.7224 | 1 | 0.2098 | 0.252 | 0.2778 | 0 | 0.1766 | 0.9856 | 0.986 | 0.9859 | 0.9858 | 0.0048 | 0.0726 | 0.0087 | 0 | 0.0203 | 0 | 0 | 0.0001 | 0.0006 | 0.0005 | 0.0117 | 0 | 0 | 0.0068 | 0 | 0 | 0 | 0 | 0.1017 | 0.3249 | 0 | 0 | 0.0793 | 0.0715 | 0.0097 | 0.0086 | 0 | 0 | 0 | 0 | 0.0027 | 0.0154 | 0 | 0.0443
1939 | 32.1457 | 0.7155 | 0 | 378.6962 | 136.3535 | 0.7072 | 0.1755 | 0.1757 | 0.03342 | 12.976 | 2.9926 | 0.0483 | 0.0827 | 0.0057 | 0 | 0.6743 | 0.1933 | 0.7224 | 1 | 0.2098 | 0.252 | 0.2778 | 0 | 0.1766 | 0.9856 | 0.986 | 0.9859 | 0.9858 | 0.0048 | 0.0726 | 0.0087 | 0 | 0.0203 | 0 | 0 | 0.0001 | 0.0006 | 0.0005 | 0.0117 | 0 | 0 | 0.0068 | 0 | 0 | 0 | 0 | 0.1018 | 0.3249 | 0 | 0 | 0.0793 | 0.0714 | 0.0097 | 0.0086 | 0 | 0 | 0 | 0 | 0.0027 | 0.0154 | 0 | 0.0443
1940 | 32.1626 | 0.7155 | 0 | 378.7406 | 136.33 | 0.7073 | 0.1755 | 0.1758 | 0.03342 | 12.9761 | 2.9928 | 0.0483 | 0.0827 | 0.0057 | 0 | 0.6743 | 0.1933 | 0.7224 | 1 | 0.2098 | 0.252 | 0.2778 | 0 | 0.1766 | 0.9856 | 0.986 | 0.9859 | 0.9858 | 0.0048 | 0.0726 | 0.0087 | 0 | 0.0203 | 0 | 0 | 0.0001 | 0.0006 | 0.0005 | 0.0117 | 0 | 0 | 0.0068 | 0 | 0 | 0 | 0 | 0.1018 | 0.325 | 0 | 0 | 0.0793 | 0.0714 | 0.0097 | 0.0086 | 0 | 0 | 0 | 0 | 0.0027 | 0.0154 | 0 | 0.0443
1941 | 32.1794 | 0.7156 | 0 | 378.7785 | 136.3035 | 0.7074 | 0.1755 | 0.1758 | 0.03342 | 12.9761 | 2.993 | 0.0483 | 0.0827 | 0.0057 | 0 | 0.6743 | 0.1933 | 0.7224 | 1 | 0.2097 | 0.252 | 0.2778 | 0 | 0.1766 | 0.9856 | 0.986 | 0.9859 | 0.9858 | 0.0048 | 0.0725 | 0.0087 | 0 | 0.0203 | 0 | 0 | 0.0001 | 0.0006 | 0.0005 | 0.0117 | 0 | 0 | 0.0068 | 0 | 0 | 0 | 0 | 0.1018 | 0.325 | 0 | 0 | 0.0793 | 0.0714 | 0.0097 | 0.0086 | 0 | 0 | 0 | 0 | 0.0027 | 0.0154 | 0 | 0.0443
1942 | 32.1964 | 0.7157 | 0 | 378.8159 | 136.2768 | 0.7074 | 0.1755 | 0.1758 | 0.03342 | 12.9761 | 2.9933 | 0.0483 | 0.0828 | 0.0057 | 0 | 0.6743 | 0.1932 | 0.7224 | 1 | 0.2097 | 0.252 | 0.2778 | 0 | 0.1766 | 0.9856 | 0.986 | 0.9859 | 0.9858 | 0.0048 | 0.0725 | 0.0086 | 0 | 0.0203 | 0 | 0 | 0.0001 | 0.0006 | 0.0005 | 0.0117 | 0 | 0 | 0.0068 | 0 | 0 | 0 | 0 | 0.1018 | 0.3251 | 0 | 0 | 0.0793 | 0.0714 | 0.0097 | 0.0086 | 0 | 0 | 0 | 0 | 0.0027 | 0.0154 | 0 | 0.0443
1943 | 32.2133 | 0.7159 | 0 | 378.8742 | 136.2595 | 0.7075 | 0.1756 | 0.1758 | 0.03344 | 12.9762 | 2.9937 | 0.0483 | 0.0828 | 0.0057 | 0 | 0.6743 | 0.1932 | 0.7223 | 1 | 0.2096 | 0.252 | 0.2778 | 0 | 0.1766 | 0.9856 | 0.986 | 0.9859 | 0.9858 | 0.0048 | 0.0725 | 0.0086 | 0 | 0.0203 | 0 | 0 | 0.0001 | 0.0006 | 0.0005 | 0.0117 | 0 | 0 | 0.0068 | 0 | 0 | 0 | 0 | 0.1018 | 0.3252 | 0 | 0 | 0.0794 | 0.0714 | 0.0097 | 0.0086 | 0 | 0 | 0 | 0 | 0.0027 | 0.0154 | 0 | 0.0443
1944 | 32.2302 | 0.716 | 0 | 378.9091 | 136.2315 | 0.7076 | 0.1756 | 0.1759 | 0.03344 | 12.9762 | 2.9939 | 0.0483 | 0.0828 | 0.0057 | 0 | 0.6743 | 0.1932 | 0.7223 | 1 | 0.2095 | 0.252 | 0.2778 | 0 | 0.1766 | 0.9856 | 0.986 | 0.9859 | 0.9858 | 0.0048 | 0.0724 | 0.0086 | 0 | 0.0203 | 0 | 0 | 0.0001 | 0.0006 | 0.0005 | 0.0117 | 0 | 0 | 0.0068 | 0 | 0 | 0 | 0 | 0.1018 | 0.3252 | 0 | 0 | 0.0794 | 0.0714 | 0.0098 | 0.0086 | 0 | 0 | 0 | 0 | 0.0027 | 0.0154 | 0 | 0.0443
1945 | 32.2472 | 0.7161 | 0 | 378.9584 | 136.2101 | 0.7076 | 0.1756 | 0.1759 | 0.03344 | 12.9762 | 2.994 | 0.0483 | 0.0828 | 0.0057 | 0 | 0.6742 | 0.1932 | 0.7223 | 1 | 0.2095 | 0.252 | 0.2778 | 0 | 0.1766 | 0.9856 | 0.986 | 0.9859 | 0.9858 | 0.0048 | 0.0724 | 0.0086 | 0 | 0.0203 | 0 | 0 | 0.0001 | 0.0006 | 0.0005 | 0.0117 | 0 | 0 | 0.0068 | 0 | 0 | 0 | 0 | 0.1018 | 0.3253 | 0 | 0 | 0.0794 | 0.0714 | 0.0098 | 0.0086 | 0 | 0 | 0 | 0 | 0.0027 | 0.0154 | 0 | 0.0443
1946 | 32.2642 | 0.7162 | 0 | 379.01 | 136.1895 | 0.7077 | 0.1757 | 0.1759 | 0.03344 | 12.9763 | 2.9942 | 0.0483 | 0.0828 | 0.0057 | 0 | 0.6742 | 0.1932 | 0.7223 | 1 | 0.2095 | 0.252 | 0.2778 | 0 | 0.1766 | 0.9856 | 0.986 | 0.9859 | 0.9858 | 0.0048 | 0.0724 | 0.0086 | 0 | 0.0203 | 0 | 0 | 0.0001 | 0.0006 | 0.0005 | 0.0117 | 0 | 0 | 0.0068 | 0 | 0 | 0 | 0 | 0.1018 | 0.3253 | 0 | 0 | 0.0793 | 0.0714 | 0.0098 | 0.0087 | 0 | 0 | 0 | 0 | 0.0027 | 0.0154 | 0 | 0.0443
1947 | 32.2812 | 0.7163 | 0 | 379.0656 | 136.1708 | 0.7078 | 0.1757 | 0.1759 | 0.03344 | 12.9763 | 2.9944 | 0.0483 | 0.0828 | 0.0057 | 0 | 0.6742 | 0.1932 | 0.7223 | 1 | 0.2094 | 0.252 | 0.2778 | 0 | 0.1766 | 0.9856 | 0.986 | 0.9859 | 0.9858 | 0.0048 | 0.0724 | 0.0086 | 0 | 0.0203 | 0 | 0 | 0.0001 | 0.0006 | 0.0005 | 0.0117 | 0 | 0 | 0.0068 | 0 | 0 | 0 | 0 | 0.1018 | 0.3254 | 0 | 0 | 0.0794 | 0.0714 | 0.0098 | 0.0087 | 0 | 0 | 0 | 0 | 0.0027 | 0.0154 | 0 | 0.0443
1948 | 32.2982 | 0.7164 | 0 | 379.1046 | 136.1446 | 0.7078 | 0.1757 | 0.176 | 0.03344 | 12.9763 | 2.9945 | 0.0483 | 0.0828 | 0.0057 | 0 | 0.6742 | 0.1932 | 0.7223 | 1 | 0.2094 | 0.252 | 0.2778 | 0 | 0.1766 | 0.9856 | 0.986 | 0.9859 | 0.9858 | 0.0047 | 0.0724 | 0.0086 | 0 | 0.0203 | 0 | 0 | 0.0001 | 0.0006 | 0.0005 | 0.0117 | 0 | 0 | 0.0068 | 0 | 0 | 0 | 0 | 0.1018 | 0.3254 | 0 | 0 | 0.0793 | 0.0714 | 0.0098 | 0.0087 | 0 | 0 | 0 | 0 | 0.0027 | 0.0154 | 0 | 0.0443
1949 | 32.3153 | 0.7165 | 0 | 379.1367 | 136.1151 | 0.7079 | 0.1757 | 0.176 | 0.03344 | 12.9764 | 2.9949 | 0.0483 | 0.0828 | 0.0057 | 0 | 0.6742 | 0.1932 | 0.7223 | 1 | 0.2093 | 0.252 | 0.2778 | 0 | 0.1766 | 0.9856 | 0.986 | 0.9859 | 0.9858 | 0.0047 | 0.0723 | 0.0086 | 0 | 0.0203 | 0 | 0 | 0.0001 | 0.0006 | 0.0005 | 0.0117 | 0 | 0 | 0.0068 | 0 | 0 | 0 | 0 | 0.1018 | 0.3255 | 0 | 0 | 0.0794 | 0.0714 | 0.0098 | 0.0087 | 0 | 0 | 0 | 0 | 0.0027 | 0.0154 | 0 | 0.0443
1950 | 32.3324 | 0.7166 | 0 | 379.1835 | 136.0923 | 0.7079 | 0.1758 | 0.176 | 0.03345 | 12.9764 | 2.9951 | 0.0483 | 0.0828 | 0.0057 | 0 | 0.6742 | 0.1932 | 0.7223 | 1 | 0.2093 | 0.252 | 0.2778 | 0 | 0.1766 | 0.9856 | 0.986 | 0.9859 | 0.9858 | 0.0047 | 0.0723 | 0.0086 | 0 | 0.0203 | 0 | 0 | 0.0001 | 0.0006 | 0.0005 | 0.0117 | 0 | 0 | 0.0068 | 0 | 0 | 0 | 0 | 0.1019 | 0.3255 | 0 | 0 | 0.0794 | 0.0714 | 0.0098 | 0.0087 | 0 | 0 | 0 | 0 | 0.0027 | 0.0154 | 0 | 0.0443
1951 | 32.3495 | 0.7167 | 0 | 379.2166 | 136.0632 | 0.708 | 0.1758 | 0.176 | 0.03345 | 12.9764 | 2.9952 | 0.0483 | 0.0828 | 0.0057 | 0 | 0.6742 | 0.1932 | 0.7223 | 1 | 0.2093 | 0.252 | 0.2778 | 0 | 0.1766 | 0.9856 | 0.986 | 0.9859 | 0.9858 | 0.0047 | 0.0723 | 0.0086 | 0 | 0.0203 | 0 | 0 | 0.0001 | 0.0006 | 0.0005 | 0.0117 | 0 | 0 | 0.0068 | 0 | 0 | 0 | 0 | 0.1019 | 0.3256 | 0 | 0 | 0.0794 | 0.0714 | 0.0098 | 0.0087 | 0 | 0 | 0 | 0 | 0.0027 | 0.0154 | 0 | 0.0443
1952 | 32.3666 | 0.7168 | 0 | 379.2691 | 136.0429 | 0.708 | 0.1758 | 0.1761 | 0.03345 | 12.9764 | 2.9953 | 0.0483 | 0.0828 | 0.0057 | 0 | 0.6742 | 0.1932 | 0.7223 | 1 | 0.2092 | 0.252 | 0.2778 | 0 | 0.1766 | 0.9856 | 0.986 | 0.9859 | 0.9858 | 0.0047 | 0.0723 | 0.0086 | 0 | 0.0203 | 0 | 0 | 0.0001 | 0.0006 | 0.0005 | 0.0117 | 0 | 0 | 0.0068 | 0 | 0 | 0 | 0 | 0.1019 | 0.3256 | 0 | 0 | 0.0794 | 0.0714 | 0.0098 | 0.0087 | 0 | 0 | 0 | 0 | 0.0027 | 0.0154 | 0 | 0.0443
1953 | 32.3837 | 0.7169 | 0 | 379.3192 | 136.0214 | 0.7081 | 0.1758 | 0.1761 | 0.03344 | 12.9765 | 2.9955 | 0.0483 | 0.0828 | 0.0057 | 0 | 0.6742 | 0.1932 | 0.7223 | 1 | 0.2092 | 0.252 | 0.2778 | 0 | 0.1766 | 0.9856 | 0.986 | 0.9859 | 0.9858 | 0.0047 | 0.0722 | 0.0086 | 0 | 0.0202 | 0 | 0 | 0.0001 | 0.0006 | 0.0005 | 0.0117 | 0 | 0 | 0.0068 | 0 | 0 | 0 | 0 | 0.1019 | 0.3257 | 0 | 0 | 0.0794 | 0.0714 | 0.0098 | 0.0087 | 0 | 0 | 0 | 0 | 0.0027 | 0.0154 | 0 | 0.0443
1954 | 32.4009 | 0.717 | 0 | 379.358 | 135.9948 | 0.7081 | 0.1758 | 0.1761 | 0.03345 | 12.9765 | 2.9956 | 0.0483 | 0.0828 | 0.0057 | 0 | 0.6742 | 0.1932 | 0.7223 | 1 | 0.2092 | 0.252 | 0.2778 | 0 | 0.1766 | 0.9856 | 0.986 | 0.9859 | 0.9858 | 0.0047 | 0.0722 | 0.0086 | 0 | 0.0202 | 0 | 0 | 0.0001 | 0.0006 | 0.0005 | 0.0117 | 0 | 0 | 0.0068 | 0 | 0 | 0 | 0 | 0.1019 | 0.3257 | 0 | 0 | 0.0794 | 0.0713 | 0.0099 | 0.0087 | 0 | 0 | 0 | 0 | 0.0027 | 0.0154 | 0 | 0.0443
1955 | 32.418 | 0.7172 | 0 | 379.4104 | 135.9743 | 0.7082 | 0.1759 | 0.1761 | 0.03345 | 12.9765 | 2.9959 | 0.0483 | 0.0828 | 0.0057 | 0 | 0.6742 | 0.1932 | 0.7223 | 1 | 0.2091 | 0.252 | 0.2778 | 0 | 0.1766 | 0.9856 | 0.986 | 0.9859 | 0.9858 | 0.0047 | 0.0722 | 0.0086 | 0 | 0.0202 | 0 | 0 | 0.0001 | 0.0006 | 0.0005 | 0.0117 | 0 | 0 | 0.0068 | 0 | 0 | 0 | 0 | 0.1019 | 0.3258 | 0 | 0 | 0.0794 | 0.0713 | 0.0099 | 0.0087 | 0 | 0 | 0 | 0 | 0.0027 | 0.0155 | 0 | 0.0443
1956 | 32.4352 | 0.7173 | 0 | 379.4513 | 135.9485 | 0.7083 | 0.1759 | 0.1762 | 0.03346 | 12.9766 | 2.9961 | 0.0483 | 0.0828 | 0.0057 | 0 | 0.6742 | 0.1932 | 0.7223 | 1 | 0.2091 | 0 | 0.1494 | 0 | 0.0498 | 0.9856 | 0.986 | 0.9859 | 0.9858 | 0.0047 | 0.0722 | 0.0086 | 0 | 0.0202 | 0 | 0 | 0.0001 | 0.0006 | 0.0005 | 0.0117 | 0 | 0 | 0.0068 | 0 | 0 | 0 | 0 | 0.1019 | 0.3258 | 0 | 0 | 0.0794 | 0.0713 | 0.0099 | 0.0087 | 0 | 0 | 0 | 0 | 0.0027 | 0.0155 | 0 | 0.0443
1957 | 32.4525 | 0.7174 | 0 | 379.4861 | 135.9199 | 0.7083 | 0.1759 | 0.1762 | 0.03347 | 12.9766 | 2.9964 | 0.0483 | 0.0828 | 0.0057 | 0 | 0.6742 | 0.1932 | 0.7223 | 1 | 0.209 | 0 | 0.1494 | 0 | 0.0498 | 0.9856 | 0.986 | 0.9859 | 0.9858 | 0.0047 | 0.0722 | 0.0085 | 0 | 0.0202 | 0 | 0 | 0.0001 | 0.0006 | 0.0005 | 0.0117 | 0 | 0 | 0.0068 | 0 | 0 | 0 | 0 | 0.1019 | 0.3259 | 0 | 0 | 0.0794 | 0.0713 | 0.0099 | 0.0087 | 0 | 0 | 0 | 0 | 0.0027 | 0.0155 | 0 | 0.0443
1958 | 32.4697 | 0.7174 | 0 | 379.5269 | 135.8941 | 0.7084 | 0.176 | 0.1762 | 0.03347 | 12.9766 | 2.9965 | 0.0483 | 0.0828 | 0.0057 | 0 | 0.6742 | 0.1932 | 0.7223 | 1 | 0.209 | 0 | 0.1494 | 0 | 0.0498 | 0.9856 | 0.986 | 0.9859 | 0.9858 | 0.0047 | 0.0721 | 0.0085 | 0 | 0.0202 | 0 | 0 | 0.0001 | 0.0006 | 0.0005 | 0.0117 | 0 | 0 | 0.0068 | 0 | 0 | 0 | 0 | 0.1019 | 0.3259 | 0 | 0 | 0.0794 | 0.0713 | 0.0099 | 0.0087 | 0 | 0 | 0 | 0 | 0.0027 | 0.0155 | 0 | 0.0443
1959 | 32.487 | 0.7175 | 0 | 379.5678 | 135.8681 | 0.7084 | 0.176 | 0.1762 | 0.03347 | 12.9766 | 2.9967 | 0.0484 | 0.0828 | 0.0057 | 0 | 0.6742 | 0.1931 | 0.7223 | 1 | 0.2089 | 0 | 0.1494 | 0 | 0.0498 | 0.9856 | 0.986 | 0.9859 | 0.9858 | 0.0047 | 0.0721 | 0.0085 | 0 | 0.0202 | 0 | 0 | 0.0001 | 0.0006 | 0.0005 | 0.0117 | 0 | 0 | 0.0068 | 0 | 0 | 0 | 0 | 0.1019 | 0.326 | 0 | 0 | 0.0795 | 0.0713 | 0.0099 | 0.0087 | 0 | 0 | 0 | 0 | 0.0027 | 0.0155 | 0 | 0.0444
1960 | 32.5042 | 0.7176 | 0 | 379.6009 | 135.8387 | 0.7085 | 0.176 | 0.1763 | 0.03347 | 12.9767 | 2.9968 | 0.0484 | 0.0828 | 0.0057 | 0 | 0.6742 | 0.1931 | 0.7223 | 1 | 0.2089 | 0 | 0.1494 | 0 | 0.0498 | 0.9856 | 0.986 | 0.9859 | 0.9858 | 0.0047 | 0.0721 | 0.0085 | 0 | 0.0202 | 0 | 0 | 0.0001 | 0.0006 | 0.0005 | 0.0117 | 0 | 0 | 0.0068 | 0 | 0 | 0 | 0 | 0.1019 | 0.326 | 0 | 0 | 0.0794 | 0.0713 | 0.0099 | 0.0087 | 0 | 0 | 0 | 0 | 0.0027 | 0.0155 | 0 | 0.0444
1961 | 32.5216 | 0.7177 | 0 | 379.6506 | 135.8167 | 0.7085 | 0.176 | 0.1763 | 0.03346 | 12.9767 | 2.997 | 0.0484 | 0.0829 | 0.0057 | 0 | 0.6742 | 0.1931 | 0.7223 | 1 | 0.2089 | 0 | 0.1494 | 0 | 0.0498 | 0.9856 | 0.986 | 0.9859 | 0.9858 | 0.0047 | 0.0721 | 0.0085 | 0 | 0.0202 | 0 | 0 | 0.0001 | 0.0006 | 0.0005 | 0.0117 | 0 | 0 | 0.0068 | 0 | 0 | 0 | 0 | 0.1019 | 0.3261 | 0 | 0 | 0.0794 | 0.0713 | 0.0099 | 0.0087 | 0 | 0 | 0 | 0 | 0.0027 | 0.0155 | 0 | 0.0444
1962 | 32.5389 | 0.7178 | 0 | 379.6896 | 135.7897 | 0.7086 | 0.176 | 0.1763 | 0.03347 | 12.9767 | 2.9972 | 0.0484 | 0.0829 | 0.0057 | 0 | 0.6742 | 0.1931 | 0.7223 | 1 | 0.2088 | 0 | 0.1494 | 0 | 0.0498 | 0.9856 | 0.986 | 0.9859 | 0.9858 | 0.0047 | 0.072 | 0.0085 | 0 | 0.0202 | 0 | 0 | 0.0001 | 0.0006 | 0.0005 | 0.0117 | 0 | 0 | 0.0068 | 0 | 0 | 0 | 0 | 0.1019 | 0.3261 | 0 | 0 | 0.0795 | 0.0713 | 0.0099 | 0.0087 | 0 | 0 | 0 | 0 | 0.0027 | 0.0155 | 0 | 0.0444
1963 | 32.5562 | 0.7179 | 0 | 379.722 | 135.7599 | 0.7087 | 0.1761 | 0.1763 | 0.03347 | 12.9767 | 2.9974 | 0.0484 | 0.0829 | 0.0057 | 0 | 0.6742 | 0.1931 | 0.7223 | 1 | 0.2088 | 0 | 0.1494 | 0 | 0.0498 | 0.9856 | 0.986 | 0.9859 | 0.9858 | 0.0047 | 0.072 | 0.0085 | 0 | 0.0202 | 0 | 0 | 0.0001 | 0.0006 | 0.0005 | 0.0117 | 0 | 0 | 0.0068 | 0 | 0 | 0 | 0 | 0.1019 | 0.3262 | 0 | 0 | 0.0795 | 0.0713 | 0.01 | 0.0087 | 0 | 0 | 0 | 0 | 0.0027 | 0.0155 | 0 | 0.0444
1964 | 32.5736 | 0.718 | 0 | 379.7686 | 135.7363 | 0.7087 | 0.1761 | 0.1764 | 0.03348 | 12.9768 | 2.9976 | 0.0484 | 0.0829 | 0.0057 | 0 | 0.6742 | 0.1931 | 0.7223 | 1 | 0.2087 | 0 | 0.1494 | 0 | 0.0498 | 0.9856 | 0.986 | 0.9859 | 0.9858 | 0.0047 | 0.072 | 0.0085 | 0 | 0.0202 | 0 | 0 | 0.0001 | 0.0006 | 0.0005 | 0.0117 | 0 | 0 | 0.0068 | 0 | 0 | 0 | 0 | 0.102 | 0.3262 | 0 | 0 | 0.0795 | 0.0713 | 0.01 | 0.0087 | 0 | 0 | 0 | 0 | 0.0027 | 0.0155 | 0 | 0.0444
1965 | 32.591 | 0.7182 | 0 | 379.8176 | 135.7138 | 0.7088 | 0.1761 | 0.1764 | 0.03349 | 12.9768 | 2.9979 | 0.0484 | 0.0829 | 0.0057 | 0 | 0.6742 | 0.1931 | 0.7223 | 1 | 0.2087 | 0 | 0.1494 | 0 | 0.0498 | 0.9856 | 0.986 | 0.9859 | 0.9858 | 0.0047 | 0.072 | 0.0085 | 0 | 0.0202 | 0 | 0 | 0.0001 | 0.0006 | 0.0005 | 0.0117 | 0 | 0 | 0.0068 | 0 | 0 | 0 | 0 | 0.102 | 0.3263 | 0 | 0 | 0.0795 | 0.0712 | 0.01 | 0.0087 | 0 | 0 | 0 | 0 | 0.0027 | 0.0155 | 0 | 0.0444
1966 | 32.6084 | 0.7182 | 0 | 379.8471 | 135.6824 | 0.7088 | 0.1762 | 0.1764 | 0.0335 | 12.9768 | 2.9981 | 0.0484 | 0.0829 | 0.0057 | 0 | 0.6742 | 0.1931 | 0.7223 | 1 | 0.2086 | 0 | 0.1494 | 0 | 0.0498 | 0.9856 | 0.986 | 0.9859 | 0.9858 | 0.0047 | 0.0719 | 0.0085 | 0 | 0.0202 | 0 | 0 | 0.0001 | 0.0006 | 0.0005 | 0.0117 | 0 | 0 | 0.0068 | 0 | 0 | 0 | 0 | 0.102 | 0.3263 | 0 | 0 | 0.0795 | 0.0712 | 0.01 | 0.0087 | 0 | 0 | 0 | 0 | 0.0027 | 0.0155 | 0 | 0.0444
1967 | 32.6258 | 0.7183 | 0 | 379.8895 | 135.6568 | 0.7089 | 0.1762 | 0.1764 | 0.03349 | 12.9769 | 2.9982 | 0.0484 | 0.0829 | 0.0057 | 0 | 0.6742 | 0.1931 | 0.7223 | 1 | 0.2086 | 0 | 0.1494 | 0 | 0.0498 | 0.9856 | 0.986 | 0.9859 | 0.9858 | 0.0047 | 0.0719 | 0.0085 | 0 | 0.0202 | 0 | 0 | 0.0001 | 0.0006 | 0.0005 | 0.0117 | 0 | 0 | 0.0068 | 0 | 0 | 0 | 0 | 0.102 | 0.3264 | 0 | 0 | 0.0795 | 0.0712 | 0.01 | 0.0087 | 0 | 0 | 0 | 0 | 0.0027 | 0.0155 | 0 | 0.0444
1968 | 32.6433 | 0.7184 | 0 | 379.9443 | 135.6368 | 0.7089 | 0.1762 | 0.1765 | 0.0335 | 12.9769 | 2.9984 | 0.0484 | 0.0829 | 0.0057 | 0 | 0.6742 | 0.1931 | 0.7223 | 1 | 0.2086 | 0 | 0.1494 | 0 | 0.0498 | 0.9856 | 0.986 | 0.9859 | 0.9858 | 0.0047 | 0.0719 | 0.0085 | 0 | 0.0202 | 0 | 0 | 0.0001 | 0.0006 | 0.0005 | 0.0117 | 0 | 0 | 0.0068 | 0 | 0 | 0 | 0 | 0.102 | 0.3264 | 0 | 0 | 0.0795 | 0.0712 | 0.01 | 0.0087 | 0 | 0 | 0 | 0 | 0.0027 | 0.0155 | 0 | 0.0444
1969 | 32.6608 | 0.7185 | 0 | 379.9831 | 135.6094 | 0.709 | 0.1762 | 0.1765 | 0.0335 | 12.9769 | 2.9986 | 0.0484 | 0.0829 | 0.0057 | 0 | 0.6741 | 0.1931 | 0.7223 | 1 | 0.2085 | 0 | 0.1494 | 0 | 0.0498 | 0.9856 | 0.986 | 0.9859 | 0.9858 | 0.0047 | 0.0719 | 0.0085 | 0 | 0.0202 | 0 | 0 | 0.0001 | 0.0006 | 0.0005 | 0.0117 | 0 | 0 | 0.0068 | 0 | 0 | 0 | 0 | 0.102 | 0.3264 | 0 | 0 | 0.0795 | 0.0712 | 0.01 | 0.0087 | 0 | 0 | 0 | 0 | 0.0027 | 0.0155 | 0 | 0.0444
1970 | 32.6783 | 0.7186 | 0 | 380.0316 | 135.5865 | 0.7091 | 0.1762 | 0.1765 | 0.0335 | 12.977 | 2.9988 | 0.0484 | 0.0829 | 0.0057 | 0 | 0.6741 | 0.1931 | 0.7223 | 1 | 0.2085 | 0 | 0.1494 | 0 | 0.0498 | 0.9856 | 0.986 | 0.9859 | 0.9858 | 0.0047 | 0.0718 | 0.0084 | 0 | 0.0202 | 0 | 0 | 0.0001 | 0.0006 | 0.0005 | 0.0117 | 0 | 0 | 0.0068 | 0 | 0 | 0 | 0 | 0.102 | 0.3265 | 0 | 0 | 0.0796 | 0.0712 | 0.0101 | 0.0087 | 0 | 0 | 0 | 0 | 0.0027 | 0.0155 | 0 | 0.0444
1971 | 32.6958 | 0.7187 | 0 | 380.0754 | 135.5614 | 0.7091 | 0.1763 | 0.1765 | 0.03351 | 12.977 | 2.9991 | 0.0484 | 0.0829 | 0.0057 | 0 | 0.6741 | 0.1931 | 0.7223 | 1 | 0.2084 | 0 | 0.1494 | 0 | 0.0498 | 0.9856 | 0.986 | 0.9859 | 0.9858 | 0.0047 | 0.0718 | 0.0084 | 0 | 0.0202 | 0 | 0 | 0.0001 | 0.0006 | 0.0005 | 0.0117 | 0 | 0 | 0.0068 | 0 | 0 | 0 | 0 | 0.102 | 0.3265 | 0 | 0 | 0.0796 | 0.0712 | 0.0101 | 0.0087 | 0 | 0 | 0 | 0 | 0.0027 | 0.0155 | 0 | 0.0444
1972 | 32.7134 | 0.7189 | 0 | 380.1202 | 135.5366 | 0.7092 | 0.1763 | 0.1766 | 0.03352 | 12.977 | 2.9993 | 0.0484 | 0.0829 | 0.0057 | 0 | 0.6741 | 0.1931 | 0.7223 | 1 | 0.2084 | 0 | 0.1494 | 0 | 0.0498 | 0.9856 | 0.986 | 0.9859 | 0.9858 | 0.0047 | 0.0718 | 0.0084 | 0 | 0.0202 | 0 | 0 | 0.0001 | 0.0006 | 0.0005 | 0.0117 | 0 | 0 | 0.0068 | 0 | 0 | 0 | 0 | 0.102 | 0.3266 | 0 | 0 | 0.0796 | 0.0712 | 0.0101 | 0.0087 | 0 | 0 | 0 | 0 | 0.0027 | 0.0155 | 0 | 0.0444
1973 | 32.7309 | 0.719 | 0 | 380.1605 | 135.5098 | 0.7092 | 0.1763 | 0.1766 | 0.03352 | 12.977 | 2.9995 | 0.0484 | 0.0829 | 0.0057 | 0 | 0.6741 | 0.1931 | 0.7223 | 1 | 0.2083 | 0 | 0.1494 | 0 | 0.0498 | 0.9856 | 0.986 | 0.9859 | 0.9858 | 0.0047 | 0.0718 | 0.0084 | 0 | 0.0202 | 0 | 0 | 0.0001 | 0.0006 | 0.0005 | 0.0117 | 0 | 0 | 0.0068 | 0 | 0 | 0 | 0 | 0.102 | 0.3266 | 0 | 0 | 0.0796 | 0.0712 | 0.0101 | 0.0087 | 0 | 0 | 0 | 0 | 0.0027 | 0.0155 | 0 | 0.0444
1974 | 32.7485 | 0.719 | 0 | 380.1968 | 135.4811 | 0.7093 | 0.1764 | 0.1766 | 0.03352 | 12.9771 | 2.9996 | 0.0484 | 0.0829 | 0.0057 | 0 | 0.6741 | 0.1931 | 0.7223 | 1 | 0.2083 | 0 | 0.1494 | 0 | 0.0498 | 0.9856 | 0.986 | 0.9859 | 0.9858 | 0.0047 | 0.0718 | 0.0084 | 0 | 0.0202 | 0 | 0 | 0.0001 | 0.0006 | 0.0005 | 0.0117 | 0 | 0 | 0.0068 | 0 | 0 | 0 | 0 | 0.102 | 0.3267 | 0 | 0 | 0.0796 | 0.0712 | 0.0101 | 0.0087 | 0 | 0 | 0 | 0 | 0.0027 | 0.0156 | 0 | 0.0444
1975 | 32.7661 | 0.7191 | 0 | 380.2439 | 135.4573 | 0.7093 | 0.1764 | 0.1766 | 0.03352 | 12.9771 | 2.9998 | 0.0484 | 0.0829 | 0.0057 | 0 | 0.6741 | 0.1931 | 0.7223 | 1 | 0.2083 | 0 | 0.1494 | 0 | 0.0498 | 0.9856 | 0.986 | 0.9859 | 0.9858 | 0.0047 | 0.0717 | 0.0084 | 0 | 0.0201 | 0 | 0 | 0.0001 | 0.0006 | 0.0005 | 0.0117 | 0 | 0 | 0.0068 | 0 | 0 | 0 | 0 | 0.102 | 0.3267 | 0 | 0 | 0.0796 | 0.0712 | 0.0101 | 0.0087 | 0 | 0 | 0 | 0 | 0.0027 | 0.0156 | 0 | 0.0444
1976 | 32.7837 | 0.7192 | 0 | 380.2866 | 135.4314 | 0.7094 | 0.1764 | 0.1767 | 0.03352 | 12.9771 | 3 | 0.0484 | 0.0829 | 0.0057 | 0 | 0.6741 | 0.1931 | 0.7222 | 1 | 0.2082 | 0 | 0.1494 | 0 | 0.0498 | 0.9856 | 0.986 | 0.9859 | 0.9858 | 0.0047 | 0.0717 | 0.0084 | 0 | 0.0201 | 0 | 0 | 0.0001 | 0.0006 | 0.0005 | 0.0117 | 0 | 0 | 0.0068 | 0 | 0 | 0 | 0 | 0.1021 | 0.3268 | 0 | 0 | 0.0796 | 0.0712 | 0.0101 | 0.0087 | 0 | 0 | 0 | 0 | 0.0027 | 0.0156 | 0 | 0.0444
1977 | 32.8014 | 0.7193 | 0 | 380.3195 | 135.4011 | 0.7094 | 0.1764 | 0.1767 | 0.03353 | 12.9771 | 3.0002 | 0.0484 | 0.0829 | 0.0057 | 0 | 0.6741 | 0.1931 | 0.7222 | 1 | 0.2082 | 0 | 0.1494 | 0 | 0.0498 | 0.9856 | 0.986 | 0.9859 | 0.9858 | 0.0046 | 0.0717 | 0.0084 | 0 | 0.0201 | 0 | 0 | 0.0001 | 0.0006 | 0.0005 | 0.0117 | 0 | 0 | 0.0068 | 0 | 0 | 0 | 0 | 0.1021 | 0.3268 | 0 | 0 | 0.0796 | 0.0712 | 0.0101 | 0.0087 | 0 | 0 | 0 | 0 | 0.0027 | 0.0156 | 0 | 0.0444
1978 | 32.8191 | 0.7194 | 0 | 380.3604 | 135.3743 | 0.7095 | 0.1764 | 0.1767 | 0.03353 | 12.9772 | 3.0004 | 0.0484 | 0.0829 | 0.0057 | 0 | 0.6741 | 0.193 | 0.7222 | 1 | 0.2081 | 0 | 0.1494 | 0 | 0.0498 | 0.9856 | 0.986 | 0.9859 | 0.9858 | 0.0046 | 0.0717 | 0.0084 | 0 | 0.0201 | 0 | 0 | 0.0001 | 0.0006 | 0.0005 | 0.0117 | 0 | 0 | 0.0068 | 0 | 0 | 0 | 0 | 0.1021 | 0.3269 | 0 | 0 | 0.0796 | 0.0712 | 0.0101 | 0.0087 | 0 | 0 | 0 | 0 | 0.0027 | 0.0156 | 0 | 0.0444
1979 | 32.8368 | 0.7196 | 0 | 380.4053 | 135.3493 | 0.7095 | 0.1765 | 0.1767 | 0.03353 | 12.9772 | 3.0006 | 0.0484 | 0.083 | 0.0057 | 0 | 0.6741 | 0.193 | 0.7222 | 1 | 0.2081 | 0 | 0.1494 | 0 | 0.0498 | 0.9856 | 0.986 | 0.9859 | 0.9858 | 0.0046 | 0.0717 | 0.0084 | 0 | 0.0201 | 0 | 0 | 0.0001 | 0.0006 | 0.0005 | 0.0117 | 0 | 0 | 0.0068 | 0 | 0 | 0 | 0 | 0.1021 | 0.3269 | 0 | 0 | 0.0796 | 0.0712 | 0.0101 | 0.0087 | 0 | 0 | 0 | 0 | 0.0027 | 0.0156 | 0 | 0.0444
1980 | 32.8545 | 0.7197 | 0 | 380.4503 | 135.3242 | 0.7096 | 0.1765 | 0.1768 | 0.03353 | 12.9772 | 3.0008 | 0.0484 | 0.083 | 0.0057 | 0 | 0.6741 | 0.193 | 0.7222 | 1 | 0.2081 | 0 | 0.1494 | 0 | 0.0498 | 0.9856 | 0.986 | 0.9859 | 0.9858 | 0.0046 | 0.0716 | 0.0084 | 0 | 0.0201 | 0 | 0 | 0.0001 | 0.0006 | 0.0005 | 0.0117 | 0 | 0 | 0.0068 | 0 | 0 | 0 | 0 | 0.1021 | 0.327 | 0 | 0 | 0.0796 | 0.0711 | 0.0101 | 0.0087 | 0 | 0 | 0 | 0 | 0.0027 | 0.0156 | 0 | 0.0444
1981 | 32.8722 | 0.7198 | 0 | 380.5009 | 135.3017 | 0.7096 | 0.1765 | 0.1768 | 0.03354 | 12.9773 | 3.0009 | 0.0484 | 0.083 | 0.0057 | 0 | 0.6741 | 0.193 | 0.7222 | 1 | 0.208 | 0 | 0.1494 | 0 | 0.0498 | 0.9856 | 0.986 | 0.9859 | 0.9858 | 0.0046 | 0.0716 | 0.0084 | 0 | 0.0201 | 0 | 0 | 0.0001 | 0.0006 | 0.0005 | 0.0117 | 0 | 0 | 0.0068 | 0 | 0 | 0 | 0 | 0.1021 | 0.327 | 0 | 0 | 0.0796 | 0.0711 | 0.0101 | 0.0087 | 0 | 0 | 0 | 0 | 0.0027 | 0.0156 | 0 | 0.0444
1982 | 32.89 | 0.7198 | 0 | 380.5351 | 135.2717 | 0.7097 | 0.1765 | 0.1768 | 0.03354 | 12.9773 | 3.0011 | 0.0484 | 0.083 | 0.0057 | 0 | 0.6741 | 0.193 | 0.7222 | 1 | 0.208 | 0 | 0.1494 | 0 | 0.0498 | 0.9856 | 0.986 | 0.9859 | 0.9858 | 0.0046 | 0.0716 | 0.0084 | 0 | 0.0201 | 0 | 0 | 0.0001 | 0.0006 | 0.0005 | 0.0117 | 0 | 0 | 0.0068 | 0 | 0 | 0 | 0 | 0.1021 | 0.327 | 0 | 0 | 0.0797 | 0.0711 | 0.0101 | 0.0088 | 0 | 0 | 0 | 0 | 0.0027 | 0.0156 | 0 | 0.0444
1983 | 32.9078 | 0.7199 | 0 | 380.5709 | 135.2424 | 0.7097 | 0.1766 | 0.1768 | 0.03355 | 12.9773 | 3.0013 | 0.0484 | 0.083 | 0.0057 | 0 | 0.6741 | 0.193 | 0.7222 | 1 | 0.208 | 0 | 0.1494 | 0 | 0.0498 | 0.9856 | 0.986 | 0.9859 | 0.9858 | 0.0046 | 0.0716 | 0.0084 | 0 | 0.0201 | 0 | 0 | 0.0001 | 0.0006 | 0.0005 | 0.0117 | 0 | 0 | 0.0068 | 0 | 0 | 0 | 0 | 0.1021 | 0.3271 | 0 | 0 | 0.0796 | 0.0711 | 0.0102 | 0.0088 | 0 | 0 | 0 | 0 | 0.0027 | 0.0156 | 0 | 0.0445
1984 | 32.9256 | 0.72 | 0 | 380.6183 | 135.2183 | 0.7098 | 0.1766 | 0.1769 | 0.03355 | 12.9773 | 3.0013 | 0.0484 | 0.083 | 0.0057 | 0 | 0.6741 | 0.193 | 0.7222 | 1 | 0.2079 | 0 | 0.1494 | 0 | 0.0498 | 0.9856 | 0.986 | 0.9859 | 0.9858 | 0.0046 | 0.0716 | 0.0084 | 0 | 0.0201 | 0 | 0 | 0.0001 | 0.0006 | 0.0005 | 0.0117 | 0 | 0 | 0.0068 | 0 | 0 | 0 | 0 | 0.1021 | 0.3271 | 0 | 0 | 0.0796 | 0.0711 | 0.0102 | 0.0088 | 0 | 0 | 0 | 0 | 0.0027 | 0.0156 | 0 | 0.0445
1985 | 32.9435 | 0.7201 | 0 | 380.659 | 135.1911 | 0.7098 | 0.1766 | 0.1769 | 0.03355 | 12.9773 | 3.0015 | 0.0484 | 0.083 | 0.0057 | 0 | 0.6741 | 0.193 | 0.7222 | 1 | 0.2079 | 0 | 0.1494 | 0 | 0.0498 | 0.9856 | 0.986 | 0.9859 | 0.9858 | 0.0046 | 0.0715 | 0.0084 | 0 | 0.0201 | 0 | 0 | 0.0001 | 0.0006 | 0.0005 | 0.0117 | 0 | 0 | 0.0068 | 0 | 0 | 0 | 0 | 0.1021 | 0.3272 | 0 | 0 | 0.0796 | 0.0711 | 0.0102 | 0.0088 | 0 | 0 | 0 | 0 | 0.0027 | 0.0156 | 0 | 0.0445
1986 | 32.9613 | 0.7202 | 0 | 380.6969 | 135.1626 | 0.7099 | 0.1766 | 0.1769 | 0.03355 | 12.9774 | 3.0016 | 0.0484 | 0.083 | 0.0057 | 0 | 0.6741 | 0.193 | 0.7222 | 1 | 0.2079 | 0 | 0.1494 | 0 | 0.0498 | 0.9856 | 0.986 | 0.9859 | 0.9858 | 0.0046 | 0.0715 | 0.0083 | 0 | 0.0201 | 0 | 0 | 0.0001 | 0.0006 | 0.0005 | 0.0117 | 0 | 0 | 0.0068 | 0 | 0 | 0 | 0 | 0.1021 | 0.3272 | 0 | 0 | 0.0796 | 0.0711 | 0.0102 | 0.0088 | 0 | 0 | 0 | 0 | 0.0027 | 0.0156 | 0 | 0.0445
1987 | 32.9792 | 0.7203 | 0 | 380.7257 | 135.1299 | 0.7099 | 0.1766 | 0.1769 | 0.03355 | 12.9774 | 3.0018 | 0.0485 | 0.083 | 0.0057 | 0 | 0.6741 | 0.193 | 0.7222 | 1 | 0.2078 | 0 | 0.1494 | 0 | 0.0498 | 0.9856 | 0.986 | 0.9859 | 0.9858 | 0.0046 | 0.0715 | 0.0083 | 0 | 0.0201 | 0 | 0 | 0.0001 | 0.0006 | 0.0005 | 0.0117 | 0 | 0 | 0.0068 | 0 | 0 | 0 | 0 | 0.1021 | 0.3273 | 0 | 0 | 0.0796 | 0.0711 | 0.0102 | 0.0088 | 0 | 0 | 0 | 0 | 0.0027 | 0.0156 | 0 | 0.0445
1988 | 32.9971 | 0.7204 | 0 | 380.7772 | 135.1074 | 0.71 | 0.1767 | 0.1769 | 0.03356 | 12.9774 | 3.002 | 0.0485 | 0.083 | 0.0057 | 0 | 0.6741 | 0.193 | 0.7222 | 1 | 0.2078 | 0 | 0.1494 | 0 | 0.0498 | 0.9856 | 0.986 | 0.9859 | 0.9858 | 0.0046 | 0.0715 | 0.0083 | 0 | 0.0201 | 0 | 0 | 0.0001 | 0.0006 | 0.0005 | 0.0117 | 0 | 0 | 0.0068 | 0 | 0 | 0 | 0 | 0.1021 | 0.3273 | 0 | 0 | 0.0797 | 0.0711 | 0.0102 | 0.0088 | 0 | 0 | 0 | 0 | 0.0027 | 0.0156 | 0 | 0.0445
1989 | 33.015 | 0.7205 | 0 | 380.8157 | 135.079 | 0.71 | 0.1767 | 0.177 | 0.03356 | 12.9774 | 3.0022 | 0.0485 | 0.083 | 0.0057 | 0 | 0.6741 | 0.193 | 0.7222 | 1 | 0.2078 | 0 | 0.1494 | 0 | 0.0498 | 0.9856 | 0.986 | 0.9859 | 0.9858 | 0.0046 | 0.0714 | 0.0083 | 0 | 0.0201 | 0 | 0 | 0.0001 | 0.0006 | 0.0005 | 0.0117 | 0 | 0 | 0.0068 | 0 | 0 | 0 | 0 | 0.1021 | 0.3274 | 0 | 0 | 0.0797 | 0.0711 | 0.0102 | 0.0088 | 0 | 0 | 0 | 0 | 0.0027 | 0.0157 | 0 | 0.0445
1990 | 33.033 | 0.7206 | 0 | 380.86 | 135.0532 | 0.71 | 0.1767 | 0.177 | 0.03356 | 12.9775 | 3.0023 | 0.0485 | 0.083 | 0.0057 | 0 | 0.6741 | 0.193 | 0.7222 | 1 | 0.2077 | 0 | 0.1494 | 0 | 0.0498 | 0.9856 | 0.986 | 0.9859 | 0.9858 | 0.0046 | 0.0714 | 0.0083 | 0 | 0.0201 | 0 | 0 | 0.0001 | 0.0006 | 0.0005 | 0.0117 | 0 | 0 | 0.0068 | 0 | 0 | 0 | 0 | 0.1021 | 0.3274 | 0 | 0 | 0.0796 | 0.071 | 0.0102 | 0.0088 | 0 | 0 | 0 | 0 | 0.0027 | 0.0157 | 0 | 0.0445
1991 | 33.051 | 0.7207 | 0 | 380.8919 | 135.0218 | 0.7101 | 0.1767 | 0.177 | 0.03356 | 12.9775 | 3.0025 | 0.0485 | 0.083 | 0.0057 | 0 | 0.6741 | 0.193 | 0.7222 | 1 | 0.2077 | 0 | 0.1494 | 0 | 0.0498 | 0.9856 | 0.986 | 0.9859 | 0.9858 | 0.0046 | 0.0714 | 0.0083 | 0 | 0.0201 | 0 | 0 | 0.0001 | 0.0006 | 0.0005 | 0.0117 | 0 | 0 | 0.0068 | 0 | 0 | 0 | 0 | 0.1021 | 0.3274 | 0 | 0 | 0.0797 | 0.071 | 0.0102 | 0.0088 | 0 | 0 | 0 | 0 | 0.0027 | 0.0157 | 0 | 0.0445
1992 | 33.069 | 0.7207 | 0 | 380.9244 | 134.9905 | 0.7101 | 0.1768 | 0.177 | 0.03356 | 12.9775 | 3.0026 | 0.0485 | 0.083 | 0.0057 | 0 | 0.6741 | 0.193 | 0.7222 | 1 | 0.2077 | 0 | 0.1494 | 0 | 0.0498 | 0.9856 | 0.986 | 0.9859 | 0.9858 | 0.0046 | 0.0714 | 0.0083 | 0 | 0.0201 | 0 | 0 | 0.0001 | 0.0006 | 0.0005 | 0.0117 | 0 | 0 | 0.0068 | 0 | 0 | 0 | 0 | 0.1022 | 0.3275 | 0 | 0 | 0.0797 | 0.071 | 0.0103 | 0.0088 | 0 | 0 | 0 | 0 | 0.0027 | 0.0157 | 0 | 0.0445
1993 | 33.087 | 0.7208 | 0 | 380.9789 | 134.9692 | 0.7102 | 0.1768 | 0.1771 | 0.03356 | 12.9776 | 3.0029 | 0.0485 | 0.083 | 0.0057 | 0 | 0.674 | 0.193 | 0.7222 | 1 | 0.2076 | 0 | 0.1494 | 0 | 0.0498 | 0.9856 | 0.986 | 0.9859 | 0.9858 | 0.0046 | 0.0714 | 0.0083 | 0 | 0.0201 | 0 | 0 | 0.0001 | 0.0006 | 0.0005 | 0.0117 | 0 | 0 | 0.0068 | 0 | 0 | 0 | 0 | 0.1022 | 0.3275 | 0 | 0 | 0.0797 | 0.071 | 0.0103 | 0.0088 | 0 | 0 | 0 | 0 | 0.0027 | 0.0157 | 0 | 0.0445
1994 | 33.105 | 0.721 | 0 | 381.027 | 134.9449 | 0.7103 | 0.1768 | 0.1771 | 0.03357 | 12.9776 | 3.0032 | 0.0485 | 0.083 | 0.0057 | 0 | 0.674 | 0.193 | 0.7222 | 1 | 0.2076 | 0 | 0.1494 | 0 | 0.0498 | 0.9856 | 0.986 | 0.9859 | 0.9858 | 0.0046 | 0.0713 | 0.0083 | 0 | 0.02 | 0 | 0 | 0.0001 | 0.0006 | 0.0005 | 0.0117 | 0 | 0 | 0.0068 | 0 | 0 | 0 | 0 | 0.1022 | 0.3276 | 0 | 0 | 0.0797 | 0.071 | 0.0103 | 0.0088 | 0 | 0 | 0 | 0 | 0.0027 | 0.0157 | 0 | 0.0445
1995 | 33.1231 | 0.7211 | 0 | 381.0654 | 134.9162 | 0.7103 | 0.1769 | 0.1771 | 0.03358 | 12.9776 | 3.0034 | 0.0485 | 0.083 | 0.0057 | 0 | 0.674 | 0.193 | 0.7222 | 1 | 0.2075 | 0 | 0.1494 | 0 | 0.0498 | 0.9856 | 0.986 | 0.9859 | 0.9858 | 0.0046 | 0.0713 | 0.0083 | 0 | 0.02 | 0 | 0 | 0.0001 | 0.0006 | 0.0005 | 0.0117 | 0 | 0 | 0.0068 | 0 | 0 | 0 | 0 | 0.1022 | 0.3276 | 0 | 0 | 0.0797 | 0.071 | 0.0103 | 0.0088 | 0 | 0 | 0 | 0 | 0.0027 | 0.0157 | 0 | 0.0445
1996 | 33.1412 | 0.7212 | 0 | 381.1031 | 134.8871 | 0.7104 | 0.1769 | 0.1771 | 0.03358 | 12.9776 | 3.0036 | 0.0485 | 0.083 | 0.0057 | 0 | 0.674 | 0.193 | 0.7222 | 1 | 0.2075 | 0 | 0.1494 | 0 | 0.0498 | 0.9856 | 0.986 | 0.9859 | 0.9858 | 0.0046 | 0.0713 | 0.0083 | 0 | 0.02 | 0 | 0 | 0.0001 | 0.0006 | 0.0005 | 0.0117 | 0 | 0 | 0.0068 | 0 | 0 | 0 | 0 | 0.1022 | 0.3277 | 0 | 0 | 0.0798 | 0.071 | 0.0103 | 0.0088 | 0 | 0 | 0 | 0 | 0.0027 | 0.0157 | 0 | 0.0445
1997 | 33.1593 | 0.7212 | 0 | 381.1435 | 134.8592 | 0.7105 | 0.1769 | 0.1772 | 0.03358 | 12.9777 | 3.0038 | 0.0485 | 0.083 | 0.0057 | 0 | 0.674 | 0.1929 | 0.7222 | 1 | 0.2074 | 0 | 0.1494 | 0 | 0.0498 | 0.9856 | 0.986 | 0.9859 | 0.9858 | 0.0046 | 0.0713 | 0.0083 | 0 | 0.02 | 0 | 0 | 0.0001 | 0.0006 | 0.0005 | 0.0117 | 0 | 0 | 0.0068 | 0 | 0 | 0 | 0 | 0.1022 | 0.3277 | 0 | 0 | 0.0798 | 0.071 | 0.0104 | 0.0088 | 0 | 0 | 0 | 0 | 0.0027 | 0.0157 | 0 | 0.0445
1998 | 33.1774 | 0.7214 | 0 | 381.1848 | 134.8316 | 0.7105 | 0.1769 | 0.1772 | 0.03358 | 12.9777 | 3.0039 | 0.0485 | 0.083 | 0.0057 | 0 | 0.674 | 0.1929 | 0.7222 | 1 | 0.2074 | 0 | 0.1494 | 0 | 0.0498 | 0.9856 | 0.986 | 0.9859 | 0.9858 | 0.0046 | 0.0712 | 0.0083 | 0 | 0.02 | 0 | 0 | 0.0001 | 0.0006 | 0.0005 | 0.0117 | 0 | 0 | 0.0068 | 0 | 0 | 0 | 0 | 0.1022 | 0.3278 | 0 | 0 | 0.0798 | 0.071 | 0.0104 | 0.0088 | 0 | 0 | 0 | 0 | 0.0027 | 0.0157 | 0 | 0.0445
1999 | 33.1956 | 0.7215 | 0 | 381.2318 | 134.8065 | 0.7105 | 0.1769 | 0.1772 | 0.03357 | 12.9777 | 3.004 | 0.0485 | 0.083 | 0.0057 | 0 | 0.674 | 0.1929 | 0.7222 | 1 | 0.2074 | 0 | 0.1494 | 0 | 0.0498 | 0.9856 | 0.986 | 0.9859 | 0.9858 | 0.0046 | 0.0712 | 0.0083 | 0 | 0.02 | 0 | 0 | 0.0001 | 0.0006 | 0.0005 | 0.0117 | 0 | 0 | 0.0068 | 0 | 0 | 0 | 0 | 0.1022 | 0.3278 | 0 | 0 | 0.0797 | 0.0709 | 0.0104 | 0.0088 | 0 | 0 | 0 | 0 | 0.0027 | 0.0157 | 0 | 0.0445
2000 | 33.2138 | 0.7215 | 0 | 381.275 | 134.7797 | 0.7106 | 0.177 | 0.1772 | 0.03357 | 12.9777 | 3.0042 | 0.0485 | 0.083 | 0.0057 | 0 | 0.674 | 0.1929 | 0.7222 | 1 | 0.2073 | 0 | 0.1494 | 0 | 0.0498 | 0.9856 | 0.986 | 0.9859 | 0.9858 | 0.0046 | 0.0712 | 0.0083 | 0 | 0.02 | 0 | 0 | 0.0001 | 0.0006 | 0.0005 | 0.0117 | 0 | 0 | 0.0068 | 0 | 0 | 0 | 0 | 0.1022 | 0.3278 | 0 | 0 | 0.0797 | 0.0709 | 0.0104 | 0.0088 | 0 | 0 | 0 | 0 | 0.0027 | 0.0157 | 0 | 0.0445
2001 | 33.232 | 0.7216 | 0 | 381.3013 | 134.7453 | 0.7106 | 0.177 | 0.1772 | 0.03357 | 12.9778 | 3.0044 | 0.0485 | 0.0831 | 0.0057 | 0 | 0.674 | 0.1929 | 0.7222 | 1 | 0.2073 | 0 | 0.1494 | 0 | 0.0498 | 0.9856 | 0.986 | 0.9859 | 0.9858 | 0.0046 | 0.0712 | 0.0082 | 0 | 0.02 | 0 | 0 | 0.0001 | 0.0006 | 0.0005 | 0.0117 | 0 | 0 | 0.0068 | 0 | 0 | 0 | 0 | 0.1022 | 0.3279 | 0 | 0 | 0.0798 | 0.0709 | 0.0104 | 0.0088 | 0 | 0 | 0 | 0 | 0.0027 | 0.0157 | 0 | 0.0445
2002 | 33.2502 | 0.7217 | 0 | 381.3424 | 134.7174 | 0.7107 | 0.177 | 0.1773 | 0.03358 | 12.9778 | 3.0046 | 0.0485 | 0.0831 | 0.0057 | 0 | 0.674 | 0.1929 | 0.7222 | 1 | 0.2073 | 0 | 0.1494 | 0 | 0.0498 | 0.9856 | 0.986 | 0.9859 | 0.9858 | 0.0046 | 0.0712 | 0.0082 | 0 | 0.02 | 0 | 0 | 0.0001 | 0.0006 | 0.0005 | 0.0117 | 0 | 0 | 0.0068 | 0 | 0 | 0 | 0 | 0.1022 | 0.3279 | 0 | 0 | 0.0798 | 0.0709 | 0.0104 | 0.0088 | 0 | 0 | 0 | 0 | 0.0027 | 0.0157 | 0 | 0.0445
2003 | 33.2685 | 0.7218 | 0 | 381.3951 | 134.6948 | 0.7107 | 0.177 | 0.1773 | 0.03359 | 12.9778 | 3.0047 | 0.0485 | 0.0831 | 0.0057 | 0 | 0.674 | 0.1929 | 0.7222 | 1 | 0.2072 | 0 | 0.1494 | 0 | 0.0498 | 0.9856 | 0.986 | 0.9859 | 0.9858 | 0.0046 | 0.0712 | 0.0082 | 0 | 0.02 | 0 | 0 | 0.0001 | 0.0006 | 0.0005 | 0.0117 | 0 | 0 | 0.0068 | 0 | 0 | 0 | 0 | 0.1022 | 0.328 | 0 | 0 | 0.0798 | 0.0709 | 0.0104 | 0.0088 | 0 | 0 | 0 | 0 | 0.0027 | 0.0157 | 0 | 0.0445
2004 | 33.2868 | 0.7219 | 0 | 381.4502 | 134.6731 | 0.7108 | 0.1771 | 0.1773 | 0.03358 | 12.9778 | 3.0049 | 0.0485 | 0.0831 | 0.0057 | 0 | 0.674 | 0.1929 | 0.7222 | 1 | 0.2072 | 0 | 0.1494 | 0 | 0.0498 | 0.9856 | 0.986 | 0.9859 | 0.9858 | 0.0046 | 0.0711 | 0.0082 | 0 | 0.02 | 0 | 0 | 0.0001 | 0.0006 | 0.0005 | 0.0117 | 0 | 0 | 0.0068 | 0 | 0 | 0 | 0 | 0.1022 | 0.328 | 0 | 0 | 0.0798 | 0.0709 | 0.0104 | 0.0088 | 0 | 0 | 0 | 0 | 0.0027 | 0.0157 | 0 | 0.0445
2005 | 33.3051 | 0.722 | 0 | 381.5006 | 134.6494 | 0.7108 | 0.1771 | 0.1774 | 0.03359 | 12.9779 | 3.005 | 0.0485 | 0.0831 | 0.0057 | 0 | 0.674 | 0.1929 | 0.7222 | 1 | 0.2072 | 0 | 0.1494 | 0 | 0.0498 | 0.9856 | 0.986 | 0.9859 | 0.9858 | 0.0046 | 0.0711 | 0.0082 | 0 | 0.02 | 0 | 0 | 0.0001 | 0.0006 | 0.0005 | 0.0117 | 0 | 0 | 0.0068 | 0 | 0 | 0 | 0 | 0.1022 | 0.328 | 0 | 0 | 0.0798 | 0.0709 | 0.0104 | 0.0088 | 0 | 0 | 0 | 0 | 0.0027 | 0.0157 | 0 | 0.0445
2006 | 33.3234 | 0.7221 | 0 | 381.5442 | 134.6224 | 0.7109 | 0.1771 | 0.1774 | 0.03359 | 12.9779 | 3.0053 | 0.0485 | 0.0831 | 0.0057 | 0 | 0.674 | 0.1929 | 0.7222 | 1 | 0.2071 | 0 | 0.1494 | 0 | 0.0498 | 0.9856 | 0.986 | 0.9859 | 0.9858 | 0.0046 | 0.0711 | 0.0082 | 0 | 0.02 | 0 | 0 | 0.0001 | 0.0006 | 0.0005 | 0.0117 | 0 | 0 | 0.0068 | 0 | 0 | 0 | 0 | 0.1022 | 0.3281 | 0 | 0 | 0.0798 | 0.0709 | 0.0104 | 0.0088 | 0 | 0 | 0 | 0 | 0.0027 | 0.0157 | 0 | 0.0445
2007 | 33.3417 | 0.7222 | 0 | 381.58 | 134.5919 | 0.711 | 0.1771 | 0.1774 | 0.03359 | 12.9779 | 3.0055 | 0.0485 | 0.0831 | 0.0057 | 0 | 0.674 | 0.1929 | 0.7222 | 1 | 0.2071 | 0 | 0.1494 | 0 | 0.0498 | 0.9856 | 0.986 | 0.9859 | 0.9858 | 0.0046 | 0.0711 | 0.0082 | 0 | 0.02 | 0 | 0 | 0.0001 | 0.0006 | 0.0005 | 0.0117 | 0 | 0 | 0.0068 | 0 | 0 | 0 | 0 | 0.1022 | 0.3281 | 0 | 0 | 0.0798 | 0.0709 | 0.0104 | 0.0088 | 0 | 0 | 0 | 0 | 0.0027 | 0.0158 | 0 | 0.0445
2008 | 33.3601 | 0.7223 | 0 | 381.6085 | 134.5581 | 0.711 | 0.1772 | 0.1774 | 0.03359 | 12.9779 | 3.0056 | 0.0485 | 0.0831 | 0.0057 | 0 | 0.674 | 0.1929 | 0.7222 | 1 | 0.207 | 0 | 0.1494 | 0 | 0.0498 | 0.9856 | 0.986 | 0.9859 | 0.9858 | 0.0046 | 0.0711 | 0.0082 | 0 | 0.02 | 0 | 0 | 0.0001 | 0.0006 | 0.0005 | 0.0117 | 0 | 0 | 0.0068 | 0 | 0 | 0 | 0 | 0.1022 | 0.3282 | 0 | 0 | 0.0798 | 0.0709 | 0.0104 | 0.0088 | 0 | 0 | 0 | 0 | 0.0027 | 0.0158 | 0 | 0.0445
2009 | 33.3785 | 0.7224 | 0 | 381.6506 | 134.5303 | 0.7111 | 0.1772 | 0.1774 | 0.03359 | 12.978 | 3.0058 | 0.0485 | 0.0831 | 0.0057 | 0 | 0.674 | 0.1929 | 0.7222 | 1 | 0.207 | 0 | 0.1494 | 0 | 0.0498 | 0.9856 | 0.986 | 0.9859 | 0.9858 | 0.0046 | 0.071 | 0.0082 | 0 | 0.02 | 0 | 0 | 0.0001 | 0.0006 | 0.0005 | 0.0117 | 0 | 0 | 0.0068 | 0 | 0 | 0 | 0 | 0.1023 | 0.3282 | 0 | 0 | 0.0798 | 0.0709 | 0.0105 | 0.0088 | 0 | 0 | 0 | 0 | 0.0027 | 0.0158 | 0 | 0.0445
2010 | 33.3969 | 0.7225 | 0 | 381.6907 | 134.5016 | 0.7111 | 0.1772 | 0.1775 | 0.0336 | 12.978 | 3.006 | 0.0485 | 0.0831 | 0.0057 | 0 | 0.674 | 0.1929 | 0.7222 | 1 | 0.2069 | 0 | 0.1494 | 0 | 0.0498 | 0.9856 | 0.986 | 0.9859 | 0.9858 | 0.0045 | 0.071 | 0.0082 | 0 | 0.02 | 0 | 0 | 0.0001 | 0.0006 | 0.0005 | 0.0117 | 0 | 0 | 0.0068 | 0 | 0 | 0 | 0 | 0.1023 | 0.3283 | 0 | 0 | 0.0798 | 0.0709 | 0.0105 | 0.0088 | 0 | 0 | 0 | 0 | 0.0027 | 0.0158 | 0 | 0.0445
2011 | 33.4154 | 0.7226 | 0 | 381.7519 | 134.4825 | 0.7112 | 0.1772 | 0.1775 | 0.03359 | 12.978 | 3.0063 | 0.0485 | 0.0831 | 0.0057 | 0 | 0.674 | 0.1929 | 0.7222 | 1 | 0.2069 | 0 | 0.1494 | 0 | 0.0498 | 0.9856 | 0.986 | 0.9859 | 0.9858 | 0.0045 | 0.071 | 0.0082 | 0 | 0.02 | 0 | 0 | 0.0001 | 0.0006 | 0.0005 | 0.0117 | 0 | 0 | 0.0068 | 0 | 0 | 0 | 0 | 0.1023 | 0.3283 | 0 | 0 | 0.0798 | 0.0709 | 0.0105 | 0.0088 | 0 | 0 | 0 | 0 | 0.0027 | 0.0158 | 0 | 0.0445
2012 | 33.4338 | 0.7227 | 0 | 381.7955 | 134.4552 | 0.7112 | 0.1773 | 0.1775 | 0.0336 | 12.9781 | 3.0064 | 0.0485 | 0.0831 | 0.0057 | 0 | 0.674 | 0.1929 | 0.7222 | 1 | 0.2069 | 0 | 0.1494 | 0 | 0.0498 | 0.9856 | 0.986 | 0.9859 | 0.9858 | 0.0045 | 0.071 | 0.0081 | 0 | 0.0199 | 0 | 0 | 0.0001 | 0.0006 | 0.0005 | 0.0117 | 0 | 0 | 0.0068 | 0 | 0 | 0 | 0 | 0.1023 | 0.3284 | 0 | 0 | 0.0798 | 0.0709 | 0.0105 | 0.0088 | 0 | 0 | 0 | 0 | 0.0027 | 0.0158 | 0 | 0.0445
2013 | 33.4523 | 0.7228 | 0 | 381.8349 | 134.4261 | 0.7113 | 0.1773 | 0.1775 | 0.0336 | 12.9781 | 3.0066 | 0.0485 | 0.0831 | 0.0057 | 0 | 0.674 | 0.1929 | 0.7221 | 1 | 0.2068 | 0.2123 | 0.23 | 0 | 0.1475 | 0.9856 | 0.986 | 0.9859 | 0.9858 | 0.0045 | 0.071 | 0.0081 | 0 | 0.0199 | 0 | 0 | 0.0001 | 0.0006 | 0.0005 | 0.0117 | 0 | 0 | 0.0068 | 0 | 0 | 0 | 0 | 0.1023 | 0.3284 | 0 | 0 | 0.0799 | 0.0708 | 0.0105 | 0.0088 | 0 | 0 | 0 | 0 | 0.0027 | 0.0158 | 0 | 0.0445
2014 | 33.4708 | 0.7229 | 0 | 381.8695 | 134.3947 | 0.7113 | 0.1773 | 0.1776 | 0.0336 | 12.9781 | 3.0066 | 0.0485 | 0.0831 | 0.0057 | 0 | 0.674 | 0.1929 | 0.7221 | 1 | 0.2068 | 0.2123 | 0.23 | 0 | 0.1475 | 0.9856 | 0.986 | 0.9859 | 0.9858 | 0.0045 | 0.0709 | 0.0081 | 0 | 0.0199 | 0 | 0 | 0.0001 | 0.0006 | 0.0005 | 0.0117 | 0 | 0 | 0.0068 | 0 | 0 | 0 | 0 | 0.1023 | 0.3284 | 0 | 0 | 0.0798 | 0.0708 | 0.0105 | 0.0088 | 0 | 0 | 0 | 0 | 0.0027 | 0.0158 | 0 | 0.0445
2015 | 33.4894 | 0.723 | 0 | 381.9219 | 134.3713 | 0.7114 | 0.1773 | 0.1776 | 0.0336 | 12.9781 | 3.0069 | 0.0486 | 0.0831 | 0.0057 | 0 | 0.674 | 0.1929 | 0.7221 | 1 | 0.2068 | 0.2123 | 0.23 | 0 | 0.1475 | 0.9856 | 0.986 | 0.9859 | 0.9858 | 0.0045 | 0.0709 | 0.0081 | 0 | 0.0199 | 0 | 0 | 0.0001 | 0.0006 | 0.0005 | 0.0117 | 0 | 0 | 0.0068 | 0 | 0 | 0 | 0 | 0.1023 | 0.3285 | 0 | 0 | 0.0799 | 0.0708 | 0.0105 | 0.0088 | 0 | 0 | 0 | 0 | 0.0027 | 0.0158 | 0 | 0.0445
2016 | 33.5079 | 0.7231 | 0 | 381.9608 | 134.3418 | 0.7114 | 0.1774 | 0.1776 | 0.03361 | 12.9782 | 3.0071 | 0.0486 | 0.0831 | 0.0057 | 0 | 0.674 | 0.1929 | 0.7221 | 1 | 0.2067 | 0.2123 | 0.23 | 0 | 0.1475 | 0.9856 | 0.986 | 0.9859 | 0.9858 | 0.0045 | 0.0709 | 0.0081 | 0 | 0.0199 | 0 | 0 | 0.0001 | 0.0006 | 0.0005 | 0.0117 | 0 | 0 | 0.0068 | 0 | 0 | 0 | 0 | 0.1023 | 0.3285 | 0 | 0 | 0.0799 | 0.0708 | 0.0105 | 0.0088 | 0 | 0 | 0 | 0 | 0.0027 | 0.0158 | 0 | 0.0445
2017 | 33.5265 | 0.7232 | 0 | 381.9978 | 134.3114 | 0.7114 | 0.1774 | 0.1776 | 0.03361 | 12.9782 | 3.0072 | 0.0486 | 0.0831 | 0.0057 | 0 | 0.674 | 0.1929 | 0.7221 | 1 | 0.2067 | 0.2123 | 0.23 | 0 | 0.1475 | 0.9856 | 0.986 | 0.9859 | 0.9858 | 0.0045 | 0.0709 | 0.0081 | 0 | 0.0199 | 0 | 0 | 0.0001 | 0.0006 | 0.0005 | 0.0117 | 0 | 0 | 0.0068 | 0 | 0 | 0 | 0 | 0.1023 | 0.3286 | 0 | 0 | 0.0799 | 0.0708 | 0.0105 | 0.0088 | 0 | 0 | 0 | 0 | 0.0027 | 0.0158 | 0 | 0.0445
2018 | 33.5451 | 0.7233 | 0 | 382.0311 | 134.2792 | 0.7115 | 0.1774 | 0.1777 | 0.03361 | 12.9782 | 3.0073 | 0.0486 | 0.0831 | 0.0057 | 0 | 0.674 | 0.1928 | 0.7221 | 1 | 0.2067 | 0.2123 | 0.23 | 0 | 0.1475 | 0.9856 | 0.986 | 0.9859 | 0.9858 | 0.0045 | 0.0709 | 0.0081 | 0 | 0.0199 | 0 | 0 | 0.0001 | 0.0006 | 0.0005 | 0.0117 | 0 | 0 | 0.0068 | 0 | 0 | 0 | 0 | 0.1023 | 0.3286 | 0 | 0 | 0.0799 | 0.0708 | 0.0106 | 0.0088 | 0 | 0 | 0 | 0 | 0.0027 | 0.0158 | 0 | 0.0445
2019 | 33.5638 | 0.7233 | 0 | 382.0643 | 134.2469 | 0.7115 | 0.1774 | 0.1777 | 0.03362 | 12.9782 | 3.0075 | 0.0486 | 0.0831 | 0.0057 | 0 | 0.6739 | 0.1928 | 0.7221 | 1 | 0.2066 | 0.2123 | 0.23 | 0 | 0.1475 | 0.9856 | 0.986 | 0.9859 | 0.9858 | 0.0045 | 0.0708 | 0.0081 | 0 | 0.0199 | 0 | 0 | 0.0001 | 0.0006 | 0.0005 | 0.0117 | 0 | 0 | 0.0068 | 0 | 0 | 0 | 0 | 0.1023 | 0.3286 | 0 | 0 | 0.0799 | 0.0708 | 0.0106 | 0.0088 | 0 | 0 | 0 | 0 | 0.0027 | 0.0158 | 0 | 0.0445
2020 | 33.5824 | 0.7234 | 0 | 382.1061 | 134.2185 | 0.7116 | 0.1774 | 0.1777 | 0.03362 | 12.9782 | 3.0076 | 0.0486 | 0.0831 | 0.0057 | 0 | 0.6739 | 0.1928 | 0.7221 | 1 | 0.2066 | 0.2123 | 0.23 | 0 | 0.1475 | 0.9856 | 0.986 | 0.9859 | 0.9858 | 0.0045 | 0.0708 | 0.0081 | 0 | 0.0199 | 0 | 0 | 0.0001 | 0.0006 | 0.0005 | 0.0117 | 0 | 0 | 0.0068 | 0 | 0 | 0 | 0 | 0.1023 | 0.3287 | 0 | 0 | 0.0799 | 0.0708 | 0.0106 | 0.0089 | 0 | 0 | 0 | 0 | 0.0027 | 0.0158 | 0 | 0.0445
2021 | 33.6011 | 0.7235 | 0 | 382.1476 | 134.1899 | 0.7116 | 0.1774 | 0.1777 | 0.03362 | 12.9783 | 3.0079 | 0.0486 | 0.0832 | 0.0057 | 0 | 0.6739 | 0.1928 | 0.7221 | 1 | 0.2066 | 0.2123 | 0.23 | 0 | 0.1475 | 0.9856 | 0.986 | 0.9859 | 0.9858 | 0.0045 | 0.0708 | 0.0081 | 0 | 0.0199 | 0 | 0 | 0.0001 | 0.0006 | 0.0005 | 0.0117 | 0 | 0 | 0.0068 | 0 | 0 | 0 | 0 | 0.1023 | 0.3287 | 0 | 0 | 0.0799 | 0.0708 | 0.0106 | 0.0089 | 0 | 0 | 0 | 0 | 0.0027 | 0.0159 | 0 | 0.0446
2022 | 33.6199 | 0.7236 | 0 | 382.1916 | 134.1624 | 0.7117 | 0.1775 | 0.1777 | 0.03362 | 12.9783 | 3.0081 | 0.0486 | 0.0832 | 0.0057 | 0 | 0.6739 | 0.1928 | 0.7221 | 1 | 0.2065 | 0.2123 | 0.23 | 0 | 0.1475 | 0.9856 | 0.986 | 0.9859 | 0.9858 | 0.0045 | 0.0708 | 0.0081 | 0 | 0.0199 | 0 | 0 | 0.0001 | 0.0006 | 0.0005 | 0.0117 | 0 | 0 | 0.0068 | 0 | 0 | 0 | 0 | 0.1023 | 0.3288 | 0 | 0 | 0.0799 | 0.0708 | 0.0106 | 0.0089 | 0 | 0 | 0 | 0 | 0.0027 | 0.0159 | 0 | 0.0446
2023 | 33.6386 | 0.7237 | 0 | 382.2266 | 134.1307 | 0.7118 | 0.1775 | 0.1778 | 0.03362 | 12.9783 | 3.0083 | 0.0486 | 0.0832 | 0.0057 | 0 | 0.6739 | 0.1928 | 0.7221 | 1 | 0.2065 | 0.2123 | 0.23 | 0 | 0.1475 | 0.9856 | 0.986 | 0.9859 | 0.9858 | 0.0045 | 0.0707 | 0.0081 | 0 | 0.0199 | 0 | 0 | 0.0001 | 0.0006 | 0.0005 | 0.0117 | 0 | 0 | 0.0068 | 0 | 0 | 0 | 0 | 0.1024 | 0.3288 | 0 | 0 | 0.0799 | 0.0708 | 0.0106 | 0.0089 | 0 | 0 | 0 | 0 | 0.0027 | 0.0159 | 0 | 0.0446
2024 | 33.6574 | 0.7238 | 0 | 382.263 | 134.0996 | 0.7118 | 0.1775 | 0.1778 | 0.03363 | 12.9784 | 3.0085 | 0.0486 | 0.0832 | 0.0057 | 0 | 0.6739 | 0.1928 | 0.7221 | 1 | 0.2064 | 0.2123 | 0.23 | 0 | 0.1475 | 0.9856 | 0.986 | 0.9859 | 0.9858 | 0.0045 | 0.0707 | 0.0081 | 0 | 0.0199 | 0 | 0 | 0.0001 | 0.0006 | 0.0005 | 0.0117 | 0 | 0 | 0.0068 | 0 | 0 | 0 | 0 | 0.1024 | 0.3289 | 0 | 0 | 0.0799 | 0.0708 | 0.0106 | 0.0089 | 0 | 0 | 0 | 0 | 0.0027 | 0.0159 | 0 | 0.0446
2025 | 33.6762 | 0.7239 | 0 | 382.3147 | 134.0754 | 0.7119 | 0.1776 | 0.1778 | 0.03364 | 12.9784 | 3.0088 | 0.0486 | 0.0832 | 0.0057 | 0 | 0.6739 | 0.1928 | 0.7221 | 1 | 0.2064 | 0.2123 | 0.23 | 0 | 0.1475 | 0.9856 | 0.986 | 0.9859 | 0.9858 | 0.0045 | 0.0707 | 0.0081 | 0 | 0.0199 | 0 | 0 | 0.0001 | 0.0006 | 0.0005 | 0.0117 | 0 | 0 | 0.0068 | 0 | 0 | 0 | 0 | 0.1024 | 0.3289 | 0 | 0 | 0.0799 | 0.0708 | 0.0106 | 0.0089 | 0 | 0 | 0 | 0 | 0.0027 | 0.0159 | 0 | 0.0446
2026 | 33.695 | 0.724 | 0 | 382.3587 | 134.0477 | 0.7119 | 0.1776 | 0.1778 | 0.03363 | 12.9784 | 3.0089 | 0.0486 | 0.0832 | 0.0057 | 0 | 0.6739 | 0.1928 | 0.7221 | 1 | 0.2063 | 0.2123 | 0.23 | 0 | 0.1475 | 0.9856 | 0.986 | 0.9859 | 0.9858 | 0.0045 | 0.0707 | 0.0081 | 0 | 0.0199 | 0 | 0 | 0.0001 | 0.0006 | 0.0005 | 0.0117 | 0 | 0 | 0.0068 | 0 | 0 | 0 | 0 | 0.1024 | 0.329 | 0 | 0 | 0.0799 | 0.0708 | 0.0106 | 0.0089 | 0 | 0 | 0 | 0 | 0.0027 | 0.0159 | 0 | 0.0446
2027 | 33.7138 | 0.7241 | 0 | 382.3949 | 134.0163 | 0.712 | 0.1776 | 0.1779 | 0.03364 | 12.9784 | 3.0091 | 0.0486 | 0.0832 | 0.0057 | 0 | 0.6739 | 0.1928 | 0.7221 | 1 | 0.2063 | 0.2123 | 0.23 | 0 | 0.1475 | 0.9856 | 0.986 | 0.9859 | 0.9858 | 0.0045 | 0.0707 | 0.008 | 0 | 0.0199 | 0 | 0 | 0.0001 | 0.0006 | 0.0005 | 0.0117 | 0 | 0 | 0.0068 | 0 | 0 | 0 | 0 | 0.1024 | 0.329 | 0 | 0 | 0.0799 | 0.0708 | 0.0106 | 0.0089 | 0 | 0 | 0 | 0 | 0.0027 | 0.0159 | 0 | 0.0446
2028 | 33.7327 | 0.7242 | 0 | 382.44 | 133.989 | 0.712 | 0.1776 | 0.1779 | 0.03364 | 12.9785 | 3.0093 | 0.0486 | 0.0832 | 0.0057 | 0 | 0.6739 | 0.1928 | 0.7221 | 1 | 0.2063 | 0.2123 | 0.23 | 0 | 0.1475 | 0.9856 | 0.986 | 0.9859 | 0.9858 | 0.0045 | 0.0706 | 0.008 | 0 | 0.0199 | 0 | 0 | 0.0001 | 0.0006 | 0.0005 | 0.0117 | 0 | 0 | 0.0068 | 0 | 0 | 0 | 0 | 0.1024 | 0.329 | 0 | 0 | 0.0799 | 0.0708 | 0.0106 | 0.0089 | 0 | 0 | 0 | 0 | 0.0027 | 0.0159 | 0 | 0.0446
2029 | 33.7516 | 0.7243 | 0 | 382.4857 | 133.9619 | 0.7121 | 0.1776 | 0.1779 | 0.03365 | 12.9785 | 3.0095 | 0.0486 | 0.0832 | 0.0057 | 0 | 0.6739 | 0.1928 | 0.7221 | 1 | 0.2062 | 0.2123 | 0.23 | 0 | 0.1475 | 0.9856 | 0.986 | 0.9859 | 0.9858 | 0.0045 | 0.0706 | 0.008 | 0 | 0.0199 | 0 | 0 | 0.0001 | 0.0006 | 0.0005 | 0.0117 | 0 | 0 | 0.0068 | 0 | 0 | 0 | 0 | 0.1024 | 0.3291 | 0 | 0 | 0.08 | 0.0707 | 0.0106 | 0.0089 | 0 | 0 | 0 | 0 | 0.0027 | 0.0159 | 0 | 0.0446
2030 | 33.7705 | 0.7244 | 0 | 382.5344 | 133.9361 | 0.7121 | 0.1777 | 0.1779 | 0.03365 | 12.9785 | 3.0097 | 0.0486 | 0.0832 | 0.0057 | 0 | 0.6739 | 0.1928 | 0.7221 | 1 | 0.2062 | 0.2123 | 0.23 | 0 | 0.1475 | 0.9856 | 0.986 | 0.9859 | 0.9858 | 0.0045 | 0.0706 | 0.008 | 0 | 0.0199 | 0 | 0 | 0.0001 | 0.0006 | 0.0005 | 0.0117 | 0 | 0 | 0.0068 | 0 | 0 | 0 | 0 | 0.1024 | 0.3292 | 0 | 0 | 0.0799 | 0.0707 | 0.0106 | 0.0089 | 0 | 0 | 0 | 0 | 0.0027 | 0.0159 | 0 | 0.0446
2031 | 33.7894 | 0.7245 | 0 | 382.5778 | 133.9078 | 0.7122 | 0.1777 | 0.178 | 0.03365 | 12.9786 | 3.0098 | 0.0486 | 0.0832 | 0.0057 | 0 | 0.6739 | 0.1928 | 0.7221 | 1 | 0.2062 | 0.2123 | 0.23 | 0 | 0.1475 | 0.9856 | 0.986 | 0.9859 | 0.9858 | 0.0045 | 0.0706 | 0.008 | 0 | 0.0199 | 0 | 0 | 0.0001 | 0.0006 | 0.0005 | 0.0117 | 0 | 0 | 0.0068 | 0 | 0 | 0 | 0 | 0.1024 | 0.3292 | 0 | 0 | 0.0799 | 0.0707 | 0.0106 | 0.0089 | 0 | 0 | 0 | 0 | 0.0027 | 0.0159 | 0 | 0.0446
2032 | 33.8084 | 0.7246 | 0 | 382.6134 | 133.8759 | 0.7122 | 0.1777 | 0.178 | 0.03366 | 12.9786 | 3.0099 | 0.0486 | 0.0832 | 0.0057 | 0 | 0.6739 | 0.1928 | 0.7221 | 1 | 0.2061 | 0.2123 | 0.23 | 0 | 0.1475 | 0.9856 | 0.986 | 0.9859 | 0.9858 | 0.0045 | 0.0705 | 0.008 | 0 | 0.0198 | 0 | 0 | 0.0001 | 0.0006 | 0.0005 | 0.0117 | 0 | 0 | 0.0068 | 0 | 0 | 0 | 0 | 0.1024 | 0.3292 | 0 | 0 | 0.0799 | 0.0707 | 0.0107 | 0.0089 | 0 | 0 | 0 | 0 | 0.0027 | 0.0159 | 0 | 0.0446
2033 | 33.8274 | 0.7247 | 0 | 382.6604 | 133.8492 | 0.7123 | 0.1777 | 0.178 | 0.03366 | 12.9786 | 3.0102 | 0.0486 | 0.0832 | 0.0057 | 0 | 0.6739 | 0.1928 | 0.7221 | 1 | 0.2061 | 0.2123 | 0.23 | 0 | 0.1475 | 0.9856 | 0.986 | 0.9859 | 0.9858 | 0.0045 | 0.0705 | 0.008 | 0 | 0.0198 | 0 | 0 | 0.0001 | 0.0006 | 0.0005 | 0.0117 | 0 | 0 | 0.0068 | 0 | 0 | 0 | 0 | 0.1024 | 0.3293 | 0 | 0 | 0.0799 | 0.0707 | 0.0107 | 0.0089 | 0 | 0 | 0 | 0 | 0.0027 | 0.0159 | 0 | 0.0446
2034 | 33.8464 | 0.7248 | 0 | 382.693 | 133.8159 | 0.7124 | 0.1778 | 0.178 | 0.03366 | 12.9786 | 3.0104 | 0.0486 | 0.0832 | 0.0057 | 0 | 0.6739 | 0.1928 | 0.7221 | 1 | 0.206 | 0.2123 | 0.23 | 0 | 0.1475 | 0.9856 | 0.986 | 0.9859 | 0.9858 | 0.0045 | 0.0705 | 0.008 | 0 | 0.0198 | 0 | 0 | 0.0001 | 0.0006 | 0.0005 | 0.0117 | 0 | 0 | 0.0068 | 0 | 0 | 0 | 0 | 0.1024 | 0.3293 | 0 | 0 | 0.08 | 0.0707 | 0.0107 | 0.0089 | 0 | 0 | 0 | 0 | 0.0027 | 0.016 | 0 | 0.0446
2035 | 33.8654 | 0.7249 | 0 | 382.73 | 133.7845 | 0.7124 | 0.1778 | 0.1781 | 0.03367 | 12.9787 | 3.0106 | 0.0486 | 0.0832 | 0.0057 | 0 | 0.6739 | 0.1928 | 0.7221 | 1 | 0.206 | 0.2123 | 0.23 | 0 | 0.1475 | 0.9856 | 0.986 | 0.9859 | 0.9858 | 0.0045 | 0.0705 | 0.008 | 0 | 0.0198 | 0 | 0 | 0.0001 | 0.0006 | 0.0005 | 0.0117 | 0 | 0 | 0.0068 | 0 | 0 | 0 | 0 | 0.1025 | 0.3294 | 0 | 0 | 0.08 | 0.0707 | 0.0107 | 0.0089 | 0 | 0 | 0 | 0 | 0.0027 | 0.016 | 0 | 0.0446
2036 | 33.8845 | 0.725 | 0 | 382.7511 | 133.7459 | 0.7125 | 0.1778 | 0.1781 | 0.03368 | 12.9787 | 3.0108 | 0.0486 | 0.0832 | 0.0057 | 0 | 0.6739 | 0.1928 | 0.7221 | 1 | 0.2059 | 0.2123 | 0.23 | 0 | 0.1475 | 0.9856 | 0.986 | 0.9859 | 0.9858 | 0.0045 | 0.0705 | 0.008 | 0 | 0.0198 | 0 | 0 | 0.0001 | 0.0006 | 0.0005 | 0.0117 | 0 | 0 | 0.0068 | 0 | 0 | 0 | 0 | 0.1025 | 0.3294 | 0 | 0 | 0.08 | 0.0707 | 0.0107 | 0.0089 | 0 | 0 | 0 | 0 | 0.0027 | 0.016 | 0 | 0.0446
2037 | 33.9036 | 0.7251 | 0 | 382.7875 | 133.7141 | 0.7125 | 0.1778 | 0.1781 | 0.03368 | 12.9787 | 3.011 | 0.0486 | 0.0832 | 0.0057 | 0 | 0.6739 | 0.1927 | 0.7221 | 1 | 0.2059 | 0.2123 | 0.23 | 0 | 0.1475 | 0.9856 | 0.986 | 0.9859 | 0.9858 | 0.0045 | 0.0704 | 0.008 | 0 | 0.0198 | 0 | 0 | 0.0001 | 0.0006 | 0.0005 | 0.0117 | 0 | 0 | 0.0068 | 0 | 0 | 0 | 0 | 0.1025 | 0.3295 | 0 | 0 | 0.08 | 0.0707 | 0.0107 | 0.0089 | 0 | 0 | 0 | 0 | 0.0027 | 0.016 | 0 | 0.0446
2038 | 33.9227 | 0.7251 | 0 | 382.8229 | 133.6819 | 0.7126 | 0.1779 | 0.1781 | 0.03369 | 12.9788 | 3.0112 | 0.0486 | 0.0832 | 0.0057 | 0 | 0.6739 | 0.1927 | 0.7221 | 1 | 0.2059 | 0.2123 | 0.23 | 0 | 0.1475 | 0.9856 | 0.986 | 0.9859 | 0.9858 | 0.0045 | 0.0704 | 0.008 | 0 | 0.0198 | 0 | 0 | 0.0001 | 0.0006 | 0.0005 | 0.0117 | 0 | 0 | 0.0068 | 0 | 0 | 0 | 0 | 0.1025 | 0.3295 | 0 | 0 | 0.08 | 0.0706 | 0.0108 | 0.0089 | 0 | 0 | 0 | 0 | 0.0027 | 0.016 | 0 | 0.0446
2039 | 33.9419 | 0.7252 | 0 | 382.8512 | 133.6463 | 0.7126 | 0.1779 | 0.1782 | 0.03369 | 12.9788 | 3.0114 | 0.0486 | 0.0832 | 0.0057 | 0 | 0.6739 | 0.1927 | 0.7221 | 1 | 0.2058 | 0.2123 | 0.23 | 0 | 0.1475 | 0.9856 | 0.986 | 0.9859 | 0.9858 | 0.0045 | 0.0704 | 0.008 | 0 | 0.0198 | 0 | 0 | 0.0001 | 0.0006 | 0.0005 | 0.0117 | 0 | 0 | 0.0068 | 0 | 0 | 0 | 0 | 0.1025 | 0.3295 | 0 | 0 | 0.08 | 0.0706 | 0.0108 | 0.0089 | 0 | 0 | 0 | 0 | 0.0027 | 0.016 | 0 | 0.0446
2040 | 33.9611 | 0.7253 | 0 | 382.8914 | 133.6161 | 0.7127 | 0.1779 | 0.1782 | 0.03369 | 12.9788 | 3.0117 | 0.0486 | 0.0833 | 0.0057 | 0 | 0.6739 | 0.1927 | 0.7221 | 1 | 0.2058 | 0.2123 | 0.23 | 0 | 0.1475 | 0.9856 | 0.986 | 0.9859 | 0.9858 | 0.0045 | 0.0704 | 0.008 | 0 | 0.0198 | 0 | 0 | 0.0001 | 0.0006 | 0.0005 | 0.0117 | 0 | 0 | 0.0068 | 0 | 0 | 0 | 0 | 0.1025 | 0.3296 | 0 | 0 | 0.0801 | 0.0706 | 0.0108 | 0.0089 | 0 | 0 | 0 | 0 | 0.0027 | 0.016 | 0 | 0.0446
2041 | 33.9803 | 0.7254 | 0 | 382.9305 | 133.5854 | 0.7127 | 0.178 | 0.1782 | 0.0337 | 12.9789 | 3.0118 | 0.0486 | 0.0833 | 0.0057 | 0 | 0.6739 | 0.1927 | 0.7221 | 1 | 0.2057 | 0.2123 | 0.23 | 0 | 0.1475 | 0.9856 | 0.986 | 0.9859 | 0.9858 | 0.0045 | 0.0704 | 0.008 | 0 | 0.0198 | 0 | 0 | 0.0001 | 0.0006 | 0.0005 | 0.0117 | 0 | 0 | 0.0068 | 0 | 0 | 0 | 0 | 0.1025 | 0.3296 | 0 | 0 | 0.0801 | 0.0706 | 0.0108 | 0.0089 | 0 | 0 | 0 | 0 | 0.0027 | 0.016 | 0 | 0.0447
2042 | 33.9995 | 0.7255 | 0 | 382.9587 | 133.5496 | 0.7128 | 0.178 | 0.1782 | 0.0337 | 12.9789 | 3.012 | 0.0487 | 0.0833 | 0.0057 | 0 | 0.6738 | 0.1927 | 0.7221 | 1 | 0.2057 | 0.2123 | 0.23 | 0 | 0.1475 | 0.9856 | 0.986 | 0.9859 | 0.9858 | 0.0045 | 0.0703 | 0.008 | 0 | 0.0198 | 0 | 0 | 0.0001 | 0.0006 | 0.0005 | 0.0117 | 0 | 0 | 0.0068 | 0 | 0 | 0 | 0 | 0.1025 | 0.3297 | 0 | 0 | 0.0801 | 0.0706 | 0.0108 | 0.0089 | 0 | 0 | 0 | 0 | 0.0027 | 0.016 | 0 | 0.0447
2043 | 34.0188 | 0.7256 | 0 | 382.9993 | 133.5194 | 0.7129 | 0.178 | 0.1783 | 0.0337 | 12.9789 | 3.0123 | 0.0487 | 0.0833 | 0.0057 | 0 | 0.6738 | 0.1927 | 0.7221 | 1 | 0.2056 | 0.2123 | 0.23 | 0 | 0.1475 | 0.9856 | 0.986 | 0.9859 | 0.9858 | 0.0045 | 0.0703 | 0.0079 | 0 | 0.0198 | 0 | 0 | 0.0001 | 0.0006 | 0.0005 | 0.0117 | 0 | 0 | 0.0068 | 0 | 0 | 0 | 0 | 0.1025 | 0.3297 | 0 | 0 | 0.0801 | 0.0706 | 0.0108 | 0.0089 | 0 | 0 | 0 | 0 | 0.0027 | 0.016 | 0 | 0.0447
2044 | 34.0381 | 0.7257 | 0 | 383.0265 | 133.4831 | 0.7129 | 0.178 | 0.1783 | 0.03372 | 12.9789 | 3.0125 | 0.0487 | 0.0833 | 0.0057 | 0 | 0.6738 | 0.1927 | 0.7221 | 1 | 0.2056 | 0.2123 | 0.23 | 0 | 0.1475 | 0.9856 | 0.986 | 0.9859 | 0.9858 | 0.0045 | 0.0703 | 0.0079 | 0 | 0.0198 | 0 | 0 | 0.0001 | 0.0006 | 0.0005 | 0.0117 | 0 | 0 | 0.0068 | 0 | 0 | 0 | 0 | 0.1025 | 0.3297 | 0 | 0 | 0.0801 | 0.0706 | 0.0108 | 0.0089 | 0 | 0 | 0 | 0 | 0.0027 | 0.016 | 0 | 0.0447
2045 | 34.0574 | 0.7258 | 0 | 383.0769 | 133.4573 | 0.713 | 0.178 | 0.1783 | 0.03371 | 12.979 | 3.0126 | 0.0487 | 0.0833 | 0.0057 | 0 | 0.6738 | 0.1927 | 0.7221 | 1 | 0.2056 | 0.2123 | 0.23 | 0 | 0.1475 | 0.9856 | 0.986 | 0.9859 | 0.9858 | 0.0045 | 0.0703 | 0.0079 | 0 | 0.0198 | 0 | 0 | 0.0001 | 0.0006 | 0.0005 | 0.0117 | 0 | 0 | 0.0068 | 0 | 0 | 0 | 0 | 0.1025 | 0.3298 | 0 | 0 | 0.0801 | 0.0706 | 0.0108 | 0.0089 | 0 | 0 | 0 | 0 | 0.0027 | 0.016 | 0 | 0.0447
2046 | 34.0767 | 0.7259 | 0 | 383.1117 | 133.4243 | 0.713 | 0.1781 | 0.1783 | 0.03372 | 12.979 | 3.0127 | 0.0487 | 0.0833 | 0.0057 | 0 | 0.6738 | 0.1927 | 0.7221 | 1 | 0.2055 | 0.2123 | 0.23 | 0 | 0.1475 | 0.9856 | 0.986 | 0.9859 | 0.9858 | 0.0044 | 0.0702 | 0.0079 | 0 | 0.0198 | 0 | 0 | 0.0001 | 0.0006 | 0.0005 | 0.0117 | 0 | 0 | 0.0068 | 0 | 0 | 0 | 0 | 0.1025 | 0.3299 | 0 | 0 | 0.0801 | 0.0706 | 0.0108 | 0.0089 | 0 | 0 | 0 | 0 | 0.0027 | 0.016 | 0 | 0.0447
2047 | 34.0961 | 0.726 | 0 | 383.1624 | 133.3984 | 0.713 | 0.1781 | 0.1783 | 0.03371 | 12.979 | 3.0129 | 0.0487 | 0.0833 | 0.0057 | 0 | 0.6738 | 0.1927 | 0.7221 | 1 | 0.2055 | 0.2123 | 0.23 | 0 | 0.1475 | 0.9856 | 0.986 | 0.9859 | 0.9858 | 0.0044 | 0.0702 | 0.0079 | 0 | 0.0198 | 0 | 0 | 0.0001 | 0.0006 | 0.0005 | 0.0117 | 0 | 0 | 0.0068 | 0 | 0 | 0 | 0 | 0.1025 | 0.3299 | 0 | 0 | 0.0801 | 0.0706 | 0.0108 | 0.0089 | 0 | 0 | 0 | 0 | 0.0027 | 0.016 | 0 | 0.0447
2048 | 34.1155 | 0.726 | 0 | 383.1843 | 133.3595 | 0.7131 | 0.1781 | 0.1784 | 0.03372 | 12.979 | 3.0131 | 0.0487 | 0.0833 | 0.0057 | 0 | 0.6738 | 0.1927 | 0.7221 | 1 | 0.2055 | 0.2123 | 0.23 | 0 | 0.1475 | 0.9856 | 0.986 | 0.9859 | 0.9858 | 0.0044 | 0.0702 | 0.0079 | 0 | 0.0198 | 0 | 0 | 0.0001 | 0.0006 | 0.0004 | 0.0117 | 0 | 0 | 0.0068 | 0 | 0 | 0 | 0 | 0.1025 | 0.3299 | 0 | 0 | 0.0801 | 0.0706 | 0.0108 | 0.0089 | 0 | 0 | 0 | 0 | 0.0027 | 0.016 | 0 | 0.0447
2049 | 34.1349 | 0.7261 | 0 | 383.2253 | 133.3292 | 0.7132 | 0.1781 | 0.1784 | 0.03373 | 12.9791 | 3.0133 | 0.0487 | 0.0833 | 0.0057 | 0 | 0.6738 | 0.1927 | 0.722 | 1 | 0.2054 | 0.2123 | 0.23 | 0 | 0.1475 | 0.9856 | 0.986 | 0.9859 | 0.9858 | 0.0044 | 0.0702 | 0.0079 | 0 | 0.0198 | 0 | 0 | 0.0001 | 0.0006 | 0.0004 | 0.0117 | 0 | 0 | 0.0068 | 0 | 0 | 0 | 0 | 0.1026 | 0.33 | 0 | 0 | 0.0801 | 0.0706 | 0.0109 | 0.0089 | 0 | 0 | 0 | 0 | 0.0027 | 0.0161 | 0 | 0.0447
2050 | 34.1544 | 0.7262 | 0 | 383.2689 | 133.2999 | 0.7132 | 0.1781 | 0.1784 | 0.03372 | 12.9791 | 3.0135 | 0.0487 | 0.0833 | 0.0057 | 0 | 0.6738 | 0.1927 | 0.722 | 1 | 0.2054 | 0.2123 | 0.23 | 0 | 0.1475 | 0.9856 | 0.986 | 0.9859 | 0.9858 | 0.0044 | 0.0702 | 0.0079 | 0 | 0.0198 | 0 | 0 | 0.0001 | 0.0006 | 0.0004 | 0.0117 | 0 | 0 | 0.0068 | 0 | 0 | 0 | 0 | 0.1026 | 0.33 | 0 | 0 | 0.0801 | 0.0706 | 0.0109 | 0.0089 | 0 | 0 | 0 | 0 | 0.0027 | 0.0161 | 0 | 0.0447
2051 | 34.1739 | 0.7263 | 0 | 383.2964 | 133.2634 | 0.7133 | 0.1782 | 0.1784 | 0.03372 | 12.9791 | 3.0137 | 0.0487 | 0.0833 | 0.0057 | 0 | 0.6738 | 0.1927 | 0.722 | 1 | 0.2053 | 0.2123 | 0.23 | 0 | 0.1475 | 0.9856 | 0.986 | 0.9859 | 0.9858 | 0.0044 | 0.0701 | 0.0079 | 0 | 0.0198 | 0 | 0 | 0.0001 | 0.0006 | 0.0004 | 0.0117 | 0 | 0 | 0.0068 | 0 | 0 | 0 | 0 | 0.1026 | 0.3301 | 0 | 0 | 0.0801 | 0.0706 | 0.0109 | 0.0089 | 0 | 0 | 0 | 0 | 0.0027 | 0.0161 | 0 | 0.0447
2052 | 34.1934 | 0.7264 | 0 | 383.3402 | 133.2341 | 0.7133 | 0.1782 | 0.1785 | 0.03372 | 12.9791 | 3.0138 | 0.0487 | 0.0833 | 0.0057 | 0 | 0.6738 | 0.1927 | 0.722 | 1 | 0.2053 | 0.2123 | 0.23 | 0 | 0.1475 | 0.9856 | 0.986 | 0.9859 | 0.9858 | 0.0044 | 0.0701 | 0.0079 | 0 | 0.0198 | 0 | 0 | 0.0001 | 0.0006 | 0.0004 | 0.0117 | 0 | 0 | 0.0068 | 0 | 0 | 0 | 0 | 0.1026 | 0.3301 | 0 | 0 | 0.0801 | 0.0706 | 0.0109 | 0.0089 | 0 | 0 | 0 | 0 | 0.0027 | 0.0161 | 0 | 0.0447
2053 | 34.2129 | 0.7265 | 0 | 383.3761 | 133.2012 | 0.7134 | 0.1782 | 0.1785 | 0.03372 | 12.9792 | 3.014 | 0.0487 | 0.0833 | 0.0057 | 0 | 0.6738 | 0.1927 | 0.722 | 1 | 0.2052 | 0.2123 | 0.23 | 0 | 0.1475 | 0.9856 | 0.986 | 0.9859 | 0.9858 | 0.0044 | 0.0701 | 0.0079 | 0 | 0.0198 | 0 | 0 | 0.0001 | 0.0006 | 0.0004 | 0.0117 | 0 | 0 | 0.0068 | 0 | 0 | 0 | 0 | 0.1026 | 0.3302 | 0 | 0 | 0.0801 | 0.0706 | 0.0109 | 0.0089 | 0 | 0 | 0 | 0 | 0.0027 | 0.0161 | 0 | 0.0447
2054 | 34.2325 | 0.7266 | 0 | 383.4076 | 133.1663 | 0.7134 | 0.1782 | 0.1785 | 0.03373 | 12.9792 | 3.0141 | 0.0487 | 0.0833 | 0.0057 | 0 | 0.6738 | 0.1927 | 0.722 | 1 | 0.2052 | 0.2123 | 0.23 | 0 | 0.1475 | 0.9856 | 0.986 | 0.9859 | 0.9858 | 0.0044 | 0.0701 | 0.0079 | 0 | 0.0197 | 0 | 0 | 0.0001 | 0.0006 | 0.0004 | 0.0117 | 0 | 0 | 0.0068 | 0 | 0 | 0 | 0 | 0.1026 | 0.3302 | 0 | 0 | 0.0801 | 0.0706 | 0.0109 | 0.0089 | 0 | 0 | 0 | 0 | 0.0027 | 0.0161 | 0 | 0.0447
2055 | 34.2521 | 0.7267 | 0 | 383.4553 | 133.1387 | 0.7135 | 0.1783 | 0.1785 | 0.03373 | 12.9792 | 3.0143 | 0.0487 | 0.0833 | 0.0057 | 0 | 0.6738 | 0.1927 | 0.722 | 1 | 0.2052 | 0.2123 | 0.23 | 0 | 0.1475 | 0.9856 | 0.986 | 0.9859 | 0.9858 | 0.0044 | 0.0701 | 0.0079 | 0 | 0.0197 | 0 | 0 | 0.0001 | 0.0006 | 0.0004 | 0.0117 | 0 | 0 | 0.0068 | 0 | 0 | 0 | 0 | 0.1026 | 0.3303 | 0 | 0 | 0.0801 | 0.0705 | 0.0109 | 0.0089 | 0 | 0 | 0 | 0 | 0.0027 | 0.0161 | 0 | 0.0447
2056 | 34.2717 | 0.7268 | 0 | 383.5064 | 133.1125 | 0.7135 | 0.1783 | 0.1786 | 0.03373 | 12.9792 | 3.0144 | 0.0487 | 0.0833 | 0.0057 | 0 | 0.6738 | 0.1926 | 0.722 | 1 | 0.2052 | 0.2123 | 0.23 | 0 | 0.1475 | 0.9856 | 0.986 | 0.9859 | 0.9858 | 0.0044 | 0.07 | 0.0079 | 0 | 0.0197 | 0 | 0 | 0.0001 | 0.0006 | 0.0004 | 0.0117 | 0 | 0 | 0.0068 | 0 | 0 | 0 | 0 | 0.1026 | 0.3303 | 0 | 0 | 0.0801 | 0.0705 | 0.0109 | 0.0089 | 0 | 0 | 0 | 0 | 0.0027 | 0.0161 | 0 | 0.0447
2057 | 34.2913 | 0.7269 | 0 | 383.5448 | 133.0806 | 0.7136 | 0.1783 | 0.1786 | 0.03373 | 12.9793 | 3.0146 | 0.0487 | 0.0833 | 0.0057 | 0 | 0.6738 | 0.1926 | 0.722 | 1 | 0.2051 | 0.2123 | 0.23 | 0 | 0.1475 | 0.9856 | 0.986 | 0.9859 | 0.9858 | 0.0044 | 0.07 | 0.0079 | 0 | 0.0197 | 0 | 0 | 0.0001 | 0.0006 | 0.0004 | 0.0117 | 0 | 0 | 0.0068 | 0 | 0 | 0 | 0 | 0.1026 | 0.3304 | 0 | 0 | 0.0801 | 0.0705 | 0.011 | 0.0089 | 0 | 0 | 0 | 0 | 0.0027 | 0.0161 | 0 | 0.0447
2058 | 34.311 | 0.727 | 0 | 383.5814 | 133.0478 | 0.7137 | 0.1783 | 0.1786 | 0.03374 | 12.9793 | 3.0149 | 0.0487 | 0.0833 | 0.0057 | 0 | 0.6738 | 0.1926 | 0.722 | 1 | 0.205 | 0.2123 | 0.23 | 0 | 0.1475 | 0.9856 | 0.986 | 0.9859 | 0.9858 | 0.0044 | 0.07 | 0.0079 | 0 | 0.0197 | 0 | 0 | 0.0001 | 0.0006 | 0.0004 | 0.0117 | 0 | 0 | 0.0068 | 0 | 0 | 0 | 0 | 0.1026 | 0.3304 | 0 | 0 | 0.0802 | 0.0705 | 0.011 | 0.009 | 0 | 0 | 0 | 0 | 0.0027 | 0.0161 | 0 | 0.0447
2059 | 34.3307 | 0.727 | 0 | 383.6022 | 133.0077 | 0.7137 | 0.1784 | 0.1786 | 0.03375 | 12.9794 | 3.0153 | 0.0487 | 0.0834 | 0.0057 | 0 | 0.6738 | 0.1926 | 0.722 | 1 | 0.205 | 0.2123 | 0.23 | 0 | 0.1475 | 0.9856 | 0.986 | 0.9859 | 0.9858 | 0.0044 | 0.07 | 0.0079 | 0 | 0.0197 | 0 | 0 | 0.0001 | 0.0006 | 0.0004 | 0.0116 | 0 | 0 | 0.0068 | 0 | 0 | 0 | 0 | 0.1026 | 0.3304 | 0 | 0 | 0.0802 | 0.0705 | 0.011 | 0.009 | 0 | 0 | 0 | 0 | 0.0027 | 0.0161 | 0 | 0.0447
2060 | 34.3505 | 0.7271 | 0 | 383.6373 | 132.9741 | 0.7138 | 0.1784 | 0.1787 | 0.03376 | 12.9794 | 3.0155 | 0.0487 | 0.0834 | 0.0057 | 0 | 0.6738 | 0.1926 | 0.722 | 1 | 0.2049 | 0.2123 | 0.23 | 0 | 0.1475 | 0.9856 | 0.986 | 0.9859 | 0.9858 | 0.0044 | 0.07 | 0.0079 | 0 | 0.0197 | 0 | 0 | 0.0001 | 0.0006 | 0.0004 | 0.0116 | 0 | 0 | 0.0068 | 0 | 0 | 0 | 0 | 0.1026 | 0.3305 | 0 | 0 | 0.0802 | 0.0705 | 0.011 | 0.009 | 0 | 0 | 0 | 0 | 0.0027 | 0.0161 | 0 | 0.0447
2061 | 34.3702 | 0.7272 | 0 | 383.678 | 132.9429 | 0.7138 | 0.1784 | 0.1787 | 0.03376 | 12.9794 | 3.0156 | 0.0487 | 0.0834 | 0.0057 | 0 | 0.6738 | 0.1926 | 0.722 | 1 | 0.2049 | 0.2123 | 0.23 | 0 | 0.1475 | 0.9856 | 0.986 | 0.9859 | 0.9858 | 0.0044 | 0.0699 | 0.0078 | 0 | 0.0197 | 0 | 0 | 0.0001 | 0.0006 | 0.0004 | 0.0116 | 0 | 0 | 0.0068 | 0 | 0 | 0 | 0 | 0.1026 | 0.3305 | 0 | 0 | 0.0802 | 0.0705 | 0.011 | 0.009 | 0 | 0 | 0 | 0 | 0.0027 | 0.0161 | 0 | 0.0447
2062 | 34.39 | 0.7273 | 0 | 383.7118 | 132.9086 | 0.7139 | 0.1784 | 0.1787 | 0.03376 | 12.9794 | 3.0158 | 0.0487 | 0.0834 | 0.0057 | 0 | 0.6738 | 0.1926 | 0.722 | 1 | 0.2049 | 0.2123 | 0.23 | 0 | 0.1475 | 0.9856 | 0.986 | 0.9859 | 0.9858 | 0.0044 | 0.0699 | 0.0078 | 0 | 0.0197 | 0 | 0 | 0.0001 | 0.0006 | 0.0004 | 0.0116 | 0 | 0 | 0.0068 | 0 | 0 | 0 | 0 | 0.1027 | 0.3305 | 0 | 0 | 0.0802 | 0.0705 | 0.011 | 0.009 | 0 | 0 | 0 | 0 | 0.0027 | 0.0162 | 0 | 0.0447
2063 | 34.4098 | 0.7274 | 0 | 383.7533 | 132.8777 | 0.7139 | 0.1785 | 0.1787 | 0.03377 | 12.9795 | 3.016 | 0.0487 | 0.0834 | 0.0057 | 0 | 0.6738 | 0.1926 | 0.722 | 1 | 0.2048 | 0.2123 | 0.23 | 0 | 0.1475 | 0.9856 | 0.986 | 0.9859 | 0.9858 | 0.0044 | 0.0699 | 0.0078 | 0 | 0.0197 | 0 | 0 | 0.0001 | 0.0006 | 0.0004 | 0.0116 | 0 | 0 | 0.0068 | 0 | 0 | 0 | 0 | 0.1027 | 0.3306 | 0 | 0 | 0.0803 | 0.0705 | 0.011 | 0.009 | 0 | 0 | 0 | 0 | 0.0027 | 0.0162 | 0 | 0.0448
2064 | 34.4297 | 0.7275 | 0 | 383.7811 | 132.8405 | 0.714 | 0.1785 | 0.1788 | 0.03378 | 12.9795 | 3.0162 | 0.0487 | 0.0834 | 0.0057 | 0 | 0.6738 | 0.1926 | 0.722 | 1 | 0.2048 | 0.2123 | 0.23 | 0 | 0.1475 | 0.9856 | 0.986 | 0.9859 | 0.9858 | 0.0044 | 0.0699 | 0.0078 | 0 | 0.0197 | 0 | 0 | 0.0001 | 0.0006 | 0.0004 | 0.0116 | 0 | 0 | 0.0068 | 0 | 0 | 0 | 0 | 0.1027 | 0.3306 | 0 | 0 | 0.0803 | 0.0705 | 0.0111 | 0.009 | 0 | 0 | 0 | 0 | 0.0027 | 0.0162 | 0 | 0.0448
2065 | 34.4496 | 0.7276 | 0 | 383.8131 | 132.8052 | 0.714 | 0.1785 | 0.1788 | 0.03378 | 12.9795 | 3.0164 | 0.0487 | 0.0834 | 0.0057 | 0 | 0.6737 | 0.1926 | 0.722 | 1 | 0.2047 | 0.2123 | 0.23 | 0 | 0.1475 | 0.9856 | 0.986 | 0.9859 | 0.9858 | 0.0044 | 0.0699 | 0.0078 | 0 | 0.0197 | 0 | 0 | 0.0001 | 0.0006 | 0.0004 | 0.0116 | 0 | 0 | 0.0068 | 0 | 0 | 0 | 0 | 0.1027 | 0.3307 | 0 | 0 | 0.0803 | 0.0705 | 0.011 | 0.009 | 0 | 0 | 0 | 0 | 0.0027 | 0.0162 | 0 | 0.0448
2066 | 34.4695 | 0.7276 | 0 | 383.8426 | 132.7687 | 0.7141 | 0.1785 | 0.1788 | 0.03379 | 12.9796 | 3.0166 | 0.0487 | 0.0834 | 0.0057 | 0 | 0.6737 | 0.1926 | 0.722 | 1 | 0.2047 | 0.1445 | 0.2214 | 0 | 0.122 | 0.9856 | 0.986 | 0.9859 | 0.9858 | 0.0044 | 0.0699 | 0.0078 | 0 | 0.0197 | 0 | 0 | 0.0001 | 0.0006 | 0.0004 | 0.0116 | 0 | 0 | 0.0068 | 0 | 0 | 0 | 0 | 0.1027 | 0.3307 | 0 | 0 | 0.0803 | 0.0705 | 0.0111 | 0.009 | 0 | 0 | 0 | 0 | 0.0027 | 0.0162 | 0 | 0.0448
2067 | 34.4894 | 0.7277 | 0 | 383.8885 | 132.7395 | 0.7141 | 0.1786 | 0.1788 | 0.03378 | 12.9796 | 3.0168 | 0.0487 | 0.0834 | 0.0057 | 0 | 0.6737 | 0.1926 | 0.722 | 1 | 0.2047 | 0.1445 | 0.2214 | 0 | 0.122 | 0.9856 | 0.986 | 0.9859 | 0.9858 | 0.0044 | 0.0698 | 0.0078 | 0 | 0.0197 | 0 | 0 | 0.0001 | 0.0006 | 0.0004 | 0.0116 | 0 | 0 | 0.0068 | 0 | 0 | 0 | 0 | 0.1027 | 0.3307 | 0 | 0 | 0.0803 | 0.0704 | 0.0111 | 0.009 | 0 | 0 | 0 | 0 | 0.0027 | 0.0162 | 0 | 0.0448
2068 | 34.5094 | 0.7278 | 0 | 383.9301 | 132.7084 | 0.7142 | 0.1786 | 0.1789 | 0.03379 | 12.9796 | 3.017 | 0.0487 | 0.0834 | 0.0057 | 0 | 0.6737 | 0.1926 | 0.722 | 1 | 0.2046 | 0.1445 | 0.2214 | 0 | 0.122 | 0.9856 | 0.986 | 0.9859 | 0.9858 | 0.0044 | 0.0698 | 0.0078 | 0 | 0.0197 | 0 | 0 | 0.0001 | 0.0006 | 0.0004 | 0.0116 | 0 | 0 | 0.0068 | 0 | 0 | 0 | 0 | 0.1027 | 0.3308 | 0 | 0 | 0.0803 | 0.0704 | 0.0111 | 0.009 | 0 | 0 | 0 | 0 | 0.0027 | 0.0162 | 0 | 0.0448
2069 | 34.5294 | 0.7279 | 0 | 383.9552 | 132.6697 | 0.7142 | 0.1786 | 0.1789 | 0.03379 | 12.9796 | 3.0172 | 0.0488 | 0.0834 | 0.0057 | 0 | 0.6737 | 0.1926 | 0.722 | 1 | 0.2046 | 0.1445 | 0.2214 | 0 | 0.122 | 0.9856 | 0.986 | 0.9859 | 0.9858 | 0.0044 | 0.0698 | 0.0078 | 0 | 0.0197 | 0 | 0 | 0.0001 | 0.0006 | 0.0004 | 0.0116 | 0 | 0 | 0.0068 | 0 | 0 | 0 | 0 | 0.1027 | 0.3308 | 0 | 0 | 0.0803 | 0.0704 | 0.0111 | 0.009 | 0 | 0 | 0 | 0 | 0.0027 | 0.0162 | 0 | 0.0448
2070 | 34.5494 | 0.728 | 0 | 384.007 | 132.6431 | 0.7143 | 0.1786 | 0.1789 | 0.0338 | 12.9796 | 3.0173 | 0.0488 | 0.0834 | 0.0057 | 0 | 0.6737 | 0.1926 | 0.722 | 1 | 0.2046 | 0.1445 | 0.2214 | 0 | 0.122 | 0.9856 | 0.986 | 0.9859 | 0.9858 | 0.0044 | 0.0698 | 0.0078 | 0 | 0.0197 | 0 | 0 | 0.0001 | 0.0006 | 0.0004 | 0.0116 | 0 | 0 | 0.0068 | 0 | 0 | 0 | 0 | 0.1027 | 0.3309 | 0 | 0 | 0.0803 | 0.0704 | 0.0111 | 0.009 | 0 | 0 | 0 | 0 | 0.0027 | 0.0162 | 0 | 0.0448
2071 | 34.5695 | 0.7281 | 0 | 384.0382 | 132.607 | 0.7143 | 0.1786 | 0.1789 | 0.03379 | 12.9797 | 3.0174 | 0.0488 | 0.0834 | 0.0057 | 0 | 0.6737 | 0.1926 | 0.722 | 1 | 0.2045 | 0.1445 | 0.2214 | 0 | 0.122 | 0.9856 | 0.986 | 0.9859 | 0.9858 | 0.0044 | 0.0698 | 0.0078 | 0 | 0.0197 | 0 | 0 | 0.0001 | 0.0006 | 0.0004 | 0.0116 | 0 | 0 | 0.0068 | 0 | 0 | 0 | 0 | 0.1027 | 0.3309 | 0 | 0 | 0.0803 | 0.0704 | 0.0111 | 0.009 | 0 | 0 | 0 | 0 | 0.0027 | 0.0162 | 0 | 0.0448
2072 | 34.5895 | 0.7282 | 0 | 384.0797 | 132.5756 | 0.7144 | 0.1787 | 0.1789 | 0.03379 | 12.9797 | 3.0176 | 0.0488 | 0.0834 | 0.0057 | 0 | 0.6737 | 0.1926 | 0.722 | 1 | 0.2045 | 0.1445 | 0.2214 | 0 | 0.122 | 0.9856 | 0.986 | 0.9859 | 0.9858 | 0.0044 | 0.0697 | 0.0078 | 0 | 0.0197 | 0 | 0 | 0.0001 | 0.0006 | 0.0004 | 0.0116 | 0 | 0 | 0.0068 | 0 | 0 | 0 | 0 | 0.1027 | 0.331 | 0 | 0 | 0.0803 | 0.0704 | 0.0111 | 0.009 | 0 | 0 | 0 | 0 | 0.0027 | 0.0162 | 0 | 0.0448
2073 | 34.6096 | 0.7283 | 0 | 384.119 | 132.5432 | 0.7144 | 0.1787 | 0.179 | 0.0338 | 12.9797 | 3.0178 | 0.0488 | 0.0834 | 0.0057 | 0 | 0.6737 | 0.1926 | 0.722 | 1 | 0.2045 | 0.1445 | 0.2214 | 0 | 0.122 | 0.9856 | 0.986 | 0.9859 | 0.9858 | 0.0043 | 0.0697 | 0.0078 | 0 | 0.0197 | 0 | 0 | 0.0001 | 0.0006 | 0.0004 | 0.0116 | 0 | 0 | 0.0068 | 0 | 0 | 0 | 0 | 0.1027 | 0.331 | 0 | 0 | 0.0803 | 0.0704 | 0.0111 | 0.009 | 0 | 0 | 0 | 0 | 0.0027 | 0.0162 | 0 | 0.0448
2074 | 34.6298 | 0.7283 | 0 | 384.1514 | 132.5074 | 0.7145 | 0.1787 | 0.179 | 0.0338 | 12.9797 | 3.018 | 0.0488 | 0.0834 | 0.0057 | 0 | 0.6737 | 0.1925 | 0.722 | 1 | 0.2044 | 0.1445 | 0.2214 | 0 | 0.122 | 0.9856 | 0.986 | 0.9859 | 0.9858 | 0.0043 | 0.0697 | 0.0078 | 0 | 0.0197 | 0 | 0 | 0.0001 | 0.0006 | 0.0004 | 0.0116 | 0 | 0 | 0.0068 | 0 | 0 | 0 | 0 | 0.1027 | 0.331 | 0 | 0 | 0.0804 | 0.0704 | 0.0111 | 0.009 | 0 | 0 | 0 | 0 | 0.0027 | 0.0162 | 0 | 0.0448
2075 | 34.65 | 0.7284 | 0 | 384.1956 | 132.4771 | 0.7145 | 0.1787 | 0.179 | 0.03381 | 12.9798 | 3.0182 | 0.0488 | 0.0834 | 0.0057 | 0 | 0.6737 | 0.1925 | 0.722 | 1 | 0.2044 | 0.1445 | 0.2214 | 0 | 0.122 | 0.9856 | 0.986 | 0.9859 | 0.9858 | 0.0043 | 0.0697 | 0.0078 | 0 | 0.0197 | 0 | 0 | 0.0001 | 0.0006 | 0.0004 | 0.0116 | 0 | 0 | 0.0068 | 0 | 0 | 0 | 0 | 0.1027 | 0.3311 | 0 | 0 | 0.0804 | 0.0704 | 0.0112 | 0.009 | 0 | 0 | 0 | 0 | 0.0027 | 0.0162 | 0 | 0.0448
2076 | 34.6702 | 0.7285 | 0 | 384.228 | 132.4413 | 0.7146 | 0.1788 | 0.179 | 0.03382 | 12.9798 | 3.0184 | 0.0488 | 0.0834 | 0.0056 | 0 | 0.6737 | 0.1925 | 0.722 | 1 | 0.2043 | 0.1445 | 0.2214 | 0 | 0.122 | 0.9856 | 0.986 | 0.9859 | 0.9858 | 0.0043 | 0.0697 | 0.0077 | 0 | 0.0196 | 0 | 0 | 0.0001 | 0.0006 | 0.0004 | 0.0116 | 0 | 0 | 0.0068 | 0 | 0 | 0 | 0 | 0.1027 | 0.3311 | 0 | 0 | 0.0804 | 0.0704 | 0.0112 | 0.009 | 0 | 0 | 0 | 0 | 0.0027 | 0.0163 | 0 | 0.0448
2077 | 34.6904 | 0.7286 | 0 | 384.2752 | 132.4122 | 0.7146 | 0.1788 | 0.1791 | 0.03382 | 12.9798 | 3.0186 | 0.0488 | 0.0834 | 0.0056 | 0 | 0.6737 | 0.1925 | 0.722 | 1 | 0.2043 | 0.1445 | 0.2214 | 0 | 0.122 | 0.9856 | 0.986 | 0.9859 | 0.9858 | 0.0043 | 0.0696 | 0.0077 | 0 | 0.0196 | 0 | 0 | 0.0001 | 0.0006 | 0.0004 | 0.0116 | 0 | 0 | 0.0068 | 0 | 0 | 0 | 0 | 0.1028 | 0.3312 | 0 | 0 | 0.0804 | 0.0704 | 0.0112 | 0.009 | 0 | 0 | 0 | 0 | 0.0027 | 0.0163 | 0 | 0.0448
2078 | 34.7106 | 0.7287 | 0 | 384.3157 | 132.38 | 0.7147 | 0.1788 | 0.1791 | 0.03381 | 12.9799 | 3.0187 | 0.0488 | 0.0835 | 0.0056 | 0 | 0.6737 | 0.1925 | 0.722 | 1 | 0.2042 | 0.1445 | 0.2214 | 0 | 0.122 | 0.9856 | 0.986 | 0.9859 | 0.9858 | 0.0043 | 0.0696 | 0.0077 | 0 | 0.0196 | 0 | 0 | 0.0001 | 0.0006 | 0.0004 | 0.0116 | 0 | 0 | 0.0068 | 0 | 0 | 0 | 0 | 0.1028 | 0.3312 | 0 | 0 | 0.0804 | 0.0703 | 0.0112 | 0.009 | 0 | 0 | 0 | 0 | 0.0027 | 0.0163 | 0 | 0.0448
2079 | 34.7309 | 0.7288 | 0 | 384.3625 | 132.3505 | 0.7147 | 0.1788 | 0.1791 | 0.03382 | 12.9799 | 3.0189 | 0.0488 | 0.0835 | 0.0056 | 0 | 0.6737 | 0.1925 | 0.722 | 1 | 0.2042 | 0.1445 | 0.2214 | 0 | 0.122 | 0.9856 | 0.986 | 0.9859 | 0.9858 | 0.0043 | 0.0696 | 0.0077 | 0 | 0.0196 | 0 | 0 | 0.0001 | 0.0006 | 0.0004 | 0.0116 | 0 | 0 | 0.0068 | 0 | 0 | 0 | 0 | 0.1028 | 0.3312 | 0 | 0 | 0.0804 | 0.0703 | 0.0112 | 0.009 | 0 | 0 | 0 | 0 | 0.0027 | 0.0163 | 0 | 0.0448
2080 | 34.7512 | 0.7289 | 0 | 384.4054 | 132.3193 | 0.7148 | 0.1789 | 0.1791 | 0.03382 | 12.9799 | 3.019 | 0.0488 | 0.0835 | 0.0056 | 0 | 0.6737 | 0.1925 | 0.722 | 1 | 0.2042 | 0.1445 | 0.2214 | 0 | 0.122 | 0.9856 | 0.986 | 0.9859 | 0.9858 | 0.0043 | 0.0696 | 0.0077 | 0 | 0.0196 | 0 | 0 | 0.0001 | 0.0006 | 0.0004 | 0.0116 | 0 | 0 | 0.0068 | 0 | 0 | 0 | 0 | 0.1028 | 0.3313 | 0 | 0 | 0.0804 | 0.0703 | 0.0112 | 0.009 | 0 | 0 | 0 | 0 | 0.0027 | 0.0163 | 0 | 0.0448
2081 | 34.7716 | 0.729 | 0 | 384.45 | 132.2887 | 0.7148 | 0.1789 | 0.1791 | 0.03381 | 12.9799 | 3.0192 | 0.0488 | 0.0835 | 0.0056 | 0 | 0.6737 | 0.1925 | 0.722 | 1 | 0.2042 | 0.1445 | 0.2214 | 0 | 0.122 | 0.9856 | 0.986 | 0.9859 | 0.9858 | 0.0043 | 0.0696 | 0.0077 | 0 | 0.0196 | 0 | 0 | 0.0001 | 0.0006 | 0.0004 | 0.0116 | 0 | 0 | 0.0068 | 0 | 0 | 0 | 0 | 0.1028 | 0.3313 | 0 | 0 | 0.0804 | 0.0703 | 0.0112 | 0.009 | 0 | 0 | 0 | 0 | 0.0027 | 0.0163 | 0 | 0.0448
2082 | 34.792 | 0.7291 | 0 | 384.4701 | 132.2471 | 0.7149 | 0.1789 | 0.1792 | 0.03382 | 12.9799 | 3.0193 | 0.0488 | 0.0835 | 0.0056 | 0 | 0.6737 | 0.1925 | 0.722 | 1 | 0.2041 | 0.1445 | 0.2214 | 0 | 0.122 | 0.9856 | 0.986 | 0.9859 | 0.9858 | 0.0043 | 0.0695 | 0.0077 | 0 | 0.0196 | 0 | 0 | 0.0001 | 0.0006 | 0.0004 | 0.0116 | 0 | 0 | 0.0068 | 0 | 0 | 0 | 0 | 0.1028 | 0.3314 | 0 | 0 | 0.0804 | 0.0703 | 0.0112 | 0.009 | 0 | 0 | 0 | 0 | 0.0027 | 0.0163 | 0 | 0.0448
2083 | 34.8124 | 0.7292 | 0 | 384.4985 | 132.209 | 0.7149 | 0.1789 | 0.1792 | 0.03383 | 12.98 | 3.0195 | 0.0488 | 0.0835 | 0.0056 | 0 | 0.6737 | 0.1925 | 0.722 | 1 | 0.2041 | 0.1445 | 0.2214 | 0 | 0.122 | 0.9856 | 0.986 | 0.9859 | 0.9858 | 0.0043 | 0.0695 | 0.0077 | 0 | 0.0196 | 0 | 0 | 0.0001 | 0.0006 | 0.0004 | 0.0116 | 0 | 0 | 0.0068 | 0 | 0 | 0 | 0 | 0.1028 | 0.3314 | 0 | 0 | 0.0804 | 0.0703 | 0.0112 | 0.009 | 0 | 0 | 0 | 0 | 0.0027 | 0.0163 | 0 | 0.0448
2084 | 34.8328 | 0.7293 | 0 | 384.556 | 132.1842 | 0.715 | 0.1789 | 0.1792 | 0.03383 | 12.98 | 3.0197 | 0.0488 | 0.0835 | 0.0056 | 0 | 0.6737 | 0.1925 | 0.7219 | 1 | 0.204 | 0.1445 | 0.2214 | 0 | 0.122 | 0.9856 | 0.986 | 0.9859 | 0.9858 | 0.0043 | 0.0695 | 0.0077 | 0 | 0.0196 | 0 | 0 | 0.0001 | 0.0006 | 0.0004 | 0.0116 | 0 | 0 | 0.0068 | 0 | 0 | 0 | 0 | 0.1028 | 0.3315 | 0 | 0 | 0.0804 | 0.0703 | 0.0112 | 0.009 | 0 | 0 | 0 | 0 | 0.0027 | 0.0163 | 0 | 0.0448
2085 | 34.8533 | 0.7294 | 0 | 384.5941 | 132.1505 | 0.715 | 0.179 | 0.1792 | 0.03384 | 12.98 | 3.02 | 0.0488 | 0.0835 | 0.0056 | 0 | 0.6737 | 0.1925 | 0.7219 | 1 | 0.204 | 0.1445 | 0.2214 | 0 | 0.122 | 0.9856 | 0.986 | 0.9859 | 0.9858 | 0.0043 | 0.0695 | 0.0077 | 0 | 0.0196 | 0 | 0 | 0.0001 | 0.0006 | 0.0004 | 0.0116 | 0 | 0 | 0.0068 | 0 | 0 | 0 | 0 | 0.1028 | 0.3315 | 0 | 0 | 0.0805 | 0.0703 | 0.0113 | 0.009 | 0 | 0 | 0 | 0 | 0.0027 | 0.0163 | 0 | 0.0448
2086 | 34.8737 | 0.7294 | 0 | 384.6288 | 132.1152 | 0.7151 | 0.179 | 0.1793 | 0.03385 | 12.9801 | 3.0203 | 0.0488 | 0.0835 | 0.0056 | 0 | 0.6737 | 0.1925 | 0.7219 | 1 | 0.2039 | 0.1445 | 0.2214 | 0 | 0.122 | 0.9856 | 0.986 | 0.9859 | 0.9858 | 0.0043 | 0.0695 | 0.0077 | 0 | 0.0196 | 0 | 0 | 0.0001 | 0.0006 | 0.0004 | 0.0116 | 0 | 0 | 0.0068 | 0 | 0 | 0 | 0 | 0.1028 | 0.3316 | 0 | 0 | 0.0805 | 0.0703 | 0.0113 | 0.009 | 0 | 0 | 0 | 0 | 0.0027 | 0.0163 | 0 | 0.0449
2087 | 34.8943 | 0.7296 | 0 | 384.6774 | 132.0861 | 0.7152 | 0.179 | 0.1793 | 0.03385 | 12.9801 | 3.0206 | 0.0488 | 0.0835 | 0.0056 | 0 | 0.6737 | 0.1925 | 0.7219 | 1 | 0.2039 | 0.1445 | 0.2214 | 0 | 0.122 | 0.9856 | 0.986 | 0.9859 | 0.9858 | 0.0043 | 0.0695 | 0.0077 | 0 | 0.0196 | 0 | 0 | 0.0001 | 0.0006 | 0.0004 | 0.0116 | 0 | 0 | 0.0068 | 0 | 0 | 0 | 0 | 0.1028 | 0.3316 | 0 | 0 | 0.0805 | 0.0703 | 0.0113 | 0.009 | 0 | 0 | 0 | 0 | 0.0027 | 0.0163 | 0 | 0.0449
2088 | 34.9148 | 0.7296 | 0 | 384.7063 | 132.048 | 0.7152 | 0.1791 | 0.1793 | 0.03386 | 12.9802 | 3.0208 | 0.0488 | 0.0835 | 0.0056 | 0 | 0.6736 | 0.1925 | 0.7219 | 1 | 0.2038 | 0.1445 | 0.2214 | 0 | 0.122 | 0.9856 | 0.986 | 0.9859 | 0.9858 | 0.0043 | 0.0694 | 0.0077 | 0 | 0.0196 | 0 | 0 | 0.0001 | 0.0006 | 0.0004 | 0.0116 | 0 | 0 | 0.0068 | 0 | 0 | 0 | 0 | 0.1028 | 0.3316 | 0 | 0 | 0.0805 | 0.0703 | 0.0113 | 0.009 | 0 | 0 | 0 | 0 | 0.0027 | 0.0163 | 0 | 0.0449
2089 | 34.9354 | 0.7297 | 0 | 384.7586 | 132.0205 | 0.7153 | 0.1791 | 0.1794 | 0.03386 | 12.9802 | 3.0209 | 0.0488 | 0.0835 | 0.0056 | 0 | 0.6736 | 0.1925 | 0.7219 | 1 | 0.2038 | 0.1445 | 0.2214 | 0 | 0.122 | 0.9856 | 0.986 | 0.9859 | 0.9858 | 0.0043 | 0.0694 | 0.0077 | 0 | 0.0196 | 0 | 0 | 0.0001 | 0.0006 | 0.0004 | 0.0116 | 0 | 0 | 0.0068 | 0 | 0 | 0 | 0 | 0.1028 | 0.3317 | 0 | 0 | 0.0805 | 0.0703 | 0.0113 | 0.009 | 0 | 0 | 0 | 0 | 0.0027 | 0.0163 | 0 | 0.0449
2090 | 34.956 | 0.7298 | 0 | 384.7909 | 131.9839 | 0.7153 | 0.1791 | 0.1794 | 0.03386 | 12.9802 | 3.021 | 0.0488 | 0.0835 | 0.0056 | 0 | 0.6736 | 0.1925 | 0.7219 | 1 | 0.2038 | 0.1445 | 0.2214 | 0 | 0.122 | 0.9856 | 0.986 | 0.9859 | 0.9858 | 0.0043 | 0.0694 | 0.0076 | 0 | 0.0196 | 0 | 0 | 0.0001 | 0.0006 | 0.0004 | 0.0116 | 0 | 0 | 0.0068 | 0 | 0 | 0 | 0 | 0.1028 | 0.3317 | 0 | 0 | 0.0805 | 0.0703 | 0.0113 | 0.009 | 0 | 0 | 0 | 0 | 0.0027 | 0.0163 | 0 | 0.0449
2091 | 34.9767 | 0.7299 | 0 | 384.8444 | 131.9568 | 0.7153 | 0.1791 | 0.1794 | 0.03386 | 12.9802 | 3.0211 | 0.0488 | 0.0835 | 0.0056 | 0 | 0.6736 | 0.1925 | 0.7219 | 1 | 0.2037 | 0.1445 | 0.2214 | 0 | 0.122 | 0.9856 | 0.986 | 0.9859 | 0.9858 | 0.0043 | 0.0694 | 0.0076 | 0 | 0.0196 | 0 | 0 | 0.0001 | 0.0006 | 0.0004 | 0.0116 | 0 | 0 | 0.0068 | 0 | 0 | 0 | 0 | 0.1028 | 0.3318 | 0 | 0 | 0.0805 | 0.0703 | 0.0113 | 0.009 | 0 | 0 | 0 | 0 | 0.0027 | 0.0163 | 0 | 0.0449
2092 | 34.9973 | 0.73 | 0 | 384.8832 | 131.923 | 0.7154 | 0.1791 | 0.1794 | 0.03386 | 12.9802 | 3.0213 | 0.0488 | 0.0835 | 0.0056 | 0 | 0.6736 | 0.1925 | 0.7219 | 1 | 0.2037 | 0.1445 | 0.2214 | 0 | 0.122 | 0.9856 | 0.986 | 0.9859 | 0.9858 | 0.0043 | 0.0693 | 0.0076 | 0 | 0.0196 | 0 | 0 | 0.0001 | 0.0006 | 0.0004 | 0.0116 | 0 | 0 | 0.0068 | 0 | 0 | 0 | 0 | 0.1029 | 0.3318 | 0 | 0 | 0.0805 | 0.0702 | 0.0113 | 0.009 | 0 | 0 | 0 | 0 | 0.0027 | 0.0163 | 0 | 0.0449
2093 | 35.018 | 0.7301 | 0 | 384.9157 | 131.8862 | 0.7155 | 0.1792 | 0.1794 | 0.03387 | 12.9803 | 3.0215 | 0.0488 | 0.0835 | 0.0056 | 0 | 0.6736 | 0.1924 | 0.7219 | 1 | 0.2037 | 0.1445 | 0.2214 | 0 | 0.122 | 0.9856 | 0.986 | 0.9859 | 0.9858 | 0.0043 | 0.0693 | 0.0076 | 0 | 0.0196 | 0 | 0 | 0.0001 | 0.0006 | 0.0004 | 0.0116 | 0 | 0 | 0.0068 | 0 | 0 | 0 | 0 | 0.1029 | 0.3319 | 0 | 0 | 0.0805 | 0.0702 | 0.0114 | 0.009 | 0 | 0 | 0 | 0 | 0.0027 | 0.0164 | 0 | 0.0449
2094 | 35.0387 | 0.7302 | 0 | 384.9432 | 131.8472 | 0.7155 | 0.1792 | 0.1795 | 0.03388 | 12.9803 | 3.0217 | 0.0488 | 0.0835 | 0.0056 | 0 | 0.6736 | 0.1924 | 0.7219 | 1 | 0.2036 | 0.1445 | 0.2214 | 0 | 0.122 | 0.9856 | 0.986 | 0.9859 | 0.9858 | 0.0043 | 0.0693 | 0.0076 | 0 | 0.0196 | 0 | 0 | 0.0001 | 0.0006 | 0.0004 | 0.0116 | 0 | 0 | 0.0068 | 0 | 0 | 0 | 0 | 0.1029 | 0.3319 | 0 | 0 | 0.0805 | 0.0702 | 0.0114 | 0.009 | 0 | 0 | 0 | 0 | 0.0027 | 0.0164 | 0 | 0.0449
2095 | 35.0595 | 0.7303 | 0 | 384.9752 | 131.8101 | 0.7155 | 0.1792 | 0.1795 | 0.03388 | 12.9803 | 3.0218 | 0.0488 | 0.0835 | 0.0056 | 0 | 0.6736 | 0.1924 | 0.7219 | 1 | 0.2036 | 0.1445 | 0.2214 | 0 | 0.122 | 0.9856 | 0.986 | 0.9859 | 0.9858 | 0.0043 | 0.0693 | 0.0076 | 0 | 0.0196 | 0 | 0 | 0.0001 | 0.0006 | 0.0004 | 0.0116 | 0 | 0 | 0.0068 | 0 | 0 | 0 | 0 | 0.1029 | 0.3319 | 0 | 0 | 0.0805 | 0.0702 | 0.0114 | 0.009 | 0 | 0 | 0 | 0 | 0.0027 | 0.0164 | 0 | 0.0449
2096 | 35.0803 | 0.7303 | 0 | 385.0138 | 131.776 | 0.7156 | 0.1792 | 0.1795 | 0.03388 | 12.9803 | 3.022 | 0.0488 | 0.0835 | 0.0056 | 0 | 0.6736 | 0.1924 | 0.7219 | 1 | 0.2036 | 0.1445 | 0.2214 | 0 | 0.122 | 0.9856 | 0.986 | 0.9859 | 0.9858 | 0.0043 | 0.0693 | 0.0076 | 0 | 0.0196 | 0 | 0 | 0.0001 | 0.0006 | 0.0004 | 0.0116 | 0 | 0 | 0.0068 | 0 | 0 | 0 | 0 | 0.1029 | 0.332 | 0 | 0 | 0.0805 | 0.0702 | 0.0114 | 0.009 | 0 | 0 | 0 | 0 | 0.0027 | 0.0164 | 0 | 0.0449
2097 | 35.1011 | 0.7304 | 0 | 385.0561 | 131.7434 | 0.7156 | 0.1792 | 0.1795 | 0.03388 | 12.9804 | 3.0222 | 0.0488 | 0.0835 | 0.0056 | 0 | 0.6736 | 0.1924 | 0.7219 | 1 | 0.2035 | 0.1445 | 0.2214 | 0 | 0.122 | 0.9856 | 0.986 | 0.9859 | 0.9858 | 0.0043 | 0.0692 | 0.0076 | 0 | 0.0196 | 0 | 0 | 0.0001 | 0.0006 | 0.0004 | 0.0116 | 0 | 0 | 0.0068 | 0 | 0 | 0 | 0 | 0.1029 | 0.332 | 0 | 0 | 0.0805 | 0.0702 | 0.0114 | 0.009 | 0 | 0 | 0 | 0 | 0.0027 | 0.0164 | 0 | 0.0449
2098 | 35.122 | 0.7305 | 0 | 385.1001 | 131.7116 | 0.7157 | 0.1793 | 0.1795 | 0.03388 | 12.9804 | 3.0223 | 0.0489 | 0.0836 | 0.0056 | 0 | 0.6736 | 0.1924 | 0.7219 | 1 | 0.2035 | 0.1445 | 0.2214 | 0 | 0.122 | 0.9856 | 0.986 | 0.9859 | 0.9858 | 0.0043 | 0.0692 | 0.0076 | 0 | 0.0195 | 0 | 0 | 0.0001 | 0.0006 | 0.0004 | 0.0116 | 0 | 0 | 0.0068 | 0 | 0 | 0 | 0 | 0.1029 | 0.3321 | 0 | 0 | 0.0805 | 0.0702 | 0.0114 | 0.009 | 0 | 0 | 0 | 0 | 0.0027 | 0.0164 | 0 | 0.0449
2099 | 35.1429 | 0.7306 | 0 | 385.1434 | 131.6794 | 0.7158 | 0.1793 | 0.1796 | 0.03389 | 12.9804 | 3.0226 | 0.0489 | 0.0836 | 0.0056 | 0 | 0.6736 | 0.1924 | 0.7219 | 1 | 0.2034 | 0.1445 | 0.2214 | 0 | 0.122 | 0.9856 | 0.986 | 0.9859 | 0.9858 | 0.0043 | 0.0692 | 0.0076 | 0 | 0.0195 | 0 | 0 | 0.0001 | 0.0006 | 0.0004 | 0.0116 | 0 | 0 | 0.0068 | 0 | 0 | 0 | 0 | 0.1029 | 0.3321 | 0 | 0 | 0.0806 | 0.0702 | 0.0114 | 0.009 | 0 | 0 | 0 | 0 | 0.0027 | 0.0164 | 0 | 0.0449
2100 | 35.1638 | 0.7307 | 0 | 385.1657 | 131.6376 | 0.7158 | 0.1793 | 0.1796 | 0.03389 | 12.9804 | 3.0227 | 0.0489 | 0.0836 | 0.0056 | 0 | 0.6736 | 0.1924 | 0.7219 | 1 | 0.2034 | 0.1445 | 0.2214 | 0 | 0.122 | 0.9856 | 0.986 | 0.9859 | 0.9858 | 0.0043 | 0.0692 | 0.0076 | 0 | 0.0195 | 0 | 0 | 0.0001 | 0.0006 | 0.0004 | 0.0116 | 0 | 0 | 0.0068 | 0 | 0 | 0 | 0 | 0.1029 | 0.3321 | 0 | 0 | 0.0806 | 0.0702 | 0.0114 | 0.0091 | 0 | 0 | 0 | 0 | 0.0027 | 0.0164 | 0 | 0.0449
2101 | 35.1847 | 0.7308 | 0 | 385.207 | 131.6044 | 0.7158 | 0.1793 | 0.1796 | 0.03389 | 12.9805 | 3.0229 | 0.0489 | 0.0836 | 0.0056 | 0 | 0.6736 | 0.1924 | 0.7219 | 1 | 0.2034 | 0.1445 | 0.2214 | 0 | 0.122 | 0.9856 | 0.986 | 0.9859 | 0.9858 | 0.0043 | 0.0692 | 0.0076 | 0 | 0.0195 | 0 | 0 | 0.0001 | 0.0006 | 0.0004 | 0.0116 | 0 | 0 | 0.0068 | 0 | 0 | 0 | 0 | 0.1029 | 0.3322 | 0 | 0 | 0.0806 | 0.0702 | 0.0114 | 0.0091 | 0 | 0 | 0 | 0 | 0.0027 | 0.0164 | 0 | 0.0449
2102 | 35.2057 | 0.7309 | 0 | 385.2459 | 131.57 | 0.7159 | 0.1794 | 0.1796 | 0.03389 | 12.9805 | 3.023 | 0.0489 | 0.0836 | 0.0056 | 0 | 0.6736 | 0.1924 | 0.7219 | 1 | 0.2033 | 0.1445 | 0.2214 | 0 | 0.122 | 0.9856 | 0.986 | 0.9859 | 0.9858 | 0.0043 | 0.0692 | 0.0076 | 0 | 0.0195 | 0 | 0 | 0.0001 | 0.0006 | 0.0004 | 0.0116 | 0 | 0 | 0.0068 | 0 | 0 | 0 | 0 | 0.1029 | 0.3322 | 0 | 0 | 0.0806 | 0.0702 | 0.0115 | 0.0091 | 0 | 0 | 0 | 0 | 0.0027 | 0.0164 | 0 | 0.0449
2103 | 35.2267 | 0.7309 | 0 | 385.2746 | 131.5309 | 0.7159 | 0.1794 | 0.1797 | 0.03389 | 12.9805 | 3.023 | 0.0489 | 0.0836 | 0.0056 | 0 | 0.6736 | 0.1924 | 0.7219 | 1 | 0.2033 | 0.1445 | 0.2214 | 0 | 0.122 | 0.9856 | 0.986 | 0.9859 | 0.9858 | 0.0043 | 0.0691 | 0.0076 | 0 | 0.0195 | 0 | 0 | 0.0001 | 0.0006 | 0.0004 | 0.0116 | 0 | 0 | 0.0068 | 0 | 0 | 0 | 0 | 0.1029 | 0.3322 | 0 | 0 | 0.0805 | 0.0701 | 0.0115 | 0.0091 | 0 | 0 | 0 | 0 | 0.0027 | 0.0164 | 0 | 0.0449
2104 | 35.2478 | 0.731 | 0 | 385.3057 | 131.4929 | 0.716 | 0.1794 | 0.1797 | 0.03388 | 12.9805 | 3.0233 | 0.0489 | 0.0836 | 0.0056 | 0 | 0.6736 | 0.1924 | 0.7219 | 1 | 0.2033 | 0.1445 | 0.2214 | 0 | 0.122 | 0.9856 | 0.986 | 0.9859 | 0.9858 | 0.0042 | 0.0691 | 0.0076 | 0 | 0.0195 | 0 | 0 | 0.0001 | 0.0006 | 0.0004 | 0.0116 | 0 | 0 | 0.0068 | 0 | 0 | 0 | 0 | 0.1029 | 0.3323 | 0 | 0 | 0.0806 | 0.0701 | 0.0115 | 0.0091 | 0 | 0 | 0 | 0 | 0.0027 | 0.0164 | 0 | 0.0449
2105 | 35.2689 | 0.7311 | 0 | 385.3389 | 131.4557 | 0.716 | 0.1794 | 0.1797 | 0.03389 | 12.9805 | 3.0234 | 0.0489 | 0.0836 | 0.0056 | 0 | 0.6736 | 0.1924 | 0.7219 | 1 | 0.2032 | 0.1445 | 0.2214 | 0 | 0.122 | 0.9856 | 0.986 | 0.9859 | 0.9858 | 0.0042 | 0.0691 | 0.0076 | 0 | 0.0195 | 0 | 0 | 0.0001 | 0.0006 | 0.0004 | 0.0116 | 0 | 0 | 0.0068 | 0 | 0 | 0 | 0 | 0.1029 | 0.3323 | 0 | 0 | 0.0806 | 0.0701 | 0.0115 | 0.0091 | 0 | 0 | 0 | 0 | 0.0027 | 0.0164 | 0 | 0.0449
2106 | 35.29 | 0.7312 | 0 | 385.3721 | 131.4185 | 0.7161 | 0.1794 | 0.1797 | 0.03389 | 12.9806 | 3.0235 | 0.0489 | 0.0836 | 0.0056 | 0 | 0.6736 | 0.1924 | 0.7219 | 1 | 0.2032 | 0.1445 | 0.2214 | 0 | 0.122 | 0.9856 | 0.986 | 0.9859 | 0.9858 | 0.0042 | 0.0691 | 0.0076 | 0 | 0.0195 | 0 | 0 | 0.0001 | 0.0006 | 0.0004 | 0.0116 | 0 | 0 | 0.0068 | 0 | 0 | 0 | 0 | 0.1029 | 0.3324 | 0 | 0 | 0.0806 | 0.0701 | 0.0115 | 0.0091 | 0 | 0 | 0 | 0 | 0.0027 | 0.0164 | 0 | 0.0449
2107 | 35.3111 | 0.7313 | 0 | 385.4162 | 131.3862 | 0.7161 | 0.1795 | 0.1797 | 0.03389 | 12.9806 | 3.0237 | 0.0489 | 0.0836 | 0.0056 | 0 | 0.6736 | 0.1924 | 0.7219 | 1 | 0.2032 | 0.1445 | 0.2214 | 0 | 0.122 | 0.9856 | 0.986 | 0.9859 | 0.9858 | 0.0042 | 0.0691 | 0.0075 | 0 | 0.0195 | 0 | 0 | 0.0001 | 0.0006 | 0.0004 | 0.0116 | 0 | 0 | 0.0068 | 0 | 0 | 0 | 0 | 0.103 | 0.3324 | 0 | 0 | 0.0806 | 0.0701 | 0.0115 | 0.0091 | 0 | 0 | 0 | 0 | 0.0027 | 0.0164 | 0 | 0.0449
2108 | 35.3323 | 0.7314 | 0 | 385.4601 | 131.3537 | 0.7162 | 0.1795 | 0.1798 | 0.03389 | 12.9806 | 3.0239 | 0.0489 | 0.0836 | 0.0056 | 0 | 0.6736 | 0.1924 | 0.7219 | 1 | 0.2031 | 0.1445 | 0.2214 | 0 | 0.122 | 0.9856 | 0.986 | 0.9859 | 0.9858 | 0.0042 | 0.069 | 0.0075 | 0 | 0.0195 | 0 | 0 | 0.0001 | 0.0006 | 0.0004 | 0.0116 | 0 | 0 | 0.0068 | 0 | 0 | 0 | 0 | 0.103 | 0.3325 | 0 | 0 | 0.0806 | 0.0701 | 0.0116 | 0.0091 | 0 | 0 | 0 | 0 | 0.0027 | 0.0164 | 0 | 0.0449
2109 | 35.3535 | 0.7314 | 0 | 385.4947 | 131.3169 | 0.7162 | 0.1795 | 0.1798 | 0.03389 | 12.9806 | 3.024 | 0.0489 | 0.0836 | 0.0056 | 0 | 0.6736 | 0.1924 | 0.7219 | 1 | 0.2031 | 0.1445 | 0.2214 | 0 | 0.122 | 0.9856 | 0.986 | 0.9859 | 0.9858 | 0.0042 | 0.069 | 0.0075 | 0 | 0.0195 | 0 | 0 | 0.0001 | 0.0006 | 0.0004 | 0.0116 | 0 | 0 | 0.0068 | 0 | 0 | 0 | 0 | 0.103 | 0.3325 | 0 | 0 | 0.0806 | 0.0701 | 0.0116 | 0.0091 | 0 | 0 | 0 | 0 | 0.0027 | 0.0164 | 0 | 0.0449
2110 | 35.3747 | 0.7315 | 0 | 385.5312 | 131.2809 | 0.7163 | 0.1795 | 0.1798 | 0.0339 | 12.9807 | 3.0243 | 0.0489 | 0.0836 | 0.0056 | 0 | 0.6736 | 0.1924 | 0.7219 | 1 | 0.203 | 0.1445 | 0.2214 | 0 | 0.122 | 0.9856 | 0.986 | 0.9859 | 0.9858 | 0.0042 | 0.069 | 0.0075 | 0 | 0.0195 | 0 | 0 | 0.0001 | 0.0006 | 0.0004 | 0.0116 | 0 | 0 | 0.0068 | 0 | 0 | 0 | 0 | 0.103 | 0.3326 | 0 | 0 | 0.0806 | 0.0701 | 0.0116 | 0.0091 | 0 | 0 | 0 | 0 | 0.0027 | 0.0165 | 0 | 0.0449
2111 | 35.396 | 0.7317 | 0 | 385.5824 | 131.2516 | 0.7163 | 0.1796 | 0.1798 | 0.0339 | 12.9807 | 3.0245 | 0.0489 | 0.0836 | 0.0056 | 0 | 0.6736 | 0.1924 | 0.7219 | 1 | 0.203 | 0.1445 | 0.2214 | 0 | 0.122 | 0.9856 | 0.986 | 0.9859 | 0.9858 | 0.0042 | 0.069 | 0.0075 | 0 | 0.0195 | 0 | 0 | 0.0001 | 0.0006 | 0.0004 | 0.0116 | 0 | 0 | 0.0068 | 0 | 0 | 0 | 0 | 0.103 | 0.3326 | 0 | 0 | 0.0806 | 0.07 | 0.0116 | 0.0091 | 0 | 0 | 0 | 0 | 0.0027 | 0.0165 | 0 | 0.0449
2112 | 35.4173 | 0.7318 | 0 | 385.624 | 131.2178 | 0.7164 | 0.1796 | 0.1799 | 0.0339 | 12.9807 | 3.0247 | 0.0489 | 0.0836 | 0.0056 | 0 | 0.6736 | 0.1924 | 0.7219 | 1 | 0.203 | 0.1445 | 0.2214 | 0 | 0.122 | 0.9856 | 0.986 | 0.9859 | 0.9858 | 0.0042 | 0.0689 | 0.0075 | 0 | 0.0195 | 0 | 0 | 0.0001 | 0.0006 | 0.0004 | 0.0116 | 0 | 0 | 0.0068 | 0 | 0 | 0 | 0 | 0.103 | 0.3327 | 0 | 0 | 0.0806 | 0.07 | 0.0116 | 0.0091 | 0 | 0 | 0 | 0 | 0.0027 | 0.0165 | 0 | 0.0449
2113 | 35.4386 | 0.7319 | 0 | 385.6532 | 131.1783 | 0.7165 | 0.1796 | 0.1799 | 0.03391 | 12.9807 | 3.0249 | 0.0489 | 0.0836 | 0.0056 | 0 | 0.6736 | 0.1924 | 0.7219 | 1 | 0.2029 | 0.1445 | 0.2214 | 0 | 0.122 | 0.9856 | 0.986 | 0.9859 | 0.9858 | 0.0042 | 0.0689 | 0.0075 | 0 | 0.0195 | 0 | 0 | 0.0001 | 0.0006 | 0.0004 | 0.0116 | 0 | 0 | 0.0068 | 0 | 0 | 0 | 0 | 0.103 | 0.3327 | 0 | 0 | 0.0807 | 0.07 | 0.0116 | 0.0091 | 0 | 0 | 0 | 0 | 0.0027 | 0.0165 | 0 | 0.0449
2114 | 35.46 | 0.732 | 0 | 385.699 | 131.1463 | 0.7165 | 0.1796 | 0.1799 | 0.03391 | 12.9808 | 3.025 | 0.0489 | 0.0836 | 0.0056 | 0 | 0.6736 | 0.1923 | 0.7219 | 1 | 0.2029 | 0.1445 | 0.2214 | 0 | 0.122 | 0.9856 | 0.986 | 0.9859 | 0.9858 | 0.0042 | 0.0689 | 0.0075 | 0 | 0.0195 | 0 | 0 | 0.0001 | 0.0006 | 0.0004 | 0.0116 | 0 | 0 | 0.0068 | 0 | 0 | 0 | 0 | 0.103 | 0.3328 | 0 | 0 | 0.0807 | 0.07 | 0.0116 | 0.0091 | 0 | 0 | 0 | 0 | 0.0027 | 0.0165 | 0 | 0.0449
2115 | 35.4814 | 0.732 | 0 | 385.7332 | 131.109 | 0.7166 | 0.1797 | 0.1799 | 0.03391 | 12.9808 | 3.0252 | 0.0489 | 0.0836 | 0.0056 | 0 | 0.6735 | 0.1923 | 0.7219 | 1 | 0.2028 | 0.1697 | 0.2385 | 0 | 0.1361 | 0.9856 | 0.986 | 0.9859 | 0.9858 | 0.0042 | 0.0689 | 0.0075 | 0 | 0.0195 | 0 | 0 | 0.0001 | 0.0006 | 0.0004 | 0.0116 | 0 | 0 | 0.0068 | 0 | 0 | 0 | 0 | 0.103 | 0.3328 | 0 | 0 | 0.0807 | 0.07 | 0.0116 | 0.0091 | 0 | 0 | 0 | 0 | 0.0027 | 0.0165 | 0 | 0.0449
2116 | 35.5028 | 0.7321 | 0 | 385.7766 | 131.0758 | 0.7166 | 0.1797 | 0.18 | 0.03392 | 12.9808 | 3.0254 | 0.0489 | 0.0836 | 0.0056 | 0 | 0.6735 | 0.1923 | 0.7219 | 1 | 0.2028 | 0.1697 | 0.2385 | 0 | 0.1361 | 0.9856 | 0.986 | 0.9859 | 0.9858 | 0.0042 | 0.0689 | 0.0075 | 0 | 0.0195 | 0 | 0 | 0.0001 | 0.0006 | 0.0004 | 0.0116 | 0 | 0 | 0.0068 | 0 | 0 | 0 | 0 | 0.103 | 0.3329 | 0 | 0 | 0.0807 | 0.07 | 0.0117 | 0.0091 | 0 | 0 | 0 | 0 | 0.0027 | 0.0165 | 0 | 0.0449
2117 | 35.5243 | 0.7323 | 0 | 385.8363 | 131.0499 | 0.7167 | 0.1797 | 0.18 | 0.03391 | 12.9809 | 3.0256 | 0.0489 | 0.0836 | 0.0056 | 0 | 0.6735 | 0.1923 | 0.7219 | 1 | 0.2028 | 0.1697 | 0.2385 | 0 | 0.1361 | 0.9856 | 0.986 | 0.9859 | 0.9858 | 0.0042 | 0.0688 | 0.0075 | 0 | 0.0195 | 0 | 0 | 0.0001 | 0.0006 | 0.0004 | 0.0116 | 0 | 0 | 0.0068 | 0 | 0 | 0 | 0 | 0.103 | 0.3329 | 0 | 0 | 0.0807 | 0.07 | 0.0117 | 0.0091 | 0 | 0 | 0 | 0 | 0.0027 | 0.0165 | 0 | 0.0449
2118 | 35.5458 | 0.7324 | 0 | 385.867 | 131.0108 | 0.7167 | 0.1797 | 0.18 | 0.03392 | 12.9809 | 3.0258 | 0.0489 | 0.0836 | 0.0056 | 0 | 0.6735 | 0.1923 | 0.7219 | 1 | 0.2027 | 0.1697 | 0.2385 | 0 | 0.1361 | 0.9856 | 0.986 | 0.9859 | 0.9858 | 0.0042 | 0.0688 | 0.0075 | 0 | 0.0195 | 0 | 0 | 0.0001 | 0.0006 | 0.0004 | 0.0116 | 0 | 0 | 0.0068 | 0 | 0 | 0 | 0 | 0.103 | 0.333 | 0 | 0 | 0.0807 | 0.07 | 0.0117 | 0.0091 | 0 | 0 | 0 | 0 | 0.0027 | 0.0165 | 0 | 0.0449
2119 | 35.5673 | 0.7325 | 0 | 385.9206 | 130.982 | 0.7168 | 0.1798 | 0.18 | 0.03392 | 12.9809 | 3.026 | 0.0489 | 0.0837 | 0.0056 | 0 | 0.6735 | 0.1923 | 0.7219 | 1 | 0.2027 | 0.1697 | 0.2385 | 0 | 0.1361 | 0.9856 | 0.986 | 0.9859 | 0.9858 | 0.0042 | 0.0688 | 0.0075 | 0 | 0.0195 | 0 | 0 | 0.0001 | 0.0006 | 0.0004 | 0.0116 | 0 | 0 | 0.0068 | 0 | 0 | 0 | 0 | 0.103 | 0.333 | 0 | 0 | 0.0807 | 0.07 | 0.0117 | 0.0091 | 0 | 0 | 0 | 0 | 0.0027 | 0.0165 | 0 | 0.0449
2120 | 35.5889 | 0.7326 | 0 | 385.9536 | 130.9438 | 0.7168 | 0.1798 | 0.1801 | 0.03392 | 12.9809 | 3.0261 | 0.0489 | 0.0837 | 0.0056 | 0 | 0.6735 | 0.1923 | 0.7219 | 1 | 0.2026 | 0.1697 | 0.2385 | 0 | 0.1361 | 0.9856 | 0.986 | 0.9859 | 0.9858 | 0.0042 | 0.0688 | 0.0075 | 0 | 0.0194 | 0 | 0 | 0.0001 | 0.0006 | 0.0004 | 0.0116 | 0 | 0 | 0.0068 | 0 | 0 | 0 | 0 | 0.1031 | 0.3331 | 0 | 0 | 0.0807 | 0.07 | 0.0117 | 0.0091 | 0 | 0 | 0 | 0 | 0.0027 | 0.0165 | 0 | 0.0449
2121 | 35.6104 | 0.7327 | 0 | 386.0037 | 130.9133 | 0.7169 | 0.1798 | 0.1801 | 0.03392 | 12.981 | 3.0263 | 0.0489 | 0.0837 | 0.0056 | 0 | 0.6735 | 0.1923 | 0.7218 | 1 | 0.2026 | 0.1697 | 0.2385 | 0 | 0.1361 | 0.9856 | 0.986 | 0.9859 | 0.9858 | 0.0042 | 0.0687 | 0.0075 | 0 | 0.0194 | 0 | 0 | 0.0001 | 0.0006 | 0.0004 | 0.0116 | 0 | 0 | 0.0068 | 0 | 0 | 0 | 0 | 0.1031 | 0.3331 | 0 | 0 | 0.0807 | 0.0699 | 0.0117 | 0.0091 | 0 | 0 | 0 | 0 | 0.0027 | 0.0165 | 0 | 0.0449
2122 | 35.6321 | 0.7328 | 0 | 386.0382 | 130.8758 | 0.7169 | 0.1798 | 0.1801 | 0.03393 | 12.981 | 3.0265 | 0.0489 | 0.0837 | 0.0056 | 0 | 0.6735 | 0.1923 | 0.7218 | 1 | 0.2026 | 0.1697 | 0.2385 | 0 | 0.1361 | 0.9856 | 0.986 | 0.9859 | 0.9858 | 0.0042 | 0.0687 | 0.0075 | 0 | 0.0194 | 0 | 0 | 0.0001 | 0.0006 | 0.0004 | 0.0116 | 0 | 0 | 0.0068 | 0 | 0 | 0 | 0 | 0.1031 | 0.3332 | 0 | 0 | 0.0807 | 0.0699 | 0.0117 | 0.0091 | 0 | 0 | 0 | 0 | 0.0027 | 0.0165 | 0 | 0.045
2123 | 35.6537 | 0.7329 | 0 | 386.0769 | 130.84 | 0.717 | 0.1799 | 0.1801 | 0.03393 | 12.981 | 3.0267 | 0.0489 | 0.0837 | 0.0056 | 0 | 0.6735 | 0.1923 | 0.7218 | 1 | 0.2025 | 0.1697 | 0.2385 | 0 | 0.1361 | 0.9856 | 0.986 | 0.9859 | 0.9858 | 0.0042 | 0.0687 | 0.0075 | 0 | 0.0194 | 0 | 0 | 0.0001 | 0.0006 | 0.0004 | 0.0116 | 0 | 0 | 0.0068 | 0 | 0 | 0 | 0 | 0.1031 | 0.3332 | 0 | 0 | 0.0807 | 0.0699 | 0.0117 | 0.0091 | 0 | 0 | 0 | 0 | 0.0027 | 0.0165 | 0 | 0.045
2124 | 35.6754 | 0.7329 | 0 | 386.1065 | 130.8 | 0.717 | 0.1799 | 0.1802 | 0.03394 | 12.981 | 3.0269 | 0.0489 | 0.0837 | 0.0056 | 0 | 0.6735 | 0.1923 | 0.7218 | 1 | 0.2025 | 0.1697 | 0.2385 | 0 | 0.1361 | 0.9856 | 0.986 | 0.9859 | 0.9858 | 0.0042 | 0.0687 | 0.0074 | 0 | 0.0194 | 0 | 0 | 0.0001 | 0.0006 | 0.0004 | 0.0116 | 0 | 0 | 0.0068 | 0 | 0 | 0 | 0 | 0.1031 | 0.3332 | 0 | 0 | 0.0807 | 0.0699 | 0.0117 | 0.0091 | 0 | 0 | 0 | 0 | 0.0027 | 0.0165 | 0 | 0.045
2125 | 35.6971 | 0.733 | 0 | 386.1364 | 130.7601 | 0.7171 | 0.1799 | 0.1802 | 0.03395 | 12.9811 | 3.0271 | 0.0489 | 0.0837 | 0.0056 | 0 | 0.6735 | 0.1923 | 0.7218 | 1 | 0.2025 | 0.1697 | 0.2385 | 0 | 0.1361 | 0.9856 | 0.986 | 0.9859 | 0.9858 | 0.0042 | 0.0687 | 0.0074 | 0 | 0.0194 | 0 | 0 | 0.0001 | 0.0006 | 0.0004 | 0.0116 | 0 | 0 | 0.0068 | 0 | 0 | 0 | 0 | 0.1031 | 0.3333 | 0 | 0 | 0.0807 | 0.0699 | 0.0117 | 0.0091 | 0 | 0 | 0 | 0 | 0.0027 | 0.0165 | 0 | 0.045
2126 | 35.7189 | 0.7331 | 0 | 386.1768 | 130.7249 | 0.7171 | 0.1799 | 0.1802 | 0.03395 | 12.9811 | 3.0272 | 0.0489 | 0.0837 | 0.0056 | 0 | 0.6735 | 0.1923 | 0.7218 | 1 | 0.2024 | 0.1697 | 0.2385 | 0 | 0.1361 | 0.9856 | 0.986 | 0.9859 | 0.9858 | 0.0042 | 0.0687 | 0.0074 | 0 | 0.0194 | 0 | 0 | 0.0001 | 0.0006 | 0.0004 | 0.0116 | 0 | 0 | 0.0068 | 0 | 0 | 0 | 0 | 0.1031 | 0.3333 | 0 | 0 | 0.0807 | 0.0699 | 0.0118 | 0.0091 | 0 | 0 | 0 | 0 | 0.0027 | 0.0165 | 0 | 0.045
2127 | 35.7407 | 0.7332 | 0 | 386.2106 | 130.6866 | 0.7171 | 0.1799 | 0.1802 | 0.03395 | 12.9811 | 3.0274 | 0.0489 | 0.0837 | 0.0056 | 0 | 0.6735 | 0.1923 | 0.7218 | 1 | 0.2024 | 0.1697 | 0.2385 | 0 | 0.1361 | 0.9856 | 0.986 | 0.9859 | 0.9858 | 0.0042 | 0.0686 | 0.0074 | 0 | 0.0194 | 0 | 0 | 0.0001 | 0.0006 | 0.0004 | 0.0116 | 0 | 0 | 0.0068 | 0 | 0 | 0 | 0 | 0.1031 | 0.3333 | 0 | 0 | 0.0807 | 0.0699 | 0.0118 | 0.0091 | 0 | 0 | 0 | 0 | 0.0027 | 0.0165 | 0 | 0.045
2128 | 35.7625 | 0.7332 | 0 | 386.2462 | 130.6492 | 0.7172 | 0.18 | 0.1802 | 0.03395 | 12.9811 | 3.0274 | 0.049 | 0.0837 | 0.0056 | 0 | 0.6735 | 0.1923 | 0.7218 | 1 | 0.2024 | 0.1697 | 0.2385 | 0 | 0.1361 | 0.9856 | 0.986 | 0.9859 | 0.9858 | 0.0042 | 0.0686 | 0.0074 | 0 | 0.0194 | 0 | 0 | 0.0001 | 0.0006 | 0.0004 | 0.0116 | 0 | 0 | 0.0068 | 0 | 0 | 0 | 0 | 0.1031 | 0.3334 | 0 | 0 | 0.0807 | 0.0699 | 0.0118 | 0.0091 | 0 | 0 | 0 | 0 | 0.0027 | 0.0166 | 0 | 0.045
2129 | 35.7843 | 0.7333 | 0 | 386.2855 | 130.6132 | 0.7172 | 0.18 | 0.1802 | 0.03395 | 12.9811 | 3.0276 | 0.049 | 0.0837 | 0.0056 | 0 | 0.6735 | 0.1923 | 0.7218 | 1 | 0.2023 | 0.1697 | 0.2385 | 0 | 0.1361 | 0.9856 | 0.986 | 0.9859 | 0.9858 | 0.0042 | 0.0686 | 0.0074 | 0 | 0.0194 | 0 | 0 | 0.0001 | 0.0006 | 0.0004 | 0.0116 | 0 | 0 | 0.0068 | 0 | 0 | 0 | 0 | 0.1031 | 0.3334 | 0 | 0 | 0.0807 | 0.0699 | 0.0118 | 0.0091 | 0 | 0 | 0 | 0 | 0.0027 | 0.0166 | 0 | 0.045
2130 | 35.8062 | 0.7334 | 0 | 386.3103 | 130.5707 | 0.7173 | 0.18 | 0.1803 | 0.03395 | 12.9812 | 3.0278 | 0.049 | 0.0837 | 0.0056 | 0 | 0.6735 | 0.1923 | 0.7218 | 1 | 0.2023 | 0.1697 | 0.2385 | 0 | 0.1361 | 0.9856 | 0.986 | 0.9859 | 0.9858 | 0.0042 | 0.0686 | 0.0074 | 0 | 0.0194 | 0 | 0 | 0.0001 | 0.0006 | 0.0004 | 0.0116 | 0 | 0 | 0.0068 | 0 | 0 | 0 | 0 | 0.1031 | 0.3335 | 0 | 0 | 0.0807 | 0.0699 | 0.0118 | 0.0091 | 0 | 0 | 0 | 0 | 0.0027 | 0.0166 | 0 | 0.045
2131 | 35.8282 | 0.7335 | 0 | 386.3465 | 130.5333 | 0.7173 | 0.18 | 0.1803 | 0.03396 | 12.9812 | 3.0279 | 0.049 | 0.0837 | 0.0056 | 0 | 0.6735 | 0.1923 | 0.7218 | 1 | 0.2023 | 0.1697 | 0.2385 | 0 | 0.1361 | 0.9856 | 0.986 | 0.9859 | 0.9858 | 0.0042 | 0.0686 | 0.0074 | 0 | 0.0194 | 0 | 0 | 0.0001 | 0.0006 | 0.0004 | 0.0116 | 0 | 0 | 0.0068 | 0 | 0 | 0 | 0 | 0.1031 | 0.3335 | 0 | 0 | 0.0808 | 0.0699 | 0.0118 | 0.0091 | 0 | 0 | 0 | 0 | 0.0027 | 0.0166 | 0 | 0.045
2132 | 35.8501 | 0.7335 | 0 | 386.3731 | 130.4914 | 0.7174 | 0.18 | 0.1803 | 0.03396 | 12.9812 | 3.0281 | 0.049 | 0.0837 | 0.0056 | 0 | 0.6735 | 0.1923 | 0.7218 | 1 | 0.2022 | 0.1697 | 0.2385 | 0 | 0.1361 | 0.9856 | 0.986 | 0.9859 | 0.9858 | 0.0042 | 0.0685 | 0.0074 | 0 | 0.0194 | 0 | 0 | 0.0001 | 0.0006 | 0.0004 | 0.0116 | 0 | 0 | 0.0068 | 0 | 0 | 0 | 0 | 0.1031 | 0.3335 | 0 | 0 | 0.0807 | 0.0699 | 0.0118 | 0.0091 | 0 | 0 | 0 | 0 | 0.0027 | 0.0166 | 0 | 0.045
2133 | 35.8721 | 0.7336 | 0 | 386.4113 | 130.4547 | 0.7174 | 0.1801 | 0.1803 | 0.03396 | 12.9812 | 3.0282 | 0.049 | 0.0837 | 0.0056 | 0 | 0.6735 | 0.1923 | 0.7218 | 1 | 0.2022 | 0.1697 | 0.2385 | 0 | 0.1361 | 0.9856 | 0.986 | 0.9859 | 0.9858 | 0.0042 | 0.0685 | 0.0074 | 0 | 0.0194 | 0 | 0 | 0.0001 | 0.0006 | 0.0004 | 0.0116 | 0 | 0 | 0.0068 | 0 | 0 | 0 | 0 | 0.1031 | 0.3336 | 0 | 0 | 0.0807 | 0.0699 | 0.0118 | 0.0091 | 0 | 0 | 0 | 0 | 0.0027 | 0.0166 | 0 | 0.045
2134 | 35.8941 | 0.7337 | 0 | 386.4488 | 130.4177 | 0.7175 | 0.1801 | 0.1803 | 0.03396 | 12.9813 | 3.0284 | 0.049 | 0.0837 | 0.0056 | 0 | 0.6735 | 0.1923 | 0.7218 | 1 | 0.2022 | 0.1697 | 0.2385 | 0 | 0.1361 | 0.9856 | 0.986 | 0.9859 | 0.9858 | 0.0042 | 0.0685 | 0.0074 | 0 | 0.0194 | 0 | 0 | 0.0001 | 0.0006 | 0.0004 | 0.0116 | 0 | 0 | 0.0068 | 0 | 0 | 0 | 0 | 0.1031 | 0.3336 | 0 | 0 | 0.0807 | 0.0699 | 0.0118 | 0.0091 | 0 | 0 | 0 | 0 | 0.0027 | 0.0166 | 0 | 0.045
2135 | 35.9162 | 0.7338 | 0 | 386.4851 | 130.38 | 0.7175 | 0.1801 | 0.1804 | 0.03396 | 12.9813 | 3.0285 | 0.049 | 0.0837 | 0.0056 | 0 | 0.6735 | 0.1923 | 0.7218 | 1 | 0.2022 | 0.1697 | 0.2385 | 0 | 0.1361 | 0.9856 | 0.986 | 0.9859 | 0.9858 | 0.0042 | 0.0685 | 0.0074 | 0 | 0.0194 | 0 | 0 | 0.0001 | 0.0006 | 0.0004 | 0.0116 | 0 | 0 | 0.0068 | 0 | 0 | 0 | 0 | 0.1032 | 0.3336 | 0 | 0 | 0.0807 | 0.0699 | 0.0119 | 0.0091 | 0 | 0 | 0 | 0 | 0.0027 | 0.0166 | 0 | 0.045
2136 | 35.9383 | 0.7338 | 0 | 386.5027 | 130.3338 | 0.7175 | 0.1801 | 0.1804 | 0.03396 | 12.9813 | 3.0287 | 0.049 | 0.0837 | 0.0056 | 0 | 0.6735 | 0.1922 | 0.7218 | 1 | 0.2021 | 0.1697 | 0.2385 | 0 | 0.1361 | 0.9856 | 0.986 | 0.9859 | 0.9858 | 0.0041 | 0.0685 | 0.0074 | 0 | 0.0194 | 0 | 0 | 0.0001 | 0.0006 | 0.0004 | 0.0116 | 0 | 0 | 0.0068 | 0 | 0 | 0 | 0 | 0.1032 | 0.3337 | 0 | 0 | 0.0808 | 0.0698 | 0.0119 | 0.0091 | 0 | 0 | 0 | 0 | 0.0027 | 0.0166 | 0 | 0.045
2137 | 35.9605 | 0.7339 | 0 | 386.5415 | 130.2971 | 0.7176 | 0.1801 | 0.1804 | 0.03397 | 12.9813 | 3.0288 | 0.049 | 0.0837 | 0.0056 | 0 | 0.6735 | 0.1922 | 0.7218 | 1 | 0.2021 | 0.1697 | 0.2385 | 0 | 0.1361 | 0.9856 | 0.986 | 0.9859 | 0.9858 | 0.0041 | 0.0685 | 0.0074 | 0 | 0.0194 | 0 | 0 | 0.0001 | 0.0006 | 0.0004 | 0.0116 | 0 | 0 | 0.0068 | 0 | 0 | 0 | 0 | 0.1032 | 0.3337 | 0 | 0 | 0.0808 | 0.0698 | 0.0119 | 0.0091 | 0 | 0 | 0 | 0 | 0.0027 | 0.0166 | 0 | 0.045
2138 | 35.9826 | 0.734 | 0 | 386.5688 | 130.2551 | 0.7176 | 0.1802 | 0.1804 | 0.03397 | 12.9813 | 3.029 | 0.049 | 0.0837 | 0.0056 | 0 | 0.6735 | 0.1922 | 0.7218 | 1 | 0.202 | 0.1697 | 0.2385 | 0 | 0.1361 | 0.9856 | 0.986 | 0.9859 | 0.9858 | 0.0041 | 0.0684 | 0.0074 | 0 | 0.0194 | 0 | 0 | 0.0001 | 0.0006 | 0.0004 | 0.0116 | 0 | 0 | 0.0068 | 0 | 0 | 0 | 0 | 0.1032 | 0.3337 | 0 | 0 | 0.0808 | 0.0698 | 0.0119 | 0.0091 | 0 | 0 | 0 | 0 | 0.0027 | 0.0166 | 0 | 0.045
2139 | 36.0049 | 0.7341 | 0 | 386.599 | 130.2144 | 0.7177 | 0.1802 | 0.1804 | 0.03398 | 12.9814 | 3.0292 | 0.049 | 0.0837 | 0.0056 | 0 | 0.6735 | 0.1922 | 0.7218 | 1 | 0.202 | 0.1697 | 0.2385 | 0 | 0.1361 | 0.9856 | 0.986 | 0.9859 | 0.9858 | 0.0041 | 0.0684 | 0.0074 | 0 | 0.0194 | 0 | 0 | 0.0001 | 0.0006 | 0.0004 | 0.0116 | 0 | 0 | 0.0068 | 0 | 0 | 0 | 0 | 0.1032 | 0.3338 | 0 | 0 | 0.0808 | 0.0698 | 0.0119 | 0.0091 | 0 | 0 | 0 | 0 | 0.0027 | 0.0166 | 0 | 0.045
2140 | 36.0271 | 0.7341 | 0 | 386.6283 | 130.1732 | 0.7177 | 0.1802 | 0.1805 | 0.03398 | 12.9814 | 3.0293 | 0.049 | 0.0837 | 0.0056 | 0 | 0.6735 | 0.1922 | 0.7218 | 1 | 0.202 | 0.1697 | 0.2385 | 0 | 0.1361 | 0.9856 | 0.986 | 0.9859 | 0.9858 | 0.0041 | 0.0684 | 0.0074 | 0 | 0.0194 | 0 | 0 | 0.0001 | 0.0006 | 0.0004 | 0.0116 | 0 | 0 | 0.0068 | 0 | 0 | 0 | 0 | 0.1032 | 0.3338 | 0 | 0 | 0.0808 | 0.0698 | 0.0119 | 0.0091 | 0 | 0 | 0 | 0 | 0.0027 | 0.0166 | 0 | 0.045
2141 | 36.0494 | 0.7342 | 0 | 386.6674 | 130.1364 | 0.7178 | 0.1802 | 0.1805 | 0.03398 | 12.9814 | 3.0295 | 0.049 | 0.0837 | 0.0056 | 0 | 0.6735 | 0.1922 | 0.7218 | 1 | 0.2019 | 0.1697 | 0.2385 | 0 | 0.1361 | 0.9856 | 0.986 | 0.9859 | 0.9858 | 0.0041 | 0.0684 | 0.0073 | 0 | 0.0194 | 0 | 0 | 0.0001 | 0.0006 | 0.0004 | 0.0116 | 0 | 0 | 0.0068 | 0 | 0 | 0 | 0 | 0.1032 | 0.3339 | 0 | 0 | 0.0808 | 0.0698 | 0.0119 | 0.0091 | 0 | 0 | 0 | 0 | 0.0027 | 0.0166 | 0 | 0.045
2142 | 36.0717 | 0.7343 | 0 | 386.6931 | 130.0934 | 0.7178 | 0.1802 | 0.1805 | 0.03398 | 12.9814 | 3.0296 | 0.049 | 0.0838 | 0.0056 | 0 | 0.6735 | 0.1922 | 0.7218 | 1 | 0.2019 | 0.1697 | 0.2385 | 0 | 0.1361 | 0.9856 | 0.986 | 0.9859 | 0.9858 | 0.0041 | 0.0684 | 0.0073 | 0 | 0.0194 | 0 | 0 | 0.0001 | 0.0006 | 0.0004 | 0.0116 | 0 | 0 | 0.0068 | 0 | 0 | 0 | 0 | 0.1032 | 0.3339 | 0 | 0 | 0.0808 | 0.0698 | 0.0119 | 0.0091 | 0 | 0 | 0 | 0 | 0.0027 | 0.0167 | 0 | 0.045
2143 | 36.0941 | 0.7344 | 0 | 386.7218 | 130.0517 | 0.7179 | 0.1802 | 0.1805 | 0.03399 | 12.9815 | 3.0298 | 0.049 | 0.0838 | 0.0056 | 0 | 0.6734 | 0.1922 | 0.7218 | 1 | 0.2019 | 0.1697 | 0.2385 | 0 | 0.1361 | 0.9856 | 0.986 | 0.9859 | 0.9858 | 0.0041 | 0.0684 | 0.0073 | 0 | 0.0194 | 0 | 0 | 0.0001 | 0.0006 | 0.0004 | 0.0116 | 0 | 0 | 0.0068 | 0 | 0 | 0 | 0 | 0.1032 | 0.3339 | 0 | 0 | 0.0808 | 0.0698 | 0.0119 | 0.0091 | 0 | 0 | 0 | 0 | 0.0027 | 0.0167 | 0 | 0.045
2144 | 36.1165 | 0.7345 | 0 | 386.7545 | 130.0118 | 0.7179 | 0.1803 | 0.1806 | 0.03401 | 12.9815 | 3.0302 | 0.049 | 0.0838 | 0.0056 | 0 | 0.6734 | 0.1922 | 0.7218 | 1 | 0.2018 | 0.1697 | 0.2385 | 0 | 0.1361 | 0.9856 | 0.986 | 0.9859 | 0.9858 | 0.0041 | 0.0683 | 0.0073 | 0 | 0.0194 | 0 | 0 | 0.0001 | 0.0006 | 0.0004 | 0.0116 | 0 | 0 | 0.0068 | 0 | 0 | 0 | 0 | 0.1032 | 0.334 | 0 | 0 | 0.0809 | 0.0698 | 0.0119 | 0.0091 | 0 | 0 | 0 | 0 | 0.0027 | 0.0167 | 0 | 0.0451
2145 | 36.1389 | 0.7346 | 0 | 386.7932 | 129.9745 | 0.718 | 0.1803 | 0.1806 | 0.03401 | 12.9815 | 3.0303 | 0.049 | 0.0838 | 0.0056 | 0 | 0.6734 | 0.1922 | 0.7218 | 1 | 0.2018 | 0.1697 | 0.2385 | 0 | 0.1361 | 0.9856 | 0.986 | 0.9859 | 0.9858 | 0.0041 | 0.0683 | 0.0073 | 0 | 0.0193 | 0 | 0 | 0.0001 | 0.0006 | 0.0004 | 0.0116 | 0 | 0 | 0.0068 | 0 | 0 | 0 | 0 | 0.1032 | 0.334 | 0 | 0 | 0.0809 | 0.0698 | 0.012 | 0.0092 | 0 | 0 | 0 | 0 | 0.0027 | 0.0167 | 0 | 0.0451
2146 | 36.1614 | 0.7347 | 0 | 386.8502 | 129.9454 | 0.718 | 0.1803 | 0.1806 | 0.03401 | 12.9816 | 3.0305 | 0.049 | 0.0838 | 0.0056 | 0 | 0.6734 | 0.1922 | 0.7218 | 1 | 0.2017 | 0.1697 | 0.2385 | 0 | 0.1361 | 0.9856 | 0.986 | 0.9859 | 0.9858 | 0.0041 | 0.0683 | 0.0073 | 0 | 0.0193 | 0 | 0 | 0.0001 | 0.0006 | 0.0004 | 0.0116 | 0 | 0 | 0.0068 | 0 | 0 | 0 | 0 | 0.1032 | 0.3341 | 0 | 0 | 0.0809 | 0.0698 | 0.012 | 0.0092 | 0 | 0 | 0 | 0 | 0.0027 | 0.0167 | 0 | 0.0451
2147 | 36.1839 | 0.7348 | 0 | 386.8876 | 129.9075 | 0.7181 | 0.1804 | 0.1806 | 0.03402 | 12.9816 | 3.0307 | 0.049 | 0.0838 | 0.0056 | 0 | 0.6734 | 0.1922 | 0.7218 | 1 | 0.2017 | 0.1697 | 0.2385 | 0 | 0.1361 | 0.9856 | 0.986 | 0.9859 | 0.9858 | 0.0041 | 0.0683 | 0.0073 | 0 | 0.0193 | 0 | 0 | 0.0001 | 0.0006 | 0.0004 | 0.0116 | 0 | 0 | 0.0068 | 0 | 0 | 0 | 0 | 0.1032 | 0.3341 | 0 | 0 | 0.0809 | 0.0698 | 0.012 | 0.0092 | 0 | 0 | 0 | 0 | 0.0027 | 0.0167 | 0 | 0.0451
2148 | 36.2065 | 0.7349 | 0 | 386.9328 | 129.8729 | 0.7181 | 0.1804 | 0.1807 | 0.03403 | 12.9816 | 3.0309 | 0.049 | 0.0838 | 0.0056 | 0 | 0.6734 | 0.1922 | 0.7218 | 1 | 0.2016 | 0.1697 | 0.2385 | 0 | 0.1361 | 0.9856 | 0.986 | 0.9859 | 0.9858 | 0.0041 | 0.0682 | 0.0073 | 0 | 0.0193 | 0 | 0 | 0.0001 | 0.0006 | 0.0004 | 0.0116 | 0 | 0 | 0.0068 | 0 | 0 | 0 | 0 | 0.1032 | 0.3342 | 0 | 0 | 0.0809 | 0.0697 | 0.012 | 0.0092 | 0 | 0 | 0 | 0 | 0.0027 | 0.0167 | 0 | 0.0451
2149 | 36.229 | 0.735 | 0 | 386.9842 | 129.8411 | 0.7182 | 0.1804 | 0.1807 | 0.03402 | 12.9816 | 3.031 | 0.049 | 0.0838 | 0.0056 | 0 | 0.6734 | 0.1922 | 0.7218 | 1 | 0.2016 | 0.1697 | 0.2385 | 0 | 0.1361 | 0.9856 | 0.986 | 0.9859 | 0.9858 | 0.0041 | 0.0682 | 0.0073 | 0 | 0.0193 | 0 | 0 | 0.0001 | 0.0006 | 0.0004 | 0.0116 | 0 | 0 | 0.0068 | 0 | 0 | 0 | 0 | 0.1033 | 0.3342 | 0 | 0 | 0.0809 | 0.0697 | 0.012 | 0.0092 | 0 | 0 | 0 | 0 | 0.0027 | 0.0167 | 0 | 0.0451
2150 | 36.2517 | 0.7351 | 0 | 387.0212 | 129.8028 | 0.7182 | 0.1804 | 0.1807 | 0.03402 | 12.9817 | 3.0312 | 0.049 | 0.0838 | 0.0056 | 0 | 0.6734 | 0.1922 | 0.7218 | 1 | 0.2016 | 0.1697 | 0.2385 | 0 | 0.1361 | 0.9856 | 0.986 | 0.9859 | 0.9858 | 0.0041 | 0.0682 | 0.0073 | 0 | 0.0193 | 0 | 0 | 0.0001 | 0.0006 | 0.0004 | 0.0116 | 0 | 0 | 0.0068 | 0 | 0 | 0 | 0 | 0.1033 | 0.3343 | 0 | 0 | 0.0809 | 0.0697 | 0.012 | 0.0092 | 0 | 0 | 0 | 0 | 0.0027 | 0.0167 | 0 | 0.0451
2151 | 36.2743 | 0.7352 | 0 | 387.0476 | 129.7595 | 0.7183 | 0.1804 | 0.1807 | 0.03402 | 12.9817 | 3.0314 | 0.049 | 0.0838 | 0.0056 | 0 | 0.6734 | 0.1922 | 0.7218 | 1 | 0.2015 | 0.1697 | 0.2385 | 0 | 0.1361 | 0.9856 | 0.986 | 0.9859 | 0.9858 | 0.0041 | 0.0682 | 0.0073 | 0 | 0.0193 | 0 | 0 | 0.0001 | 0.0006 | 0.0004 | 0.0116 | 0 | 0 | 0.0068 | 0 | 0 | 0 | 0 | 0.1033 | 0.3343 | 0 | 0 | 0.0809 | 0.0697 | 0.012 | 0.0092 | 0 | 0 | 0 | 0 | 0.0027 | 0.0167 | 0 | 0.0451
2152 | 36.297 | 0.7352 | 0 | 387.0762 | 129.7171 | 0.7183 | 0.1805 | 0.1807 | 0.03403 | 12.9817 | 3.0315 | 0.049 | 0.0838 | 0.0056 | 0 | 0.6734 | 0.1922 | 0.7218 | 1 | 0.2015 | 0.1697 | 0.2385 | 0 | 0.1361 | 0.9856 | 0.986 | 0.9859 | 0.9858 | 0.0041 | 0.0682 | 0.0073 | 0 | 0.0193 | 0 | 0 | 0.0001 | 0.0006 | 0.0004 | 0.0116 | 0 | 0 | 0.0068 | 0 | 0 | 0 | 0 | 0.1033 | 0.3343 | 0 | 0 | 0.0809 | 0.0697 | 0.012 | 0.0092 | 0 | 0 | 0 | 0 | 0.0027 | 0.0167 | 0 | 0.0451
2153 | 36.3197 | 0.7353 | 0 | 387.1123 | 129.6781 | 0.7184 | 0.1805 | 0.1808 | 0.03403 | 12.9817 | 3.0317 | 0.049 | 0.0838 | 0.0056 | 0 | 0.6734 | 0.1922 | 0.7218 | 1 | 0.2014 | 0.1697 | 0.2385 | 0 | 0.1361 | 0.9856 | 0.986 | 0.9859 | 0.9858 | 0.0041 | 0.0681 | 0.0073 | 0 | 0.0193 | 0 | 0 | 0.0001 | 0.0006 | 0.0004 | 0.0116 | 0 | 0 | 0.0068 | 0 | 0 | 0 | 0 | 0.1033 | 0.3344 | 0 | 0 | 0.0809 | 0.0697 | 0.012 | 0.0092 | 0 | 0 | 0 | 0 | 0.0027 | 0.0167 | 0 | 0.0451
2154 | 36.3425 | 0.7354 | 0 | 387.1489 | 129.6393 | 0.7185 | 0.1805 | 0.1808 | 0.03404 | 12.9818 | 3.032 | 0.049 | 0.0838 | 0.0056 | 0 | 0.6734 | 0.1922 | 0.7218 | 1 | 0.2014 | 0.1697 | 0.2385 | 0 | 0.1361 | 0.9856 | 0.986 | 0.9859 | 0.9858 | 0.0041 | 0.0681 | 0.0073 | 0 | 0.0193 | 0 | 0 | 0.0001 | 0.0006 | 0.0004 | 0.0116 | 0 | 0 | 0.0068 | 0 | 0 | 0 | 0 | 0.1033 | 0.3344 | 0 | 0 | 0.081 | 0.0697 | 0.012 | 0.0092 | 0 | 0 | 0 | 0 | 0.0027 | 0.0167 | 0 | 0.0451
2155 | 36.3653 | 0.7355 | 0 | 387.1822 | 129.5989 | 0.7185 | 0.1806 | 0.1808 | 0.03405 | 12.9818 | 3.0323 | 0.049 | 0.0838 | 0.0056 | 0 | 0.6734 | 0.1921 | 0.7218 | 1 | 0.2013 | 0.1697 | 0.2385 | 0 | 0.1361 | 0.9856 | 0.986 | 0.9859 | 0.9858 | 0.0041 | 0.0681 | 0.0073 | 0 | 0.0193 | 0 | 0 | 0.0001 | 0.0006 | 0.0004 | 0.0116 | 0 | 0 | 0.0068 | 0 | 0 | 0 | 0 | 0.1033 | 0.3345 | 0 | 0 | 0.081 | 0.0697 | 0.012 | 0.0092 | 0 | 0 | 0 | 0 | 0.0027 | 0.0167 | 0 | 0.0451
2156 | 36.3881 | 0.7356 | 0 | 387.2167 | 129.559 | 0.7186 | 0.1806 | 0.1809 | 0.03406 | 12.9819 | 3.0325 | 0.049 | 0.0838 | 0.0056 | 0 | 0.6734 | 0.1921 | 0.7218 | 1 | 0.2013 | 0.1697 | 0.2385 | 0 | 0.1361 | 0.9856 | 0.986 | 0.9859 | 0.9858 | 0.0041 | 0.0681 | 0.0073 | 0 | 0.0193 | 0 | 0 | 0.0001 | 0.0006 | 0.0004 | 0.0116 | 0 | 0 | 0.0068 | 0 | 0 | 0 | 0 | 0.1033 | 0.3345 | 0 | 0 | 0.081 | 0.0697 | 0.0121 | 0.0092 | 0 | 0 | 0 | 0 | 0.0027 | 0.0167 | 0 | 0.0451
2157 | 36.411 | 0.7357 | 0 | 387.2462 | 129.5167 | 0.7186 | 0.1806 | 0.1809 | 0.03407 | 12.9819 | 3.0326 | 0.0491 | 0.0838 | 0.0056 | 0 | 0.6734 | 0.1921 | 0.7218 | 1 | 0.2013 | 0.1697 | 0.2385 | 0 | 0.1361 | 0.9856 | 0.986 | 0.9859 | 0.9858 | 0.0041 | 0.0681 | 0.0072 | 0 | 0.0193 | 0 | 0 | 0.0001 | 0.0006 | 0.0004 | 0.0116 | 0 | 0 | 0.0068 | 0 | 0 | 0 | 0 | 0.1033 | 0.3346 | 0 | 0 | 0.081 | 0.0697 | 0.0121 | 0.0092 | 0 | 0 | 0 | 0 | 0.0027 | 0.0167 | 0 | 0.0451
2158 | 36.4339 | 0.7358 | 0 | 387.2819 | 129.4771 | 0.7187 | 0.1806 | 0.1809 | 0.03406 | 12.9819 | 3.0328 | 0.0491 | 0.0838 | 0.0056 | 0 | 0.6734 | 0.1921 | 0.7217 | 1 | 0.2012 | 0.1697 | 0.2385 | 0 | 0.1361 | 0.9856 | 0.986 | 0.9859 | 0.9858 | 0.0041 | 0.068 | 0.0072 | 0 | 0.0193 | 0 | 0 | 0.0001 | 0.0006 | 0.0004 | 0.0116 | 0 | 0 | 0.0068 | 0 | 0 | 0 | 0 | 0.1033 | 0.3346 | 0 | 0 | 0.081 | 0.0697 | 0.0121 | 0.0092 | 0 | 0 | 0 | 0 | 0.0027 | 0.0167 | 0 | 0.0451
2159 | 36.4568 | 0.7358 | 0 | 387.312 | 129.435 | 0.7187 | 0.1806 | 0.1809 | 0.03406 | 12.9819 | 3.0329 | 0.0491 | 0.0838 | 0.0056 | 0 | 0.6734 | 0.1921 | 0.7217 | 1 | 0.2012 | 0.1697 | 0.2385 | 0 | 0.1361 | 0.9856 | 0.986 | 0.9859 | 0.9858 | 0.0041 | 0.068 | 0.0072 | 0 | 0.0193 | 0 | 0 | 0.0001 | 0.0006 | 0.0004 | 0.0116 | 0 | 0 | 0.0068 | 0 | 0 | 0 | 0 | 0.1033 | 0.3346 | 0 | 0 | 0.081 | 0.0697 | 0.0121 | 0.0092 | 0 | 0 | 0 | 0 | 0.0027 | 0.0167 | 0 | 0.0451
2160 | 36.4798 | 0.7359 | 0 | 387.3614 | 129.4016 | 0.7187 | 0.1807 | 0.1809 | 0.03405 | 12.9819 | 3.033 | 0.0491 | 0.0838 | 0.0056 | 0 | 0.6734 | 0.1921 | 0.7217 | 1 | 0.2012 | 0.1697 | 0.2385 | 0 | 0.1361 | 0.9856 | 0.986 | 0.9859 | 0.9858 | 0.0041 | 0.068 | 0.0072 | 0 | 0.0193 | 0 | 0 | 0.0001 | 0.0006 | 0.0004 | 0.0116 | 0 | 0 | 0.0068 | 0 | 0 | 0 | 0 | 0.1033 | 0.3347 | 0 | 0 | 0.081 | 0.0697 | 0.0121 | 0.0092 | 0 | 0 | 0 | 0 | 0.0027 | 0.0167 | 0 | 0.0451
2161 | 36.5028 | 0.736 | 0 | 387.3994 | 129.3628 | 0.7188 | 0.1807 | 0.1809 | 0.03405 | 12.9819 | 3.0331 | 0.0491 | 0.0838 | 0.0056 | 0 | 0.6734 | 0.1921 | 0.7217 | 1 | 0.2012 | 0 | 0 | 0 | 0 | 0.9856 | 0.986 | 0.9859 | 0.9858 | 0.0041 | 0.068 | 0.0072 | 0 | 0.0193 | 0 | 0 | 0.0001 | 0.0006 | 0.0004 | 0.0116 | 0 | 0 | 0.0068 | 0 | 0 | 0 | 0 | 0.1033 | 0.3347 | 0 | 0 | 0.081 | 0.0696 | 0.0121 | 0.0092 | 0 | 0 | 0 | 0 | 0.0027 | 0.0167 | 0 | 0.0451
2162 | 36.5259 | 0.7361 | 0 | 387.4268 | 129.3192 | 0.7188 | 0.1807 | 0.181 | 0.03406 | 12.982 | 3.0332 | 0.0491 | 0.0839 | 0.0056 | 0 | 0.6734 | 0.1921 | 0.7217 | 1 | 0.2011 | 0 | 0 | 0 | 0 | 0.9856 | 0.986 | 0.9859 | 0.9858 | 0.0041 | 0.068 | 0.0072 | 0 | 0.0193 | 0 | 0 | 0.0001 | 0.0006 | 0.0004 | 0.0116 | 0 | 0 | 0.0068 | 0 | 0 | 0 | 0 | 0.1033 | 0.3348 | 0 | 0 | 0.081 | 0.0696 | 0.0121 | 0.0092 | 0 | 0 | 0 | 0 | 0.0027 | 0.0168 | 0 | 0.0451
2163 | 36.549 | 0.7362 | 0 | 387.4592 | 129.2778 | 0.7189 | 0.1807 | 0.181 | 0.03405 | 12.982 | 3.0335 | 0.0491 | 0.0839 | 0.0056 | 0 | 0.6734 | 0.1921 | 0.7217 | 1 | 0.2011 | 0 | 0 | 0 | 0 | 0.9856 | 0.986 | 0.9859 | 0.9858 | 0.0041 | 0.0679 | 0.0072 | 0 | 0.0193 | 0 | 0 | 0.0001 | 0.0006 | 0.0004 | 0.0116 | 0 | 0 | 0.0068 | 0 | 0 | 0 | 0 | 0.1033 | 0.3348 | 0 | 0 | 0.081 | 0.0696 | 0.0121 | 0.0092 | 0 | 0 | 0 | 0 | 0.0027 | 0.0168 | 0 | 0.0451
2164 | 36.5721 | 0.7362 | 0 | 387.485 | 129.2334 | 0.7189 | 0.1807 | 0.181 | 0.03405 | 12.982 | 3.0336 | 0.0491 | 0.0839 | 0.0056 | 0 | 0.6734 | 0.1921 | 0.7217 | 1 | 0.2011 | 0 | 0 | 0 | 0 | 0.9856 | 0.986 | 0.9859 | 0.9858 | 0.0041 | 0.0679 | 0.0072 | 0 | 0.0193 | 0 | 0 | 0.0001 | 0.0006 | 0.0004 | 0.0116 | 0 | 0 | 0.0068 | 0 | 0 | 0 | 0 | 0.1033 | 0.3348 | 0 | 0 | 0.081 | 0.0696 | 0.0121 | 0.0092 | 0 | 0 | 0 | 0 | 0.0027 | 0.0168 | 0 | 0.0451
2165 | 36.5953 | 0.7363 | 0 | 387.5234 | 129.1946 | 0.719 | 0.1807 | 0.181 | 0.03406 | 12.982 | 3.0338 | 0.0491 | 0.0839 | 0.0056 | 0 | 0.6734 | 0.1921 | 0.7217 | 1 | 0.201 | 0 | 0 | 0 | 0 | 0.9856 | 0.986 | 0.9859 | 0.9858 | 0.0041 | 0.0679 | 0.0072 | 0 | 0.0193 | 0 | 0 | 0.0001 | 0.0006 | 0.0004 | 0.0116 | 0 | 0 | 0.0068 | 0 | 0 | 0 | 0 | 0.1034 | 0.3349 | 0 | 0 | 0.081 | 0.0696 | 0.0121 | 0.0092 | 0 | 0 | 0 | 0 | 0.0027 | 0.0168 | 0 | 0.0451
2166 | 36.6185 | 0.7364 | 0 | 387.5492 | 129.15 | 0.719 | 0.1808 | 0.181 | 0.03407 | 12.9821 | 3.034 | 0.0491 | 0.0839 | 0.0056 | 0 | 0.6734 | 0.1921 | 0.7217 | 1 | 0.201 | 0 | 0 | 0 | 0 | 0.9856 | 0.986 | 0.9859 | 0.9858 | 0.004 | 0.0679 | 0.0072 | 0 | 0.0193 | 0 | 0 | 0.0001 | 0.0006 | 0.0004 | 0.0116 | 0 | 0 | 0.0068 | 0 | 0 | 0 | 0 | 0.1034 | 0.3349 | 0 | 0 | 0.081 | 0.0696 | 0.0122 | 0.0092 | 0 | 0 | 0 | 0 | 0.0027 | 0.0168 | 0 | 0.0451
2167 | 36.6418 | 0.7365 | 0 | 387.5925 | 129.1132 | 0.7191 | 0.1808 | 0.1811 | 0.03406 | 12.9821 | 3.0343 | 0.0491 | 0.0839 | 0.0056 | 0 | 0.6733 | 0.1921 | 0.7217 | 1 | 0.2009 | 0 | 0 | 0 | 0 | 0.9856 | 0.986 | 0.9859 | 0.9858 | 0.004 | 0.0679 | 0.0072 | 0 | 0.0192 | 0 | 0 | 0.0001 | 0.0006 | 0.0004 | 0.0116 | 0 | 0 | 0.0068 | 0 | 0 | 0 | 0 | 0.1034 | 0.335 | 0 | 0 | 0.0811 | 0.0696 | 0.0122 | 0.0092 | 0 | 0 | 0 | 0 | 0.0027 | 0.0168 | 0 | 0.0451
2168 | 36.6651 | 0.7366 | 0 | 387.6227 | 129.0704 | 0.7191 | 0.1808 | 0.1811 | 0.03407 | 12.9821 | 3.0344 | 0.0491 | 0.0839 | 0.0056 | 0 | 0.6733 | 0.1921 | 0.7217 | 1 | 0.2009 | 0 | 0 | 0 | 0 | 0.9856 | 0.986 | 0.9859 | 0.9858 | 0.004 | 0.0678 | 0.0072 | 0 | 0.0192 | 0 | 0 | 0.0001 | 0.0006 | 0.0004 | 0.0116 | 0 | 0 | 0.0068 | 0 | 0 | 0 | 0 | 0.1034 | 0.335 | 0 | 0 | 0.0811 | 0.0696 | 0.0122 | 0.0092 | 0 | 0 | 0 | 0 | 0.0027 | 0.0168 | 0 | 0.0451
2169 | 36.6884 | 0.7367 | 0 | 387.651 | 129.0267 | 0.7192 | 0.1808 | 0.1811 | 0.03407 | 12.9822 | 3.0347 | 0.0491 | 0.0839 | 0.0056 | 0 | 0.6733 | 0.1921 | 0.7217 | 1 | 0.2008 | 0 | 0 | 0 | 0 | 0.9856 | 0.986 | 0.9859 | 0.9858 | 0.004 | 0.0678 | 0.0072 | 0 | 0.0192 | 0 | 0 | 0.0001 | 0.0006 | 0.0004 | 0.0116 | 0 | 0 | 0.0068 | 0 | 0 | 0 | 0 | 0.1034 | 0.3351 | 0 | 0 | 0.0811 | 0.0696 | 0.0122 | 0.0092 | 0 | 0 | 0 | 0 | 0.0027 | 0.0168 | 0 | 0.0452
2170 | 36.7118 | 0.7368 | 0 | 387.6871 | 128.9865 | 0.7193 | 0.1809 | 0.1812 | 0.03408 | 12.9822 | 3.0349 | 0.0491 | 0.0839 | 0.0056 | 0 | 0.6733 | 0.1921 | 0.7217 | 1 | 0.2008 | 0 | 0 | 0 | 0 | 0.9856 | 0.986 | 0.9859 | 0.9858 | 0.004 | 0.0678 | 0.0072 | 0 | 0.0192 | 0 | 0 | 0.0001 | 0.0006 | 0.0004 | 0.0116 | 0 | 0 | 0.0068 | 0 | 0 | 0 | 0 | 0.1034 | 0.3351 | 0 | 0 | 0.0811 | 0.0696 | 0.0122 | 0.0092 | 0 | 0 | 0 | 0 | 0.0027 | 0.0168 | 0 | 0.0452
2171 | 36.7352 | 0.7368 | 0 | 387.7016 | 128.9364 | 0.7193 | 0.1809 | 0.1812 | 0.03408 | 12.9822 | 3.0349 | 0.0491 | 0.0839 | 0.0056 | 0 | 0.6733 | 0.1921 | 0.7217 | 1 | 0.2008 | 0 | 0 | 0 | 0 | 0.9856 | 0.986 | 0.9859 | 0.9858 | 0.004 | 0.0678 | 0.0072 | 0 | 0.0192 | 0 | 0 | 0.0001 | 0.0006 | 0.0004 | 0.0116 | 0 | 0 | 0.0068 | 0 | 0 | 0 | 0 | 0.1034 | 0.3351 | 0 | 0 | 0.0811 | 0.0696 | 0.0122 | 0.0092 | 0 | 0 | 0 | 0 | 0.0027 | 0.0168 | 0 | 0.0452
2172 | 36.7586 | 0.7369 | 0 | 387.7456 | 128.8996 | 0.7193 | 0.1809 | 0.1812 | 0.03408 | 12.9822 | 3.0351 | 0.0491 | 0.0839 | 0.0056 | 0 | 0.6733 | 0.1921 | 0.7217 | 1 | 0.2007 | 0 | 0 | 0 | 0 | 0.9856 | 0.986 | 0.9859 | 0.9858 | 0.004 | 0.0678 | 0.0072 | 0 | 0.0192 | 0 | 0 | 0.0001 | 0.0006 | 0.0004 | 0.0116 | 0 | 0 | 0.0068 | 0 | 0 | 0 | 0 | 0.1034 | 0.3352 | 0 | 0 | 0.0811 | 0.0696 | 0.0122 | 0.0092 | 0 | 0 | 0 | 0 | 0.0027 | 0.0168 | 0 | 0.0452
2173 | 36.7821 | 0.737 | 0 | 387.7724 | 128.8549 | 0.7194 | 0.1809 | 0.1812 | 0.03409 | 12.9822 | 3.0352 | 0.0491 | 0.0839 | 0.0056 | 0 | 0.6733 | 0.1921 | 0.7217 | 1 | 0.2007 | 0 | 0 | 0 | 0 | 0.9856 | 0.986 | 0.9859 | 0.9858 | 0.004 | 0.0678 | 0.0072 | 0 | 0.0192 | 0 | 0 | 0.0001 | 0.0006 | 0.0004 | 0.0116 | 0 | 0 | 0.0068 | 0 | 0 | 0 | 0 | 0.1034 | 0.3352 | 0 | 0 | 0.0811 | 0.0696 | 0.0122 | 0.0092 | 0 | 0 | 0 | 0 | 0.0027 | 0.0168 | 0 | 0.0452
2174 | 36.8057 | 0.7371 | 0 | 387.8014 | 128.8112 | 0.7194 | 0.1809 | 0.1812 | 0.03409 | 12.9823 | 3.0354 | 0.0491 | 0.0839 | 0.0056 | 0 | 0.6733 | 0.1921 | 0.7217 | 1 | 0.2007 | 0 | 0 | 0 | 0 | 0.9856 | 0.986 | 0.9859 | 0.9858 | 0.004 | 0.0677 | 0.0072 | 0 | 0.0192 | 0 | 0 | 0.0001 | 0.0006 | 0.0004 | 0.0116 | 0 | 0 | 0.0068 | 0 | 0 | 0 | 0 | 0.1034 | 0.3352 | 0 | 0 | 0.0812 | 0.0696 | 0.0122 | 0.0092 | 0 | 0 | 0 | 0 | 0.0027 | 0.0168 | 0 | 0.0452
2175 | 36.8293 | 0.7371 | 0 | 387.8241 | 128.7645 | 0.7195 | 0.181 | 0.1812 | 0.03409 | 12.9823 | 3.0355 | 0.0491 | 0.0839 | 0.0056 | 0 | 0.6733 | 0.1921 | 0.7217 | 1 | 0.2006 | 0 | 0 | 0 | 0 | 0.9856 | 0.986 | 0.9859 | 0.9858 | 0.004 | 0.0677 | 0.0072 | 0 | 0.0192 | 0 | 0 | 0.0001 | 0.0006 | 0.0004 | 0.0116 | 0 | 0 | 0.0068 | 0 | 0 | 0 | 0 | 0.1034 | 0.3353 | 0 | 0 | 0.0812 | 0.0696 | 0.0122 | 0.0092 | 0 | 0 | 0 | 0 | 0.0027 | 0.0168 | 0 | 0.0452
2176 | 36.8529 | 0.7372 | 0 | 387.8573 | 128.7225 | 0.7195 | 0.181 | 0.1813 | 0.0341 | 12.9823 | 3.0357 | 0.0491 | 0.0839 | 0.0056 | 0 | 0.6733 | 0.192 | 0.7217 | 1 | 0.2006 | 0 | 0 | 0 | 0 | 0.9856 | 0.986 | 0.9859 | 0.9858 | 0.004 | 0.0677 | 0.0072 | 0 | 0.0192 | 0 | 0 | 0.0001 | 0.0006 | 0.0004 | 0.0116 | 0 | 0 | 0.0068 | 0 | 0 | 0 | 0 | 0.1034 | 0.3353 | 0 | 0 | 0.0811 | 0.0695 | 0.0123 | 0.0092 | 0 | 0 | 0 | 0 | 0.0027 | 0.0168 | 0 | 0.0452
2177 | 36.8765 | 0.7373 | 0 | 387.9043 | 128.6867 | 0.7196 | 0.181 | 0.1813 | 0.0341 | 12.9823 | 3.0359 | 0.0491 | 0.0839 | 0.0056 | 0 | 0.6733 | 0.192 | 0.7217 | 1 | 0.2006 | 0 | 0 | 0 | 0 | 0.9856 | 0.986 | 0.9859 | 0.9858 | 0.004 | 0.0677 | 0.0072 | 0 | 0.0192 | 0 | 0 | 0.0001 | 0.0006 | 0.0004 | 0.0116 | 0 | 0 | 0.0068 | 0 | 0 | 0 | 0 | 0.1034 | 0.3354 | 0 | 0 | 0.0812 | 0.0695 | 0.0123 | 0.0092 | 0 | 0 | 0 | 0 | 0.0027 | 0.0168 | 0 | 0.0452
2178 | 36.9002 | 0.7374 | 0 | 387.95 | 128.6502 | 0.7196 | 0.181 | 0.1813 | 0.0341 | 12.9824 | 3.0361 | 0.0491 | 0.0839 | 0.0056 | 0 | 0.6733 | 0.192 | 0.7217 | 1 | 0.2005 | 0 | 0 | 0 | 0 | 0.9856 | 0.986 | 0.9859 | 0.9858 | 0.004 | 0.0677 | 0.0071 | 0 | 0.0192 | 0 | 0 | 0.0001 | 0.0006 | 0.0004 | 0.0116 | 0 | 0 | 0.0068 | 0 | 0 | 0 | 0 | 0.1035 | 0.3354 | 0 | 0 | 0.0812 | 0.0695 | 0.0122 | 0.0092 | 0 | 0 | 0 | 0 | 0.0027 | 0.0168 | 0 | 0.0452
2179 | 36.924 | 0.7375 | 0 | 387.9956 | 128.6136 | 0.7197 | 0.1811 | 0.1813 | 0.0341 | 12.9824 | 3.0363 | 0.0491 | 0.0839 | 0.0056 | 0 | 0.6733 | 0.192 | 0.7217 | 1 | 0.2005 | 0 | 0 | 0 | 0 | 0.9856 | 0.986 | 0.9859 | 0.9858 | 0.004 | 0.0676 | 0.0071 | 0 | 0.0192 | 0 | 0 | 0.0001 | 0.0006 | 0.0004 | 0.0116 | 0 | 0 | 0.0068 | 0 | 0 | 0 | 0 | 0.1035 | 0.3354 | 0 | 0 | 0.0812 | 0.0695 | 0.0122 | 0.0092 | 0 | 0 | 0 | 0 | 0.0027 | 0.0168 | 0 | 0.0452
2180 | 36.9477 | 0.7376 | 0 | 388.0162 | 128.5656 | 0.7197 | 0.1811 | 0.1814 | 0.03411 | 12.9824 | 3.0365 | 0.0491 | 0.0839 | 0.0056 | 0 | 0.6733 | 0.192 | 0.7217 | 1 | 0.2004 | 0 | 0 | 0 | 0 | 0.9856 | 0.986 | 0.9859 | 0.9858 | 0.004 | 0.0676 | 0.0071 | 0 | 0.0192 | 0 | 0 | 0.0001 | 0.0006 | 0.0004 | 0.0116 | 0 | 0 | 0.0068 | 0 | 0 | 0 | 0 | 0.1035 | 0.3355 | 0 | 0 | 0.0812 | 0.0695 | 0.0122 | 0.0092 | 0 | 0 | 0 | 0 | 0.0027 | 0.0168 | 0 | 0.0452
2181 | 36.9716 | 0.7376 | 0 | 388.0433 | 128.5204 | 0.7197 | 0.1811 | 0.1814 | 0.03412 | 12.9824 | 3.0366 | 0.0491 | 0.0839 | 0.0056 | 0 | 0.6733 | 0.192 | 0.7217 | 1 | 0.2004 | 0 | 0 | 0 | 0 | 0.9856 | 0.986 | 0.9859 | 0.9858 | 0.004 | 0.0676 | 0.0071 | 0 | 0.0192 | 0 | 0 | 0.0001 | 0.0006 | 0.0004 | 0.0116 | 0 | 0 | 0.0068 | 0 | 0 | 0 | 0 | 0.1035 | 0.3355 | 0 | 0 | 0.0812 | 0.0695 | 0.0123 | 0.0092 | 0 | 0 | 0 | 0 | 0.0027 | 0.0169 | 0 | 0.0452
2182 | 36.9954 | 0.7377 | 0 | 388.0763 | 128.4779 | 0.7198 | 0.1811 | 0.1814 | 0.03411 | 12.9825 | 3.0366 | 0.0491 | 0.0839 | 0.0056 | 0 | 0.6733 | 0.192 | 0.7217 | 1 | 0.2004 | 0 | 0 | 0 | 0 | 0.9856 | 0.986 | 0.9859 | 0.9858 | 0.004 | 0.0676 | 0.0071 | 0 | 0.0192 | 0 | 0 | 0.0001 | 0.0006 | 0.0004 | 0.0116 | 0 | 0 | 0.0068 | 0 | 0 | 0 | 0 | 0.1035 | 0.3356 | 0 | 0 | 0.0812 | 0.0695 | 0.0123 | 0.0092 | 0 | 0 | 0 | 0 | 0.0027 | 0.0169 | 0 | 0.0452
2183 | 37.0193 | 0.7378 | 0 | 388.1177 | 128.4391 | 0.7198 | 0.1811 | 0.1814 | 0.03411 | 12.9825 | 3.0368 | 0.0491 | 0.084 | 0.0056 | 0 | 0.6733 | 0.192 | 0.7217 | 1 | 0.2004 | 0 | 0 | 0 | 0 | 0.9856 | 0.986 | 0.9859 | 0.9858 | 0.004 | 0.0676 | 0.0071 | 0 | 0.0192 | 0 | 0 | 0.0001 | 0.0006 | 0.0004 | 0.0116 | 0 | 0 | 0.0068 | 0 | 0 | 0 | 0 | 0.1035 | 0.3356 | 0 | 0 | 0.0812 | 0.0695 | 0.0123 | 0.0092 | 0 | 0 | 0 | 0 | 0.0027 | 0.0169 | 0 | 0.0452
2184 | 37.0433 | 0.7379 | 0 | 388.1471 | 128.3948 | 0.7199 | 0.1811 | 0.1814 | 0.03411 | 12.9825 | 3.0369 | 0.0491 | 0.084 | 0.0056 | 0 | 0.6733 | 0.192 | 0.7217 | 1 | 0.2003 | 0 | 0 | 0 | 0 | 0.9856 | 0.986 | 0.9859 | 0.9858 | 0.004 | 0.0675 | 0.0071 | 0 | 0.0192 | 0 | 0 | 0.0001 | 0.0006 | 0.0004 | 0.0116 | 0 | 0 | 0.0068 | 0 | 0 | 0 | 0 | 0.1035 | 0.3357 | 0 | 0 | 0.0812 | 0.0695 | 0.0123 | 0.0092 | 0 | 0 | 0 | 0 | 0.0027 | 0.0169 | 0 | 0.0452
2185 | 37.0673 | 0.738 | 0 | 388.1884 | 128.3557 | 0.7199 | 0.1812 | 0.1814 | 0.03411 | 12.9825 | 3.0371 | 0.0491 | 0.084 | 0.0056 | 0 | 0.6733 | 0.192 | 0.7217 | 1 | 0.2003 | 0 | 0 | 0 | 0 | 0.9856 | 0.986 | 0.9859 | 0.9858 | 0.004 | 0.0675 | 0.0071 | 0 | 0.0192 | 0 | 0 | 0.0001 | 0.0006 | 0.0004 | 0.0116 | 0 | 0 | 0.0068 | 0 | 0 | 0 | 0 | 0.1035 | 0.3357 | 0 | 0 | 0.0812 | 0.0695 | 0.0123 | 0.0092 | 0 | 0 | 0 | 0 | 0.0027 | 0.0169 | 0 | 0.0452
2186 | 37.0913 | 0.7381 | 0 | 388.2208 | 128.3126 | 0.7199 | 0.1812 | 0.1815 | 0.03412 | 12.9825 | 3.0372 | 0.0491 | 0.084 | 0.0056 | 0 | 0.6733 | 0.192 | 0.7217 | 1 | 0.2003 | 0 | 0 | 0 | 0 | 0.9856 | 0.986 | 0.9859 | 0.9858 | 0.004 | 0.0675 | 0.0071 | 0 | 0.0192 | 0 | 0 | 0.0001 | 0.0006 | 0.0004 | 0.0116 | 0 | 0 | 0.0068 | 0 | 0 | 0 | 0 | 0.1035 | 0.3357 | 0 | 0 | 0.0812 | 0.0695 | 0.0123 | 0.0092 | 0 | 0 | 0 | 0 | 0.0027 | 0.0169 | 0 | 0.0452
2187 | 37.1153 | 0.7381 | 0 | 388.2487 | 128.2674 | 0.72 | 0.1812 | 0.1815 | 0.03411 | 12.9826 | 3.0373 | 0.0491 | 0.084 | 0.0056 | 0 | 0.6733 | 0.192 | 0.7217 | 1 | 0.2002 | 0 | 0 | 0 | 0 | 0.9856 | 0.986 | 0.9859 | 0.9858 | 0.004 | 0.0675 | 0.0071 | 0 | 0.0192 | 0 | 0 | 0.0001 | 0.0006 | 0.0004 | 0.0116 | 0 | 0 | 0.0068 | 0 | 0 | 0 | 0 | 0.1035 | 0.3358 | 0 | 0 | 0.0812 | 0.0695 | 0.0123 | 0.0093 | 0 | 0 | 0 | 0 | 0.0027 | 0.0169 | 0 | 0.0452
2188 | 37.1394 | 0.7382 | 0 | 388.2711 | 128.2196 | 0.72 | 0.1812 | 0.1815 | 0.03412 | 12.9826 | 3.0374 | 0.0491 | 0.084 | 0.0056 | 0 | 0.6733 | 0.192 | 0.7217 | 1 | 0.2002 | 0 | 0 | 0 | 0 | 0.9856 | 0.986 | 0.9859 | 0.9858 | 0.004 | 0.0675 | 0.0071 | 0 | 0.0192 | 0 | 0 | 0.0001 | 0.0006 | 0.0004 | 0.0116 | 0 | 0 | 0.0068 | 0 | 0 | 0 | 0 | 0.1035 | 0.3358 | 0 | 0 | 0.0812 | 0.0695 | 0.0123 | 0.0093 | 0 | 0 | 0 | 0 | 0.0027 | 0.0169 | 0 | 0.0452
2189 | 37.1636 | 0.7383 | 0 | 388.3048 | 128.1768 | 0.7201 | 0.1812 | 0.1815 | 0.03412 | 12.9826 | 3.0377 | 0.0491 | 0.084 | 0.0056 | 0 | 0.6733 | 0.192 | 0.7217 | 1 | 0.2002 | 0 | 0 | 0 | 0 | 0.9856 | 0.986 | 0.9859 | 0.9858 | 0.004 | 0.0675 | 0.0071 | 0 | 0.0192 | 0 | 0 | 0.0001 | 0.0006 | 0.0004 | 0.0116 | 0 | 0 | 0.0068 | 0 | 0 | 0 | 0 | 0.1035 | 0.3358 | 0 | 0 | 0.0812 | 0.0695 | 0.0123 | 0.0093 | 0 | 0 | 0 | 0 | 0.0027 | 0.0169 | 0 | 0.0452
2190 | 37.1878 | 0.7383 | 0 | 388.3268 | 128.1287 | 0.7201 | 0.1813 | 0.1816 | 0.03413 | 12.9826 | 3.0378 | 0.0492 | 0.084 | 0.0056 | 0 | 0.6733 | 0.192 | 0.7217 | 1 | 0.2001 | 0 | 0 | 0 | 0 | 0.9856 | 0.986 | 0.9859 | 0.9858 | 0.004 | 0.0674 | 0.0071 | 0 | 0.0192 | 0 | 0 | 0.0001 | 0.0006 | 0.0004 | 0.0116 | 0 | 0 | 0.0068 | 0 | 0 | 0 | 0 | 0.1035 | 0.3359 | 0 | 0 | 0.0812 | 0.0695 | 0.0124 | 0.0093 | 0 | 0 | 0 | 0 | 0.0027 | 0.0169 | 0 | 0.0452
2191 | 37.212 | 0.7384 | 0 | 388.3661 | 128.0883 | 0.7202 | 0.1813 | 0.1816 | 0.03414 | 12.9827 | 3.038 | 0.0492 | 0.084 | 0.0056 | 0 | 0.6733 | 0.192 | 0.7217 | 1 | 0.2001 | 0 | 0 | 0 | 0 | 0.9856 | 0.986 | 0.9859 | 0.9858 | 0.004 | 0.0674 | 0.0071 | 0 | 0.0192 | 0 | 0 | 0.0001 | 0.0006 | 0.0004 | 0.0116 | 0 | 0 | 0.0068 | 0 | 0 | 0 | 0 | 0.1035 | 0.3359 | 0 | 0 | 0.0813 | 0.0694 | 0.0124 | 0.0093 | 0 | 0 | 0 | 0 | 0.0027 | 0.0169 | 0 | 0.0452
2192 | 37.2363 | 0.7385 | 0 | 388.3988 | 128.0448 | 0.7202 | 0.1813 | 0.1816 | 0.03414 | 12.9827 | 3.0382 | 0.0492 | 0.084 | 0.0056 | 0 | 0.6733 | 0.192 | 0.7217 | 1 | 0.2001 | 0 | 0 | 0 | 0 | 0.9856 | 0.986 | 0.9859 | 0.9858 | 0.004 | 0.0674 | 0.0071 | 0 | 0.0191 | 0 | 0 | 0.0001 | 0.0006 | 0.0004 | 0.0116 | 0 | 0 | 0.0068 | 0 | 0 | 0 | 0 | 0.1035 | 0.3359 | 0 | 0 | 0.0813 | 0.0694 | 0.0124 | 0.0093 | 0 | 0 | 0 | 0 | 0.0027 | 0.0169 | 0 | 0.0452
2193 | 37.2606 | 0.7386 | 0 | 388.4281 | 127.9997 | 0.7203 | 0.1813 | 0.1816 | 0.03414 | 12.9827 | 3.0384 | 0.0492 | 0.084 | 0.0056 | 0 | 0.6733 | 0.192 | 0.7217 | 1 | 0.2 | 0 | 0 | 0 | 0 | 0.9856 | 0.986 | 0.9859 | 0.9858 | 0.004 | 0.0674 | 0.0071 | 0 | 0.0191 | 0 | 0 | 0.0001 | 0.0006 | 0.0004 | 0.0116 | 0 | 0 | 0.0068 | 0 | 0 | 0 | 0 | 0.1035 | 0.336 | 0 | 0 | 0.0813 | 0.0694 | 0.0124 | 0.0093 | 0 | 0 | 0 | 0 | 0.0027 | 0.0169 | 0 | 0.0452
2194 | 37.285 | 0.7387 | 0 | 388.4593 | 127.9554 | 0.7203 | 0.1814 | 0.1816 | 0.03414 | 12.9827 | 3.0384 | 0.0492 | 0.084 | 0.0056 | 0 | 0.6733 | 0.192 | 0.7217 | 1 | 0.2 | 0 | 0 | 0 | 0 | 0.9856 | 0.986 | 0.9859 | 0.9858 | 0.004 | 0.0674 | 0.0071 | 0 | 0.0191 | 0 | 0 | 0.0001 | 0.0006 | 0.0004 | 0.0116 | 0 | 0 | 0.0068 | 0 | 0 | 0 | 0 | 0.1036 | 0.336 | 0 | 0 | 0.0813 | 0.0694 | 0.0124 | 0.0093 | 0 | 0 | 0 | 0 | 0.0027 | 0.0169 | 0 | 0.0452
2195 | 37.3094 | 0.7387 | 0 | 388.4983 | 127.9146 | 0.7203 | 0.1814 | 0.1816 | 0.03414 | 12.9827 | 3.0386 | 0.0492 | 0.084 | 0.0056 | 0 | 0.6732 | 0.192 | 0.7217 | 1 | 0.2 | 0 | 0 | 0 | 0 | 0.9856 | 0.986 | 0.9859 | 0.9858 | 0.004 | 0.0674 | 0.0071 | 0 | 0.0191 | 0 | 0 | 0.0001 | 0.0006 | 0.0004 | 0.0116 | 0 | 0 | 0.0068 | 0 | 0 | 0 | 0 | 0.1036 | 0.336 | 0 | 0 | 0.0813 | 0.0694 | 0.0124 | 0.0093 | 0 | 0 | 0 | 0 | 0.0027 | 0.0169 | 0 | 0.0452
2196 | 37.3339 | 0.7388 | 0 | 388.5245 | 127.8678 | 0.7204 | 0.1814 | 0.1817 | 0.03414 | 12.9828 | 3.0388 | 0.0492 | 0.084 | 0.0056 | 0 | 0.6732 | 0.192 | 0.7217 | 1 | 0.1999 | 0 | 0 | 0 | 0 | 0.9856 | 0.986 | 0.9859 | 0.9858 | 0.004 | 0.0673 | 0.0071 | 0 | 0.0191 | 0 | 0 | 0.0001 | 0.0006 | 0.0004 | 0.0116 | 0 | 0 | 0.0068 | 0 | 0 | 0 | 0 | 0.1036 | 0.3361 | 0 | 0 | 0.0813 | 0.0694 | 0.0124 | 0.0093 | 0 | 0 | 0 | 0 | 0.0027 | 0.0169 | 0 | 0.0452
2197 | 37.3584 | 0.7389 | 0 | 388.5594 | 127.825 | 0.7205 | 0.1814 | 0.1817 | 0.03415 | 12.9828 | 3.039 | 0.0492 | 0.084 | 0.0056 | 0 | 0.6732 | 0.192 | 0.7217 | 1 | 0.1999 | 0 | 0 | 0 | 0 | 0.9856 | 0.986 | 0.9859 | 0.9858 | 0.004 | 0.0673 | 0.007 | 0 | 0.0191 | 0 | 0 | 0.0001 | 0.0006 | 0.0004 | 0.0116 | 0 | 0 | 0.0068 | 0 | 0 | 0 | 0 | 0.1036 | 0.3361 | 0 | 0 | 0.0813 | 0.0694 | 0.0124 | 0.0093 | 0 | 0 | 0 | 0 | 0.0027 | 0.0169 | 0 | 0.0452
2198 | 37.3829 | 0.739 | 0 | 388.5872 | 127.7788 | 0.7205 | 0.1814 | 0.1817 | 0.03416 | 12.9828 | 3.0392 | 0.0492 | 0.084 | 0.0056 | 0 | 0.6732 | 0.1919 | 0.7217 | 1 | 0.1999 | 0 | 0 | 0 | 0 | 0.9856 | 0.986 | 0.9859 | 0.9858 | 0.004 | 0.0673 | 0.007 | 0 | 0.0191 | 0 | 0 | 0.0001 | 0.0006 | 0.0004 | 0.0116 | 0 | 0 | 0.0068 | 0 | 0 | 0 | 0 | 0.1036 | 0.3361 | 0 | 0 | 0.0813 | 0.0694 | 0.0124 | 0.0093 | 0 | 0 | 0 | 0 | 0.0027 | 0.0169 | 0 | 0.0453
2199 | 37.4075 | 0.7391 | 0 | 388.6269 | 127.738 | 0.7205 | 0.1815 | 0.1817 | 0.03416 | 12.9828 | 3.0394 | 0.0492 | 0.084 | 0.0056 | 0 | 0.6732 | 0.1919 | 0.7217 | 1 | 0.1998 | 0 | 0 | 0 | 0 | 0.9856 | 0.986 | 0.9859 | 0.9858 | 0.004 | 0.0673 | 0.007 | 0 | 0.0191 | 0 | 0 | 0.0001 | 0.0006 | 0.0004 | 0.0116 | 0 | 0 | 0.0068 | 0 | 0 | 0 | 0 | 0.1036 | 0.3362 | 0 | 0 | 0.0813 | 0.0694 | 0.0124 | 0.0093 | 0 | 0 | 0 | 0 | 0.0027 | 0.0169 | 0 | 0.0453
2200 | 37.4321 | 0.7391 | 0 | 388.6516 | 127.6903 | 0.7206 | 0.1815 | 0.1818 | 0.03416 | 12.9829 | 3.0395 | 0.0492 | 0.084 | 0.0056 | 0 | 0.6732 | 0.1919 | 0.7216 | 1 | 0.1998 | 0 | 0 | 0 | 0 | 0.9856 | 0.986 | 0.9859 | 0.9858 | 0.004 | 0.0673 | 0.007 | 0 | 0.0191 | 0 | 0 | 0.0001 | 0.0006 | 0.0004 | 0.0116 | 0 | 0 | 0.0068 | 0 | 0 | 0 | 0 | 0.1036 | 0.3362 | 0 | 0 | 0.0813 | 0.0694 | 0.0124 | 0.0093 | 0 | 0 | 0 | 0 | 0.0027 | 0.0169 | 0 | 0.0453
2201 | 37.4568 | 0.7392 | 0 | 388.6783 | 127.6434 | 0.7206 | 0.1815 | 0.1818 | 0.03416 | 12.9829 | 3.0396 | 0.0492 | 0.084 | 0.0056 | 0 | 0.6732 | 0.1919 | 0.7216 | 1 | 0.1998 | 0 | 0 | 0 | 0 | 0.9856 | 0.986 | 0.9859 | 0.9858 | 0.004 | 0.0673 | 0.007 | 0 | 0.0191 | 0 | 0 | 0.0001 | 0.0006 | 0.0004 | 0.0116 | 0 | 0 | 0.0068 | 0 | 0 | 0 | 0 | 0.1036 | 0.3362 | 0 | 0 | 0.0813 | 0.0694 | 0.0124 | 0.0093 | 0 | 0 | 0 | 0 | 0.0027 | 0.0169 | 0 | 0.0453
2202 | 37.4815 | 0.7393 | 0 | 388.7149 | 127.6009 | 0.7207 | 0.1815 | 0.1818 | 0.03417 | 12.9829 | 3.0398 | 0.0492 | 0.084 | 0.0056 | 0 | 0.6732 | 0.1919 | 0.7216 | 1 | 0.1997 | 0 | 0 | 0 | 0 | 0.9856 | 0.986 | 0.9859 | 0.9858 | 0.004 | 0.0672 | 0.007 | 0 | 0.0191 | 0 | 0 | 0.0001 | 0.0006 | 0.0004 | 0.0116 | 0 | 0 | 0.0068 | 0 | 0 | 0 | 0 | 0.1036 | 0.3363 | 0 | 0 | 0.0814 | 0.0694 | 0.0125 | 0.0093 | 0 | 0 | 0 | 0 | 0.0027 | 0.017 | 0 | 0.0453
2203 | 37.5063 | 0.7394 | 0 | 388.7478 | 127.5566 | 0.7207 | 0.1815 | 0.1818 | 0.03418 | 12.9829 | 3.04 | 0.0492 | 0.084 | 0.0056 | 0 | 0.6732 | 0.1919 | 0.7216 | 1 | 0.1997 | 0 | 0 | 0 | 0 | 0.9856 | 0.986 | 0.9859 | 0.9858 | 0.004 | 0.0672 | 0.007 | 0 | 0.0191 | 0 | 0 | 0.0001 | 0.0006 | 0.0004 | 0.0116 | 0 | 0 | 0.0068 | 0 | 0 | 0 | 0 | 0.1036 | 0.3363 | 0 | 0 | 0.0814 | 0.0694 | 0.0125 | 0.0093 | 0 | 0 | 0 | 0 | 0.0027 | 0.017 | 0 | 0.0453
2204 | 37.5311 | 0.7395 | 0 | 388.7773 | 127.5108 | 0.7208 | 0.1816 | 0.1818 | 0.03417 | 12.983 | 3.0401 | 0.0492 | 0.084 | 0.0056 | 0 | 0.6732 | 0.1919 | 0.7216 | 1 | 0.1996 | 0 | 0 | 0 | 0 | 0.9856 | 0.986 | 0.9859 | 0.9858 | 0.004 | 0.0672 | 0.007 | 0 | 0.0191 | 0 | 0 | 0.0001 | 0.0006 | 0.0004 | 0.0116 | 0 | 0 | 0.0068 | 0 | 0 | 0 | 0 | 0.1036 | 0.3364 | 0 | 0 | 0.0814 | 0.0694 | 0.0125 | 0.0093 | 0 | 0 | 0 | 0 | 0.0027 | 0.017 | 0 | 0.0453
2205 | 37.5559 | 0.7396 | 0 | 388.8328 | 127.4766 | 0.7208 | 0.1816 | 0.1819 | 0.03417 | 12.983 | 3.0403 | 0.0492 | 0.084 | 0.0056 | 0 | 0.6732 | 0.1919 | 0.7216 | 1 | 0.1996 | 0 | 0 | 0 | 0 | 0.9856 | 0.986 | 0.9859 | 0.9858 | 0.004 | 0.0672 | 0.007 | 0 | 0.0191 | 0 | 0 | 0.0001 | 0.0006 | 0.0004 | 0.0116 | 0 | 0 | 0.0068 | 0 | 0 | 0 | 0 | 0.1036 | 0.3364 | 0 | 0 | 0.0814 | 0.0694 | 0.0125 | 0.0093 | 0 | 0 | 0 | 0 | 0.0027 | 0.017 | 0 | 0.0453
2206 | 37.5808 | 0.7397 | 0 | 388.8674 | 127.4329 | 0.7209 | 0.1816 | 0.1819 | 0.03418 | 12.983 | 3.0405 | 0.0492 | 0.0841 | 0.0056 | 0 | 0.6732 | 0.1919 | 0.7216 | 1 | 0.1996 | 0 | 0 | 0 | 0 | 0.9856 | 0.986 | 0.9859 | 0.9858 | 0.004 | 0.0671 | 0.007 | 0 | 0.0191 | 0 | 0 | 0.0001 | 0.0006 | 0.0004 | 0.0116 | 0 | 0 | 0.0068 | 0 | 0 | 0 | 0 | 0.1036 | 0.3365 | 0 | 0 | 0.0814 | 0.0694 | 0.0125 | 0.0093 | 0 | 0 | 0 | 0 | 0.0027 | 0.017 | 0 | 0.0453
2207 | 37.6058 | 0.7398 | 0 | 388.9098 | 127.3927 | 0.7209 | 0.1816 | 0.1819 | 0.03418 | 12.983 | 3.0405 | 0.0492 | 0.0841 | 0.0056 | 0 | 0.6732 | 0.1919 | 0.7216 | 1 | 0.1996 | 0 | 0 | 0 | 0 | 0.9856 | 0.986 | 0.9859 | 0.9858 | 0.004 | 0.0671 | 0.007 | 0 | 0.0191 | 0 | 0 | 0.0001 | 0.0006 | 0.0004 | 0.0116 | 0 | 0 | 0.0068 | 0 | 0 | 0 | 0 | 0.1036 | 0.3365 | 0 | 0 | 0.0814 | 0.0693 | 0.0125 | 0.0093 | 0 | 0 | 0 | 0 | 0.0027 | 0.017 | 0 | 0.0453
2208 | 37.6307 | 0.7398 | 0 | 388.9479 | 127.3504 | 0.7209 | 0.1816 | 0.1819 | 0.03418 | 12.983 | 3.0407 | 0.0492 | 0.0841 | 0.0056 | 0 | 0.6732 | 0.1919 | 0.7216 | 1 | 0.1995 | 0 | 0 | 0 | 0 | 0.9856 | 0.986 | 0.9859 | 0.9858 | 0.0039 | 0.0671 | 0.007 | 0 | 0.0191 | 0 | 0 | 0.0001 | 0.0006 | 0.0004 | 0.0116 | 0 | 0 | 0.0068 | 0 | 0 | 0 | 0 | 0.1036 | 0.3365 | 0 | 0 | 0.0814 | 0.0693 | 0.0125 | 0.0093 | 0 | 0 | 0 | 0 | 0.0027 | 0.017 | 0 | 0.0453
2209 | 37.6558 | 0.7399 | 0 | 388.9865 | 127.3082 | 0.721 | 0.1817 | 0.1819 | 0.03418 | 12.9831 | 3.0409 | 0.0492 | 0.0841 | 0.0056 | 0 | 0.6732 | 0.1919 | 0.7216 | 1 | 0.1995 | 0 | 0 | 0 | 0 | 0.9856 | 0.986 | 0.9859 | 0.9858 | 0.0039 | 0.0671 | 0.007 | 0 | 0.0191 | 0 | 0 | 0.0001 | 0.0006 | 0.0004 | 0.0116 | 0 | 0 | 0.0068 | 0 | 0 | 0 | 0 | 0.1037 | 0.3366 | 0 | 0 | 0.0814 | 0.0693 | 0.0125 | 0.0093 | 0 | 0 | 0 | 0 | 0.0027 | 0.017 | 0 | 0.0453
2210 | 37.6808 | 0.74 | 0 | 389.0261 | 127.2665 | 0.721 | 0.1817 | 0.182 | 0.03418 | 12.9831 | 3.041 | 0.0492 | 0.0841 | 0.0056 | 0 | 0.6732 | 0.1919 | 0.7216 | 1 | 0.1995 | 0 | 0 | 0 | 0 | 0.9856 | 0.986 | 0.9859 | 0.9858 | 0.0039 | 0.0671 | 0.007 | 0 | 0.0191 | 0 | 0 | 0.0001 | 0.0006 | 0.0004 | 0.0116 | 0 | 0 | 0.0068 | 0 | 0 | 0 | 0 | 0.1037 | 0.3366 | 0 | 0 | 0.0814 | 0.0693 | 0.0125 | 0.0093 | 0 | 0 | 0 | 0 | 0.0027 | 0.017 | 0 | 0.0453
2211 | 37.7059 | 0.7401 | 0 | 389.0676 | 127.2255 | 0.721 | 0.1817 | 0.182 | 0.03417 | 12.9831 | 3.0411 | 0.0492 | 0.0841 | 0.0056 | 0 | 0.6732 | 0.1919 | 0.7216 | 1 | 0.1994 | 0 | 0 | 0 | 0 | 0.9856 | 0.986 | 0.9859 | 0.9858 | 0.0039 | 0.0671 | 0.007 | 0 | 0.019 | 0 | 0 | 0.0001 | 0.0006 | 0.0004 | 0.0116 | 0 | 0 | 0.0068 | 0 | 0 | 0 | 0 | 0.1037 | 0.3367 | 0 | 0 | 0.0813 | 0.0693 | 0.0125 | 0.0093 | 0 | 0 | 0 | 0 | 0.0027 | 0.017 | 0 | 0.0453
2212 | 37.7311 | 0.7402 | 0 | 389.1081 | 127.184 | 0.7211 | 0.1817 | 0.182 | 0.03417 | 12.9831 | 3.0413 | 0.0492 | 0.0841 | 0.0056 | 0 | 0.6732 | 0.1919 | 0.7216 | 1 | 0.1994 | 0 | 0 | 0 | 0 | 0.9856 | 0.986 | 0.9859 | 0.9858 | 0.0039 | 0.067 | 0.007 | 0 | 0.019 | 0 | 0 | 0.0001 | 0.0006 | 0.0004 | 0.0116 | 0 | 0 | 0.0068 | 0 | 0 | 0 | 0 | 0.1037 | 0.3367 | 0 | 0 | 0.0814 | 0.0693 | 0.0125 | 0.0093 | 0 | 0 | 0 | 0 | 0.0027 | 0.017 | 0 | 0.0453
2213 | 37.7563 | 0.7403 | 0 | 389.1358 | 127.1366 | 0.7212 | 0.1817 | 0.182 | 0.03417 | 12.9832 | 3.0415 | 0.0492 | 0.0841 | 0.0056 | 0 | 0.6732 | 0.1919 | 0.7216 | 1 | 0.1993 | 0 | 0 | 0 | 0 | 0.9856 | 0.986 | 0.9859 | 0.9858 | 0.0039 | 0.067 | 0.007 | 0 | 0.019 | 0 | 0 | 0.0001 | 0.0006 | 0.0004 | 0.0116 | 0 | 0 | 0.0068 | 0 | 0 | 0 | 0 | 0.1037 | 0.3368 | 0 | 0 | 0.0814 | 0.0693 | 0.0125 | 0.0093 | 0 | 0 | 0 | 0 | 0.0027 | 0.017 | 0 | 0.0453
2214 | 37.7815 | 0.7404 | 0 | 389.1681 | 127.0912 | 0.7212 | 0.1818 | 0.182 | 0.03417 | 12.9832 | 3.0417 | 0.0492 | 0.0841 | 0.0056 | 0 | 0.6732 | 0.1919 | 0.7216 | 1 | 0.1993 | 0 | 0 | 0 | 0 | 0.9856 | 0.986 | 0.9859 | 0.9858 | 0.0039 | 0.067 | 0.0069 | 0 | 0.019 | 0 | 0 | 0.0001 | 0.0006 | 0.0004 | 0.0116 | 0 | 0 | 0.0068 | 0 | 0 | 0 | 0 | 0.1037 | 0.3368 | 0 | 0 | 0.0814 | 0.0693 | 0.0126 | 0.0093 | 0 | 0 | 0 | 0 | 0.0027 | 0.017 | 0 | 0.0453
2215 | 37.8068 | 0.7404 | 0 | 389.1921 | 127.042 | 0.7213 | 0.1818 | 0.1821 | 0.03418 | 12.9832 | 3.0418 | 0.0492 | 0.0841 | 0.0056 | 0 | 0.6732 | 0.1919 | 0.7216 | 1 | 0.1993 | 0 | 0 | 0 | 0 | 0.9856 | 0.986 | 0.9859 | 0.9858 | 0.0039 | 0.067 | 0.0069 | 0 | 0.019 | 0 | 0 | 0.0001 | 0.0006 | 0.0004 | 0.0116 | 0 | 0 | 0.0068 | 0 | 0 | 0 | 0 | 0.1037 | 0.3368 | 0 | 0 | 0.0814 | 0.0693 | 0.0126 | 0.0093 | 0 | 0 | 0 | 0 | 0.0027 | 0.017 | 0 | 0.0453
2216 | 37.8321 | 0.7405 | 0 | 389.2195 | 126.9942 | 0.7213 | 0.1818 | 0.1821 | 0.03419 | 12.9832 | 3.0421 | 0.0492 | 0.0841 | 0.0056 | 0 | 0.6732 | 0.1919 | 0.7216 | 1 | 0.1992 | 0 | 0 | 0 | 0 | 0.9856 | 0.986 | 0.9859 | 0.9858 | 0.0039 | 0.067 | 0.0069 | 0 | 0.019 | 0 | 0 | 0.0001 | 0.0006 | 0.0004 | 0.0116 | 0 | 0 | 0.0068 | 0 | 0 | 0 | 0 | 0.1037 | 0.3369 | 0 | 0 | 0.0815 | 0.0693 | 0.0126 | 0.0093 | 0 | 0 | 0 | 0 | 0.0027 | 0.017 | 0 | 0.0453
2217 | 37.8575 | 0.7406 | 0 | 389.2634 | 126.9538 | 0.7214 | 0.1818 | 0.1821 | 0.0342 | 12.9833 | 3.0423 | 0.0492 | 0.0841 | 0.0056 | 0 | 0.6732 | 0.1919 | 0.7216 | 1 | 0.1992 | 0 | 0 | 0 | 0 | 0.9856 | 0.986 | 0.9859 | 0.9858 | 0.0039 | 0.0669 | 0.0069 | 0 | 0.019 | 0 | 0 | 0.0001 | 0.0006 | 0.0004 | 0.0116 | 0 | 0 | 0.0068 | 0 | 0 | 0 | 0 | 0.1037 | 0.3369 | 0 | 0 | 0.0815 | 0.0693 | 0.0126 | 0.0093 | 0 | 0 | 0 | 0 | 0.0027 | 0.017 | 0 | 0.0453
2218 | 37.8829 | 0.7407 | 0 | 389.293 | 126.9069 | 0.7214 | 0.1819 | 0.1821 | 0.03419 | 12.9833 | 3.0425 | 0.0492 | 0.0841 | 0.0056 | 0 | 0.6732 | 0.1919 | 0.7216 | 1 | 0.1991 | 0 | 0 | 0 | 0 | 0.9856 | 0.986 | 0.9859 | 0.9858 | 0.0039 | 0.0669 | 0.0069 | 0 | 0.019 | 0 | 0 | 0.0001 | 0.0006 | 0.0004 | 0.0116 | 0 | 0 | 0.0068 | 0 | 0 | 0 | 0 | 0.1037 | 0.337 | 0 | 0 | 0.0815 | 0.0693 | 0.0126 | 0.0093 | 0 | 0 | 0 | 0 | 0.0027 | 0.017 | 0 | 0.0453
2219 | 37.9084 | 0.7408 | 0 | 389.3303 | 126.8633 | 0.7215 | 0.1819 | 0.1822 | 0.0342 | 12.9833 | 3.0427 | 0.0492 | 0.0841 | 0.0056 | 0 | 0.6732 | 0.1918 | 0.7216 | 1 | 0.1991 | 0 | 0 | 0 | 0 | 0.9856 | 0.986 | 0.9859 | 0.9858 | 0.0039 | 0.0669 | 0.0069 | 0 | 0.019 | 0 | 0 | 0.0001 | 0.0006 | 0.0004 | 0.0116 | 0 | 0 | 0.0068 | 0 | 0 | 0 | 0 | 0.1037 | 0.337 | 0 | 0 | 0.0815 | 0.0693 | 0.0126 | 0.0093 | 0 | 0 | 0 | 0 | 0.0027 | 0.017 | 0 | 0.0453
2220 | 37.9339 | 0.7408 | 0 | 389.3592 | 126.8159 | 0.7215 | 0.1819 | 0.1822 | 0.0342 | 12.9833 | 3.0428 | 0.0492 | 0.0841 | 0.0056 | 0 | 0.6732 | 0.1918 | 0.7216 | 1 | 0.1991 | 0 | 0 | 0 | 0 | 0.9856 | 0.986 | 0.9859 | 0.9858 | 0.0039 | 0.0669 | 0.0069 | 0 | 0.019 | 0 | 0 | 0.0001 | 0.0006 | 0.0004 | 0.0116 | 0 | 0 | 0.0068 | 0 | 0 | 0 | 0 | 0.1037 | 0.337 | 0 | 0 | 0.0815 | 0.0692 | 0.0126 | 0.0093 | 0 | 0 | 0 | 0 | 0.0027 | 0.017 | 0 | 0.0453
2221 | 37.9594 | 0.7409 | 0 | 389.3879 | 126.7683 | 0.7216 | 0.1819 | 0.1822 | 0.03421 | 12.9834 | 3.0429 | 0.0493 | 0.0841 | 0.0056 | 0 | 0.6732 | 0.1918 | 0.7216 | 1 | 0.199 | 0 | 0 | 0 | 0 | 0.9856 | 0.986 | 0.9859 | 0.9858 | 0.0039 | 0.0669 | 0.0069 | 0 | 0.019 | 0 | 0 | 0.0001 | 0.0006 | 0.0004 | 0.0116 | 0 | 0 | 0.0068 | 0 | 0 | 0 | 0 | 0.1037 | 0.3371 | 0 | 0 | 0.0815 | 0.0692 | 0.0126 | 0.0093 | 0 | 0 | 0 | 0 | 0.0027 | 0.017 | 0 | 0.0453
2222 | 37.985 | 0.741 | 0 | 389.421 | 126.7226 | 0.7216 | 0.1819 | 0.1822 | 0.03421 | 12.9834 | 3.0431 | 0.0493 | 0.0841 | 0.0056 | 0 | 0.6731 | 0.1918 | 0.7216 | 1 | 0.199 | 0 | 0 | 0 | 0 | 0.9856 | 0.986 | 0.9859 | 0.9858 | 0.0039 | 0.0668 | 0.0069 | 0 | 0.019 | 0 | 0 | 0.0001 | 0.0006 | 0.0004 | 0.0116 | 0 | 0 | 0.0068 | 0 | 0 | 0 | 0 | 0.1037 | 0.3371 | 0 | 0 | 0.0815 | 0.0692 | 0.0126 | 0.0093 | 0 | 0 | 0 | 0 | 0.0027 | 0.0171 | 0 | 0.0453
2223 | 38.0107 | 0.7411 | 0 | 389.4518 | 126.6758 | 0.7217 | 0.182 | 0.1822 | 0.03421 | 12.9834 | 3.0433 | 0.0493 | 0.0841 | 0.0056 | 0 | 0.6731 | 0.1918 | 0.7216 | 1 | 0.199 | 0 | 0 | 0 | 0 | 0.9856 | 0.986 | 0.9859 | 0.9858 | 0.0039 | 0.0668 | 0.0069 | 0 | 0.019 | 0 | 0 | 0.0001 | 0.0006 | 0.0004 | 0.0116 | 0 | 0 | 0.0068 | 0 | 0 | 0 | 0 | 0.1037 | 0.3372 | 0 | 0 | 0.0815 | 0.0692 | 0.0126 | 0.0093 | 0 | 0 | 0 | 0 | 0.0027 | 0.0171 | 0 | 0.0453
2224 | 38.0364 | 0.7412 | 0 | 389.4847 | 126.6298 | 0.7217 | 0.182 | 0.1823 | 0.03422 | 12.9834 | 3.0435 | 0.0493 | 0.0841 | 0.0056 | 0 | 0.6731 | 0.1918 | 0.7216 | 1 | 0.1989 | 0 | 0 | 0 | 0 | 0.9856 | 0.986 | 0.9859 | 0.9858 | 0.0039 | 0.0668 | 0.0069 | 0 | 0.019 | 0 | 0 | 0.0001 | 0.0006 | 0.0004 | 0.0116 | 0 | 0 | 0.0068 | 0 | 0 | 0 | 0 | 0.1038 | 0.3372 | 0 | 0 | 0.0816 | 0.0692 | 0.0127 | 0.0094 | 0 | 0 | 0 | 0 | 0.0027 | 0.0171 | 0 | 0.0453
2225 | 38.0621 | 0.7412 | 0 | 389.5169 | 126.5835 | 0.7218 | 0.182 | 0.1823 | 0.03422 | 12.9835 | 3.0438 | 0.0493 | 0.0841 | 0.0056 | 0 | 0.6731 | 0.1918 | 0.7216 | 1 | 0.1989 | 0 | 0 | 0 | 0 | 0.9856 | 0.986 | 0.9859 | 0.9858 | 0.0039 | 0.0668 | 0.0069 | 0 | 0.019 | 0 | 0 | 0.0001 | 0.0006 | 0.0004 | 0.0116 | 0 | 0 | 0.0068 | 0 | 0 | 0 | 0 | 0.1038 | 0.3372 | 0 | 0 | 0.0816 | 0.0692 | 0.0127 | 0.0094 | 0 | 0 | 0 | 0 | 0.0027 | 0.0171 | 0 | 0.0454
2226 | 38.0879 | 0.7413 | 0 | 389.5503 | 126.5376 | 0.7218 | 0.182 | 0.1823 | 0.03423 | 12.9835 | 3.0439 | 0.0493 | 0.0842 | 0.0056 | 0 | 0.6731 | 0.1918 | 0.7216 | 1 | 0.1988 | 0 | 0 | 0 | 0 | 0.9856 | 0.986 | 0.9859 | 0.9858 | 0.0039 | 0.0668 | 0.0069 | 0 | 0.019 | 0 | 0 | 0.0001 | 0.0006 | 0.0004 | 0.0116 | 0 | 0 | 0.0068 | 0 | 0 | 0 | 0 | 0.1038 | 0.3373 | 0 | 0 | 0.0816 | 0.0692 | 0.0127 | 0.0094 | 0 | 0 | 0 | 0 | 0.0027 | 0.0171 | 0 | 0.0454
2227 | 38.1138 | 0.7414 | 0 | 389.5772 | 126.4886 | 0.7219 | 0.1821 | 0.1823 | 0.03423 | 12.9835 | 3.0441 | 0.0493 | 0.0842 | 0.0056 | 0 | 0.6731 | 0.1918 | 0.7216 | 1 | 0.1988 | 0 | 0 | 0 | 0 | 0.9856 | 0.986 | 0.9859 | 0.9858 | 0.0039 | 0.0668 | 0.0069 | 0 | 0.019 | 0 | 0 | 0.0001 | 0.0006 | 0.0004 | 0.0116 | 0 | 0 | 0.0068 | 0 | 0 | 0 | 0 | 0.1038 | 0.3373 | 0 | 0 | 0.0816 | 0.0692 | 0.0127 | 0.0094 | 0 | 0 | 0 | 0 | 0.0027 | 0.0171 | 0 | 0.0454
2228 | 38.1397 | 0.7415 | 0 | 389.6033 | 126.4392 | 0.7219 | 0.1821 | 0.1824 | 0.03423 | 12.9836 | 3.0443 | 0.0493 | 0.0842 | 0.0056 | 0 | 0.6731 | 0.1918 | 0.7216 | 1 | 0.1988 | 0 | 0 | 0 | 0 | 0.9856 | 0.986 | 0.9859 | 0.9858 | 0.0039 | 0.0667 | 0.0069 | 0 | 0.019 | 0 | 0 | 0.0001 | 0.0006 | 0.0004 | 0.0116 | 0 | 0 | 0.0068 | 0 | 0 | 0 | 0 | 0.1038 | 0.3373 | 0 | 0 | 0.0816 | 0.0692 | 0.0127 | 0.0094 | 0 | 0 | 0 | 0 | 0.0027 | 0.0171 | 0 | 0.0454
2229 | 38.1656 | 0.7415 | 0 | 389.6206 | 126.3857 | 0.722 | 0.1821 | 0.1824 | 0.03424 | 12.9836 | 3.0445 | 0.0493 | 0.0842 | 0.0056 | 0 | 0.6731 | 0.1918 | 0.7216 | 1 | 0.1987 | 0 | 0 | 0 | 0 | 0.9856 | 0.986 | 0.9859 | 0.9858 | 0.0039 | 0.0667 | 0.0069 | 0 | 0.019 | 0 | 0 | 0.0001 | 0.0006 | 0.0004 | 0.0116 | 0 | 0 | 0.0068 | 0 | 0 | 0 | 0 | 0.1038 | 0.3374 | 0 | 0 | 0.0816 | 0.0692 | 0.0127 | 0.0094 | 0 | 0 | 0 | 0 | 0.0027 | 0.0171 | 0 | 0.0454
2230 | 38.1916 | 0.7416 | 0 | 389.6547 | 126.3398 | 0.722 | 0.1821 | 0.1824 | 0.03424 | 12.9836 | 3.0446 | 0.0493 | 0.0842 | 0.0056 | 0 | 0.6731 | 0.1918 | 0.7216 | 1 | 0.1987 | 0 | 0 | 0 | 0 | 0.9856 | 0.986 | 0.9859 | 0.9858 | 0.0039 | 0.0667 | 0.0069 | 0 | 0.019 | 0 | 0 | 0.0001 | 0.0006 | 0.0004 | 0.0116 | 0 | 0 | 0.0068 | 0 | 0 | 0 | 0 | 0.1038 | 0.3374 | 0 | 0 | 0.0816 | 0.0692 | 0.0127 | 0.0094 | 0 | 0 | 0 | 0 | 0.0027 | 0.0171 | 0 | 0.0454
2231 | 38.2177 | 0.7417 | 0 | 389.6912 | 126.2949 | 0.7221 | 0.1821 | 0.1824 | 0.03424 | 12.9836 | 3.0447 | 0.0493 | 0.0842 | 0.0056 | 0 | 0.6731 | 0.1918 | 0.7216 | 1 | 0.1987 | 0 | 0 | 0 | 0 | 0.9856 | 0.986 | 0.9859 | 0.9858 | 0.0039 | 0.0667 | 0.0069 | 0 | 0.019 | 0 | 0 | 0.0001 | 0.0006 | 0.0004 | 0.0116 | 0 | 0 | 0.0068 | 0 | 0 | 0 | 0 | 0.1038 | 0.3375 | 0 | 0 | 0.0816 | 0.0692 | 0.0127 | 0.0094 | 0 | 0 | 0 | 0 | 0.0027 | 0.0171 | 0 | 0.0454
2232 | 38.2438 | 0.7418 | 0 | 389.7206 | 126.2466 | 0.7221 | 0.1822 | 0.1824 | 0.03425 | 12.9836 | 3.0449 | 0.0493 | 0.0842 | 0.0056 | 0 | 0.6731 | 0.1918 | 0.7216 | 1 | 0.1986 | 0 | 0 | 0 | 0 | 0.9856 | 0.986 | 0.9859 | 0.9858 | 0.0039 | 0.0667 | 0.0069 | 0 | 0.019 | 0 | 0 | 0.0001 | 0.0006 | 0.0004 | 0.0116 | 0 | 0 | 0.0068 | 0 | 0 | 0 | 0 | 0.1038 | 0.3375 | 0 | 0 | 0.0816 | 0.0692 | 0.0127 | 0.0094 | 0 | 0 | 0 | 0 | 0.0027 | 0.0171 | 0 | 0.0454
2233 | 38.2699 | 0.7419 | 0 | 389.7589 | 126.2023 | 0.7221 | 0.1822 | 0.1825 | 0.03425 | 12.9837 | 3.045 | 0.0493 | 0.0842 | 0.0056 | 0 | 0.6731 | 0.1918 | 0.7216 | 1 | 0.1986 | 0 | 0 | 0 | 0 | 0.9856 | 0.986 | 0.9859 | 0.9858 | 0.0039 | 0.0667 | 0.0069 | 0 | 0.019 | 0 | 0 | 0.0001 | 0.0006 | 0.0004 | 0.0116 | 0 | 0 | 0.0068 | 0 | 0 | 0 | 0 | 0.1038 | 0.3375 | 0 | 0 | 0.0816 | 0.0692 | 0.0127 | 0.0094 | 0 | 0 | 0 | 0 | 0.0027 | 0.0171 | 0 | 0.0454
2234 | 38.2961 | 0.7419 | 0 | 389.7768 | 126.1487 | 0.7222 | 0.1822 | 0.1825 | 0.03425 | 12.9837 | 3.0452 | 0.0493 | 0.0842 | 0.0056 | 0 | 0.6731 | 0.1918 | 0.7216 | 1 | 0.1986 | 0 | 0 | 0 | 0 | 0.9856 | 0.986 | 0.9859 | 0.9858 | 0.0039 | 0.0666 | 0.0069 | 0 | 0.019 | 0 | 0 | 0.0001 | 0.0006 | 0.0004 | 0.0116 | 0 | 0 | 0.0068 | 0 | 0 | 0 | 0 | 0.1038 | 0.3376 | 0 | 0 | 0.0817 | 0.0692 | 0.0127 | 0.0094 | 0 | 0 | 0 | 0 | 0.0027 | 0.0171 | 0 | 0.0454
2235 | 38.3223 | 0.742 | 0 | 389.7935 | 126.0944 | 0.7222 | 0.1822 | 0.1825 | 0.03426 | 12.9837 | 3.0453 | 0.0493 | 0.0842 | 0.0056 | 0 | 0.6731 | 0.1918 | 0.7216 | 1 | 0.1985 | 0 | 0 | 0 | 0 | 0.9856 | 0.986 | 0.9859 | 0.9858 | 0.0039 | 0.0666 | 0.0069 | 0 | 0.019 | 0 | 0 | 0.0001 | 0.0006 | 0.0004 | 0.0116 | 0 | 0 | 0.0068 | 0 | 0 | 0 | 0 | 0.1038 | 0.3376 | 0 | 0 | 0.0817 | 0.0692 | 0.0127 | 0.0094 | 0 | 0 | 0 | 0 | 0.0027 | 0.0171 | 0 | 0.0454
2236 | 38.3486 | 0.7421 | 0 | 389.8325 | 126.0501 | 0.7223 | 0.1822 | 0.1825 | 0.03426 | 12.9837 | 3.0455 | 0.0493 | 0.0842 | 0.0056 | 0 | 0.6731 | 0.1918 | 0.7216 | 1 | 0.1985 | 0 | 0 | 0 | 0 | 0.9856 | 0.986 | 0.9859 | 0.9858 | 0.0039 | 0.0666 | 0.0068 | 0 | 0.019 | 0 | 0 | 0.0001 | 0.0006 | 0.0004 | 0.0116 | 0 | 0 | 0.0068 | 0 | 0 | 0 | 0 | 0.1038 | 0.3376 | 0 | 0 | 0.0817 | 0.0692 | 0.0127 | 0.0094 | 0 | 0 | 0 | 0 | 0.0027 | 0.0171 | 0 | 0.0454
2237 | 38.375 | 0.7421 | 0 | 389.8638 | 126.0023 | 0.7223 | 0.1823 | 0.1825 | 0.03426 | 12.9837 | 3.0456 | 0.0493 | 0.0842 | 0.0056 | 0 | 0.6731 | 0.1918 | 0.7216 | 1 | 0.1985 | 0 | 0 | 0 | 0 | 0.9856 | 0.986 | 0.9859 | 0.9858 | 0.0039 | 0.0666 | 0.0068 | 0 | 0.0189 | 0 | 0 | 0.0001 | 0.0006 | 0.0004 | 0.0116 | 0 | 0 | 0.0068 | 0 | 0 | 0 | 0 | 0.1038 | 0.3377 | 0 | 0 | 0.0817 | 0.0691 | 0.0127 | 0.0094 | 0 | 0 | 0 | 0 | 0.0027 | 0.0171 | 0 | 0.0454
2238 | 38.4014 | 0.7422 | 0 | 389.9002 | 125.9567 | 0.7224 | 0.1823 | 0.1825 | 0.03426 | 12.9838 | 3.0458 | 0.0493 | 0.0842 | 0.0056 | 0 | 0.6731 | 0.1918 | 0.7216 | 1 | 0.1984 | 0 | 0 | 0 | 0 | 0.9856 | 0.986 | 0.9859 | 0.9858 | 0.0039 | 0.0666 | 0.0068 | 0 | 0.0189 | 0 | 0 | 0.0001 | 0.0006 | 0.0004 | 0.0116 | 0 | 0 | 0.0068 | 0 | 0 | 0 | 0 | 0.1038 | 0.3377 | 0 | 0 | 0.0817 | 0.0691 | 0.0127 | 0.0094 | 0 | 0 | 0 | 0 | 0.0027 | 0.0171 | 0 | 0.0454
2239 | 38.4278 | 0.7423 | 0 | 389.9215 | 125.9041 | 0.7224 | 0.1823 | 0.1826 | 0.03427 | 12.9838 | 3.0459 | 0.0493 | 0.0842 | 0.0056 | 0 | 0.6731 | 0.1918 | 0.7216 | 1 | 0.1984 | 0 | 0 | 0 | 0 | 0.9856 | 0.986 | 0.9859 | 0.9858 | 0.0039 | 0.0665 | 0.0068 | 0 | 0.0189 | 0 | 0 | 0.0001 | 0.0006 | 0.0004 | 0.0116 | 0 | 0 | 0.0068 | 0 | 0 | 0 | 0 | 0.1038 | 0.3378 | 0 | 0 | 0.0817 | 0.0691 | 0.0128 | 0.0094 | 0 | 0 | 0 | 0 | 0.0027 | 0.0171 | 0 | 0.0454
2240 | 38.4543 | 0.7424 | 0 | 389.9601 | 125.8594 | 0.7225 | 0.1823 | 0.1826 | 0.03427 | 12.9838 | 3.0462 | 0.0493 | 0.0842 | 0.0056 | 0 | 0.6731 | 0.1918 | 0.7215 | 1 | 0.1983 | 0 | 0 | 0 | 0 | 0.9856 | 0.986 | 0.9859 | 0.9858 | 0.0039 | 0.0665 | 0.0068 | 0 | 0.0189 | 0 | 0 | 0.0001 | 0.0006 | 0.0004 | 0.0116 | 0 | 0 | 0.0068 | 0 | 0 | 0 | 0 | 0.1038 | 0.3378 | 0 | 0 | 0.0817 | 0.0691 | 0.0128 | 0.0094 | 0 | 0 | 0 | 0 | 0.0027 | 0.0171 | 0 | 0.0454
2241 | 38.4809 | 0.7425 | 0 | 389.9943 | 125.8125 | 0.7225 | 0.1823 | 0.1826 | 0.03427 | 12.9838 | 3.0463 | 0.0493 | 0.0842 | 0.0056 | 0 | 0.6731 | 0.1917 | 0.7215 | 1 | 0.1983 | 0 | 0 | 0 | 0 | 0.9856 | 0.986 | 0.9859 | 0.9858 | 0.0039 | 0.0665 | 0.0068 | 0 | 0.0189 | 0 | 0 | 0.0001 | 0.0006 | 0.0004 | 0.0116 | 0 | 0 | 0.0068 | 0 | 0 | 0 | 0 | 0.1038 | 0.3378 | 0 | 0 | 0.0817 | 0.0691 | 0.0128 | 0.0094 | 0 | 0 | 0 | 0 | 0.0027 | 0.0172 | 0 | 0.0454
2242 | 38.5075 | 0.7425 | 0 | 390.025 | 125.764 | 0.7226 | 0.1824 | 0.1826 | 0.03427 | 12.9839 | 3.0465 | 0.0493 | 0.0842 | 0.0056 | 0 | 0.6731 | 0.1917 | 0.7215 | 1 | 0.1983 | 0 | 0 | 0 | 0 | 0.9856 | 0.986 | 0.9859 | 0.9858 | 0.0039 | 0.0665 | 0.0068 | 0 | 0.0189 | 0 | 0 | 0.0001 | 0.0006 | 0.0004 | 0.0115 | 0 | 0 | 0.0068 | 0 | 0 | 0 | 0 | 0.1039 | 0.3379 | 0 | 0 | 0.0817 | 0.0691 | 0.0128 | 0.0094 | 0 | 0 | 0 | 0 | 0.0027 | 0.0172 | 0 | 0.0454
2243 | 38.5341 | 0.7426 | 0 | 390.0623 | 125.7183 | 0.7226 | 0.1824 | 0.1827 | 0.03428 | 12.9839 | 3.0466 | 0.0493 | 0.0842 | 0.0056 | 0 | 0.6731 | 0.1917 | 0.7215 | 1 | 0.1982 | 0 | 0 | 0 | 0 | 0.9856 | 0.986 | 0.9859 | 0.9858 | 0.0039 | 0.0665 | 0.0068 | 0 | 0.0189 | 0 | 0 | 0.0001 | 0.0006 | 0.0004 | 0.0115 | 0 | 0 | 0.0068 | 0 | 0 | 0 | 0 | 0.1039 | 0.3379 | 0 | 0 | 0.0817 | 0.0691 | 0.0128 | 0.0094 | 0 | 0 | 0 | 0 | 0.0027 | 0.0172 | 0 | 0.0454
2244 | 38.5608 | 0.7427 | 0 | 390.0991 | 125.6723 | 0.7226 | 0.1824 | 0.1827 | 0.03428 | 12.9839 | 3.0468 | 0.0493 | 0.0842 | 0.0056 | 0 | 0.6731 | 0.1917 | 0.7215 | 1 | 0.1982 | 0 | 0 | 0 | 0 | 0.9856 | 0.986 | 0.9859 | 0.9858 | 0.0039 | 0.0664 | 0.0068 | 0 | 0.0189 | 0 | 0 | 0.0001 | 0.0006 | 0.0004 | 0.0115 | 0 | 0 | 0.0068 | 0 | 0 | 0 | 0 | 0.1039 | 0.338 | 0 | 0 | 0.0817 | 0.0691 | 0.0128 | 0.0094 | 0 | 0 | 0 | 0 | 0.0027 | 0.0172 | 0 | 0.0454
2245 | 38.5875 | 0.7428 | 0 | 390.1402 | 125.6283 | 0.7227 | 0.1824 | 0.1827 | 0.03427 | 12.9839 | 3.0469 | 0.0493 | 0.0842 | 0.0056 | 0 | 0.6731 | 0.1917 | 0.7215 | 1 | 0.1982 | 0 | 0 | 0 | 0 | 0.9856 | 0.986 | 0.9859 | 0.9858 | 0.0038 | 0.0664 | 0.0068 | 0 | 0.0189 | 0 | 0 | 0.0001 | 0.0006 | 0.0004 | 0.0115 | 0 | 0 | 0.0068 | 0 | 0 | 0 | 0 | 0.1039 | 0.338 | 0 | 0 | 0.0817 | 0.0691 | 0.0128 | 0.0094 | 0 | 0 | 0 | 0 | 0.0027 | 0.0172 | 0 | 0.0454
2246 | 38.6143 | 0.7429 | 0 | 390.175 | 125.5812 | 0.7227 | 0.1824 | 0.1827 | 0.03428 | 12.984 | 3.0471 | 0.0493 | 0.0842 | 0.0056 | 0 | 0.6731 | 0.1917 | 0.7215 | 1 | 0.1981 | 0 | 0 | 0 | 0 | 0.9856 | 0.986 | 0.9859 | 0.9858 | 0.0038 | 0.0664 | 0.0068 | 0 | 0.0189 | 0 | 0 | 0.0001 | 0.0006 | 0.0004 | 0.0115 | 0 | 0 | 0.0068 | 0 | 0 | 0 | 0 | 0.1039 | 0.338 | 0 | 0 | 0.0817 | 0.0691 | 0.0128 | 0.0094 | 0 | 0 | 0 | 0 | 0.0027 | 0.0172 | 0 | 0.0454
2247 | 38.6412 | 0.743 | 0 | 390.2242 | 125.5406 | 0.7228 | 0.1825 | 0.1827 | 0.03428 | 12.984 | 3.0472 | 0.0493 | 0.0842 | 0.0056 | 0 | 0.6731 | 0.1917 | 0.7215 | 1 | 0.1981 | 0 | 0 | 0 | 0 | 0.9856 | 0.986 | 0.9859 | 0.9858 | 0.0038 | 0.0664 | 0.0068 | 0 | 0.0189 | 0 | 0 | 0.0001 | 0.0006 | 0.0004 | 0.0115 | 0 | 0 | 0.0068 | 0 | 0 | 0 | 0 | 0.1039 | 0.3381 | 0 | 0 | 0.0817 | 0.0691 | 0.0128 | 0.0094 | 0 | 0 | 0 | 0 | 0.0027 | 0.0172 | 0 | 0.0454
2248 | 38.6681 | 0.7431 | 0 | 390.2563 | 125.4921 | 0.7228 | 0.1825 | 0.1828 | 0.03429 | 12.984 | 3.0474 | 0.0493 | 0.0842 | 0.0056 | 0 | 0.673 | 0.1917 | 0.7215 | 1 | 0.1981 | 0 | 0 | 0 | 0 | 0.9856 | 0.986 | 0.9859 | 0.9858 | 0.0038 | 0.0664 | 0.0068 | 0 | 0.0189 | 0 | 0 | 0.0001 | 0.0006 | 0.0004 | 0.0115 | 0 | 0 | 0.0068 | 0 | 0 | 0 | 0 | 0.1039 | 0.3381 | 0 | 0 | 0.0818 | 0.0691 | 0.0128 | 0.0094 | 0 | 0 | 0 | 0 | 0.0027 | 0.0172 | 0 | 0.0454
2249 | 38.695 | 0.7431 | 0 | 390.267 | 125.4339 | 0.7229 | 0.1825 | 0.1828 | 0.03429 | 12.984 | 3.0476 | 0.0493 | 0.0843 | 0.0056 | 0 | 0.673 | 0.1917 | 0.7215 | 1 | 0.198 | 0 | 0 | 0 | 0 | 0.9856 | 0.986 | 0.9859 | 0.9858 | 0.0038 | 0.0663 | 0.0068 | 0 | 0.0189 | 0 | 0 | 0.0001 | 0.0006 | 0.0004 | 0.0115 | 0 | 0 | 0.0068 | 0 | 0 | 0 | 0 | 0.1039 | 0.3382 | 0 | 0 | 0.0818 | 0.0691 | 0.0128 | 0.0094 | 0 | 0 | 0 | 0 | 0.0027 | 0.0172 | 0 | 0.0454
2250 | 38.722 | 0.7432 | 0 | 390.2938 | 125.3829 | 0.7229 | 0.1825 | 0.1828 | 0.03429 | 12.984 | 3.0477 | 0.0493 | 0.0843 | 0.0056 | 0 | 0.673 | 0.1917 | 0.7215 | 1 | 0.198 | 0 | 0 | 0 | 0 | 0.9856 | 0.986 | 0.9859 | 0.9858 | 0.0038 | 0.0663 | 0.0068 | 0 | 0.0189 | 0 | 0 | 0.0001 | 0.0006 | 0.0004 | 0.0115 | 0 | 0 | 0.0068 | 0 | 0 | 0 | 0 | 0.1039 | 0.3382 | 0 | 0 | 0.0818 | 0.0691 | 0.0129 | 0.0094 | 0 | 0 | 0 | 0 | 0.0027 | 0.0172 | 0 | 0.0454
2251 | 38.749 | 0.7433 | 0 | 390.3221 | 125.3324 | 0.7229 | 0.1825 | 0.1828 | 0.0343 | 12.9841 | 3.0478 | 0.0493 | 0.0843 | 0.0056 | 0 | 0.673 | 0.1917 | 0.7215 | 1 | 0.198 | 0 | 0 | 0 | 0 | 0.9856 | 0.986 | 0.9859 | 0.9858 | 0.0038 | 0.0663 | 0.0068 | 0 | 0.0189 | 0 | 0 | 0.0001 | 0.0006 | 0.0004 | 0.0115 | 0 | 0 | 0.0068 | 0 | 0 | 0 | 0 | 0.1039 | 0.3382 | 0 | 0 | 0.0818 | 0.0691 | 0.0129 | 0.0094 | 0 | 0 | 0 | 0 | 0.0027 | 0.0172 | 0 | 0.0454
2252 | 38.7761 | 0.7433 | 0 | 390.348 | 125.2808 | 0.723 | 0.1826 | 0.1828 | 0.0343 | 12.9841 | 3.0479 | 0.0493 | 0.0843 | 0.0056 | 0 | 0.673 | 0.1917 | 0.7215 | 1 | 0.198 | 0 | 0 | 0 | 0 | 0.9856 | 0.986 | 0.9859 | 0.9858 | 0.0038 | 0.0663 | 0.0068 | 0 | 0.0189 | 0 | 0 | 0.0001 | 0.0006 | 0.0004 | 0.0115 | 0 | 0 | 0.0068 | 0 | 0 | 0 | 0 | 0.1039 | 0.3382 | 0 | 0 | 0.0818 | 0.069 | 0.0129 | 0.0094 | 0 | 0 | 0 | 0 | 0.0027 | 0.0172 | 0 | 0.0455
2253 | 38.8033 | 0.7434 | 0 | 390.3732 | 125.2288 | 0.723 | 0.1826 | 0.1828 | 0.0343 | 12.9841 | 3.048 | 0.0493 | 0.0843 | 0.0056 | 0 | 0.673 | 0.1917 | 0.7215 | 1 | 0.1979 | 0 | 0 | 0 | 0 | 0.9856 | 0.986 | 0.9859 | 0.9858 | 0.0038 | 0.0663 | 0.0068 | 0 | 0.0189 | 0 | 0 | 0.0001 | 0.0006 | 0.0004 | 0.0115 | 0 | 0 | 0.0068 | 0 | 0 | 0 | 0 | 0.1039 | 0.3383 | 0 | 0 | 0.0818 | 0.069 | 0.0129 | 0.0094 | 0 | 0 | 0 | 0 | 0.0027 | 0.0172 | 0 | 0.0455
2254 | 38.8305 | 0.7435 | 0 | 390.4096 | 125.1817 | 0.723 | 0.1826 | 0.1829 | 0.0343 | 12.9841 | 3.0482 | 0.0494 | 0.0843 | 0.0056 | 0 | 0.673 | 0.1917 | 0.7215 | 1 | 0.1979 | 0 | 0 | 0 | 0 | 0.9856 | 0.986 | 0.9859 | 0.9858 | 0.0038 | 0.0663 | 0.0068 | 0 | 0.0189 | 0 | 0 | 0.0001 | 0.0006 | 0.0004 | 0.0115 | 0 | 0 | 0.0068 | 0 | 0 | 0 | 0 | 0.1039 | 0.3383 | 0 | 0 | 0.0818 | 0.069 | 0.0129 | 0.0094 | 0 | 0 | 0 | 0 | 0.0027 | 0.0172 | 0 | 0.0455
2255 | 38.8578 | 0.7435 | 0 | 390.441 | 125.1323 | 0.7231 | 0.1826 | 0.1829 | 0.0343 | 12.9841 | 3.0483 | 0.0494 | 0.0843 | 0.0056 | 0 | 0.673 | 0.1917 | 0.7215 | 1 | 0.1979 | 0 | 0 | 0 | 0 | 0.9856 | 0.986 | 0.9859 | 0.9858 | 0.0038 | 0.0663 | 0.0067 | 0 | 0.0189 | 0 | 0 | 0.0001 | 0.0006 | 0.0004 | 0.0115 | 0 | 0 | 0.0068 | 0 | 0 | 0 | 0 | 0.1039 | 0.3383 | 0 | 0 | 0.0818 | 0.069 | 0.0129 | 0.0094 | 0 | 0 | 0 | 0 | 0.0027 | 0.0172 | 0 | 0.0455
2256 | 38.8851 | 0.7436 | 0 | 390.4728 | 125.083 | 0.7231 | 0.1826 | 0.1829 | 0.03431 | 12.9841 | 3.0484 | 0.0494 | 0.0843 | 0.0056 | 0 | 0.673 | 0.1917 | 0.7215 | 1 | 0.1979 | 0 | 0 | 0 | 0 | 0.9856 | 0.986 | 0.9859 | 0.9858 | 0.0038 | 0.0662 | 0.0067 | 0 | 0.0189 | 0 | 0 | 0.0001 | 0.0006 | 0.0004 | 0.0115 | 0 | 0 | 0.0068 | 0 | 0 | 0 | 0 | 0.1039 | 0.3384 | 0 | 0 | 0.0817 | 0.069 | 0.0129 | 0.0094 | 0 | 0 | 0 | 0 | 0.0027 | 0.0172 | 0 | 0.0455
2257 | 38.9125 | 0.7437 | 0 | 390.5103 | 125.0361 | 0.7232 | 0.1826 | 0.1829 | 0.0343 | 12.9842 | 3.0486 | 0.0494 | 0.0843 | 0.0056 | 0 | 0.673 | 0.1917 | 0.7215 | 1 | 0.1978 | 0 | 0 | 0 | 0 | 0.9856 | 0.986 | 0.9859 | 0.9858 | 0.0038 | 0.0662 | 0.0067 | 0 | 0.0189 | 0 | 0 | 0.0001 | 0.0006 | 0.0004 | 0.0115 | 0 | 0 | 0.0068 | 0 | 0 | 0 | 0 | 0.104 | 0.3384 | 0 | 0 | 0.0818 | 0.069 | 0.0129 | 0.0094 | 0 | 0 | 0 | 0 | 0.0027 | 0.0172 | 0 | 0.0455
2258 | 38.9399 | 0.7438 | 0 | 390.5515 | 124.9909 | 0.7232 | 0.1827 | 0.1829 | 0.03431 | 12.9842 | 3.0487 | 0.0494 | 0.0843 | 0.0056 | 0 | 0.673 | 0.1917 | 0.7215 | 1 | 0.1978 | 0 | 0 | 0 | 0 | 0.9856 | 0.986 | 0.9859 | 0.9858 | 0.0038 | 0.0662 | 0.0067 | 0 | 0.0189 | 0 | 0 | 0.0001 | 0.0006 | 0.0004 | 0.0115 | 0 | 0 | 0.0068 | 0 | 0 | 0 | 0 | 0.104 | 0.3384 | 0 | 0 | 0.0818 | 0.069 | 0.0129 | 0.0094 | 0 | 0 | 0 | 0 | 0.0027 | 0.0173 | 0 | 0.0455
2259 | 38.9674 | 0.7438 | 0 | 390.5937 | 124.946 | 0.7232 | 0.1827 | 0.183 | 0.03431 | 12.9842 | 3.0489 | 0.0494 | 0.0843 | 0.0056 | 0 | 0.673 | 0.1917 | 0.7215 | 1 | 0.1978 | 0 | 0 | 0 | 0 | 0.9856 | 0.986 | 0.9859 | 0.9858 | 0.0038 | 0.0662 | 0.0067 | 0 | 0.0189 | 0 | 0 | 0.0001 | 0.0006 | 0.0004 | 0.0115 | 0 | 0 | 0.0068 | 0 | 0 | 0 | 0 | 0.104 | 0.3385 | 0 | 0 | 0.0818 | 0.069 | 0.013 | 0.0094 | 0 | 0 | 0 | 0 | 0.0027 | 0.0173 | 0 | 0.0455
2260 | 38.9949 | 0.7439 | 0 | 390.6233 | 124.8953 | 0.7233 | 0.1827 | 0.183 | 0.03432 | 12.9843 | 3.0491 | 0.0494 | 0.0843 | 0.0056 | 0 | 0.673 | 0.1917 | 0.7215 | 1 | 0.1977 | 0 | 0 | 0 | 0 | 0.9856 | 0.986 | 0.9859 | 0.9858 | 0.0038 | 0.0662 | 0.0067 | 0 | 0.0188 | 0 | 0 | 0.0001 | 0.0006 | 0.0004 | 0.0115 | 0 | 0 | 0.0068 | 0 | 0 | 0 | 0 | 0.104 | 0.3385 | 0 | 0 | 0.0818 | 0.069 | 0.013 | 0.0094 | 0 | 0 | 0 | 0 | 0.0027 | 0.0173 | 0 | 0.0455
2261 | 39.0225 | 0.744 | 0 | 390.6522 | 124.8442 | 0.7233 | 0.1827 | 0.183 | 0.03432 | 12.9843 | 3.0492 | 0.0494 | 0.0843 | 0.0056 | 0 | 0.673 | 0.1917 | 0.7215 | 1 | 0.1977 | 0 | 0 | 0 | 0 | 0.9856 | 0.986 | 0.9859 | 0.9858 | 0.0038 | 0.0662 | 0.0067 | 0 | 0.0188 | 0 | 0 | 0.0001 | 0.0006 | 0.0004 | 0.0115 | 0 | 0 | 0.0068 | 0 | 0 | 0 | 0 | 0.104 | 0.3385 | 0 | 0 | 0.0818 | 0.069 | 0.013 | 0.0094 | 0 | 0 | 0 | 0 | 0.0027 | 0.0173 | 0 | 0.0455
2262 | 39.0501 | 0.7441 | 0 | 390.6967 | 124.8001 | 0.7234 | 0.1828 | 0.183 | 0.03432 | 12.9843 | 3.0495 | 0.0494 | 0.0843 | 0.0056 | 0 | 0.673 | 0.1917 | 0.7215 | 1 | 0.1976 | 0 | 0 | 0 | 0 | 0.9856 | 0.986 | 0.9859 | 0.9858 | 0.0038 | 0.0662 | 0.0067 | 0 | 0.0188 | 0 | 0 | 0.0001 | 0.0006 | 0.0004 | 0.0115 | 0 | 0 | 0.0068 | 0 | 0 | 0 | 0 | 0.104 | 0.3386 | 0 | 0 | 0.0819 | 0.069 | 0.013 | 0.0094 | 0 | 0 | 0 | 0 | 0.0027 | 0.0173 | 0 | 0.0455
2263 | 39.0778 | 0.7442 | 0 | 390.7257 | 124.7489 | 0.7234 | 0.1828 | 0.1831 | 0.03433 | 12.9843 | 3.0496 | 0.0494 | 0.0843 | 0.0056 | 0 | 0.673 | 0.1917 | 0.7215 | 1 | 0.1976 | 0 | 0 | 0 | 0 | 0.9856 | 0.986 | 0.9859 | 0.9858 | 0.0038 | 0.0661 | 0.0067 | 0 | 0.0188 | 0 | 0 | 0.0001 | 0.0006 | 0.0004 | 0.0115 | 0 | 0 | 0.0068 | 0 | 0 | 0 | 0 | 0.104 | 0.3386 | 0 | 0 | 0.0818 | 0.0689 | 0.013 | 0.0094 | 0 | 0 | 0 | 0 | 0.0027 | 0.0173 | 0 | 0.0455
2264 | 39.1055 | 0.7442 | 0 | 390.7667 | 124.703 | 0.7235 | 0.1828 | 0.1831 | 0.03433 | 12.9844 | 3.0498 | 0.0494 | 0.0843 | 0.0056 | 0 | 0.673 | 0.1916 | 0.7215 | 1 | 0.1976 | 0 | 0 | 0 | 0 | 0.9856 | 0.986 | 0.9859 | 0.9858 | 0.0038 | 0.0661 | 0.0067 | 0 | 0.0188 | 0 | 0 | 0.0001 | 0.0006 | 0.0004 | 0.0115 | 0 | 0 | 0.0068 | 0 | 0 | 0 | 0 | 0.104 | 0.3386 | 0 | 0 | 0.0818 | 0.0689 | 0.013 | 0.0094 | 0 | 0 | 0 | 0 | 0.0027 | 0.0173 | 0 | 0.0455
2265 | 39.1333 | 0.7443 | 0 | 390.7976 | 124.6524 | 0.7235 | 0.1828 | 0.1831 | 0.03433 | 12.9844 | 3.05 | 0.0494 | 0.0843 | 0.0056 | 0 | 0.673 | 0.1916 | 0.7215 | 1 | 0.1975 | 0 | 0 | 0 | 0 | 0.9856 | 0.986 | 0.9859 | 0.9858 | 0.0038 | 0.0661 | 0.0067 | 0 | 0.0188 | 0 | 0 | 0.0001 | 0.0006 | 0.0004 | 0.0115 | 0 | 0 | 0.0068 | 0 | 0 | 0 | 0 | 0.104 | 0.3387 | 0 | 0 | 0.0819 | 0.0689 | 0.013 | 0.0094 | 0 | 0 | 0 | 0 | 0.0027 | 0.0173 | 0 | 0.0455
2266 | 39.1611 | 0.7444 | 0 | 390.8263 | 124.6007 | 0.7236 | 0.1828 | 0.1831 | 0.03434 | 12.9844 | 3.0502 | 0.0494 | 0.0843 | 0.0056 | 0 | 0.673 | 0.1916 | 0.7215 | 1 | 0.1975 | 0 | 0 | 0 | 0 | 0.9856 | 0.986 | 0.9859 | 0.9858 | 0.0038 | 0.0661 | 0.0067 | 0 | 0.0188 | 0 | 0 | 0.0001 | 0.0006 | 0.0004 | 0.0115 | 0 | 0 | 0.0068 | 0 | 0 | 0 | 0 | 0.104 | 0.3387 | 0 | 0 | 0.0819 | 0.0689 | 0.013 | 0.0094 | 0 | 0 | 0 | 0 | 0.0027 | 0.0173 | 0 | 0.0455
2267 | 39.189 | 0.7445 | 0 | 390.8632 | 124.5527 | 0.7236 | 0.1829 | 0.1831 | 0.03434 | 12.9844 | 3.0504 | 0.0494 | 0.0843 | 0.0056 | 0 | 0.673 | 0.1916 | 0.7215 | 1 | 0.1975 | 0 | 0 | 0 | 0 | 0.9856 | 0.986 | 0.9859 | 0.9858 | 0.0038 | 0.0661 | 0.0067 | 0 | 0.0188 | 0 | 0 | 0.0001 | 0.0006 | 0.0004 | 0.0115 | 0 | 0 | 0.0068 | 0 | 0 | 0 | 0 | 0.104 | 0.3387 | 0 | 0 | 0.0819 | 0.0689 | 0.013 | 0.0094 | 0 | 0 | 0 | 0 | 0.0027 | 0.0173 | 0 | 0.0455
2268 | 39.217 | 0.7445 | 0 | 390.8838 | 124.4972 | 0.7236 | 0.1829 | 0.1832 | 0.03436 | 12.9845 | 3.0505 | 0.0494 | 0.0843 | 0.0056 | 0 | 0.673 | 0.1916 | 0.7215 | 1 | 0.1974 | 0 | 0 | 0 | 0 | 0.9856 | 0.986 | 0.9859 | 0.9858 | 0.0038 | 0.066 | 0.0067 | 0 | 0.0188 | 0 | 0 | 0.0001 | 0.0006 | 0.0004 | 0.0115 | 0 | 0 | 0.0068 | 0 | 0 | 0 | 0 | 0.104 | 0.3388 | 0 | 0 | 0.0819 | 0.0689 | 0.013 | 0.0094 | 0 | 0 | 0 | 0 | 0.0027 | 0.0173 | 0 | 0.0455
2269 | 39.245 | 0.7446 | 0 | 390.9241 | 124.4505 | 0.7237 | 0.1829 | 0.1832 | 0.03434 | 12.9845 | 3.0506 | 0.0494 | 0.0843 | 0.0056 | 0 | 0.673 | 0.1916 | 0.7215 | 1 | 0.1974 | 0 | 0 | 0 | 0 | 0.9856 | 0.986 | 0.9859 | 0.9858 | 0.0038 | 0.066 | 0.0067 | 0 | 0.0188 | 0 | 0 | 0.0001 | 0.0006 | 0.0004 | 0.0115 | 0 | 0 | 0.0068 | 0 | 0 | 0 | 0 | 0.104 | 0.3388 | 0 | 0 | 0.0819 | 0.0689 | 0.013 | 0.0095 | 0 | 0 | 0 | 0 | 0.0027 | 0.0173 | 0 | 0.0455
2270 | 39.273 | 0.7447 | 0 | 390.9628 | 124.403 | 0.7237 | 0.1829 | 0.1832 | 0.03435 | 12.9845 | 3.0508 | 0.0494 | 0.0843 | 0.0056 | 0 | 0.673 | 0.1916 | 0.7215 | 1 | 0.1974 | 0 | 0 | 0 | 0 | 0.9856 | 0.986 | 0.9859 | 0.9858 | 0.0038 | 0.066 | 0.0067 | 0 | 0.0188 | 0 | 0 | 0.0001 | 0.0006 | 0.0004 | 0.0115 | 0 | 0 | 0.0068 | 0 | 0 | 0 | 0 | 0.104 | 0.3389 | 0 | 0 | 0.0819 | 0.0689 | 0.013 | 0.0095 | 0 | 0 | 0 | 0 | 0.0027 | 0.0173 | 0 | 0.0455
2271 | 39.3012 | 0.7448 | 0 | 390.9945 | 124.3522 | 0.7238 | 0.1829 | 0.1832 | 0.03435 | 12.9845 | 3.0509 | 0.0494 | 0.0843 | 0.0056 | 0 | 0.673 | 0.1916 | 0.7215 | 1 | 0.1973 | 0 | 0 | 0 | 0 | 0.9856 | 0.986 | 0.9859 | 0.9858 | 0.0038 | 0.066 | 0.0067 | 0 | 0.0188 | 0 | 0 | 0.0001 | 0.0006 | 0.0004 | 0.0115 | 0 | 0 | 0.0068 | 0 | 0 | 0 | 0 | 0.104 | 0.3389 | 0 | 0 | 0.0819 | 0.0689 | 0.013 | 0.0095 | 0 | 0 | 0 | 0 | 0.0027 | 0.0173 | 0 | 0.0455
2272 | 39.3293 | 0.7449 | 0 | 391.0207 | 124.2989 | 0.7238 | 0.183 | 0.1832 | 0.03435 | 12.9845 | 3.051 | 0.0494 | 0.0843 | 0.0056 | 0 | 0.673 | 0.1916 | 0.7215 | 1 | 0.1973 | 0 | 0 | 0 | 0 | 0.9856 | 0.986 | 0.9859 | 0.9858 | 0.0038 | 0.066 | 0.0067 | 0 | 0.0188 | 0 | 0 | 0.0001 | 0.0006 | 0.0004 | 0.0115 | 0 | 0 | 0.0068 | 0 | 0 | 0 | 0 | 0.1041 | 0.3389 | 0 | 0 | 0.0819 | 0.0689 | 0.0131 | 0.0095 | 0 | 0 | 0 | 0 | 0.0027 | 0.0174 | 0 | 0.0455
2273 | 39.3576 | 0.745 | 0 | 391.0665 | 124.2543 | 0.7238 | 0.183 | 0.1833 | 0.03435 | 12.9846 | 3.0512 | 0.0494 | 0.0844 | 0.0056 | 0 | 0.673 | 0.1916 | 0.7215 | 1 | 0.1973 | 0 | 0 | 0 | 0 | 0.9856 | 0.986 | 0.9859 | 0.9858 | 0.0038 | 0.066 | 0.0066 | 0 | 0.0188 | 0 | 0 | 0.0001 | 0.0006 | 0.0004 | 0.0115 | 0 | 0 | 0.0068 | 0 | 0 | 0 | 0 | 0.1041 | 0.339 | 0 | 0 | 0.0819 | 0.0689 | 0.0131 | 0.0095 | 0 | 0 | 0 | 0 | 0.0027 | 0.0174 | 0 | 0.0455
2274 | 39.3858 | 0.7451 | 0 | 391.1029 | 124.2054 | 0.7239 | 0.183 | 0.1833 | 0.03435 | 12.9846 | 3.0515 | 0.0494 | 0.0844 | 0.0056 | 0 | 0.673 | 0.1916 | 0.7215 | 1 | 0.1972 | 0 | 0 | 0 | 0 | 0.9856 | 0.986 | 0.9859 | 0.9858 | 0.0038 | 0.0659 | 0.0066 | 0 | 0.0188 | 0 | 0 | 0.0001 | 0.0006 | 0.0004 | 0.0115 | 0 | 0 | 0.0068 | 0 | 0 | 0 | 0 | 0.1041 | 0.339 | 0 | 0 | 0.0819 | 0.0689 | 0.0131 | 0.0095 | 0 | 0 | 0 | 0 | 0.0027 | 0.0174 | 0 | 0.0455
2275 | 39.4142 | 0.7451 | 0 | 391.1366 | 124.1551 | 0.724 | 0.183 | 0.1833 | 0.03436 | 12.9846 | 3.0517 | 0.0494 | 0.0844 | 0.0056 | 0 | 0.673 | 0.1916 | 0.7215 | 1 | 0.1972 | 0 | 0 | 0 | 0 | 0.9856 | 0.986 | 0.9859 | 0.9858 | 0.0038 | 0.0659 | 0.0066 | 0 | 0.0188 | 0 | 0 | 0.0001 | 0.0006 | 0.0004 | 0.0115 | 0 | 0 | 0.0068 | 0 | 0 | 0 | 0 | 0.1041 | 0.3391 | 0 | 0 | 0.082 | 0.0689 | 0.0131 | 0.0095 | 0 | 0 | 0 | 0 | 0.0027 | 0.0174 | 0 | 0.0455
2276 | 39.4426 | 0.7452 | 0 | 391.1564 | 124.0984 | 0.724 | 0.1831 | 0.1833 | 0.03437 | 12.9846 | 3.0519 | 0.0494 | 0.0844 | 0.0056 | 0 | 0.6729 | 0.1916 | 0.7215 | 1 | 0.1971 | 0 | 0 | 0 | 0 | 0.9856 | 0.986 | 0.9859 | 0.9858 | 0.0038 | 0.0659 | 0.0066 | 0 | 0.0188 | 0 | 0 | 0.0001 | 0.0006 | 0.0004 | 0.0115 | 0 | 0 | 0.0068 | 0 | 0 | 0 | 0 | 0.1041 | 0.3391 | 0 | 0 | 0.082 | 0.0688 | 0.0131 | 0.0095 | 0 | 0 | 0 | 0 | 0.0027 | 0.0174 | 0 | 0.0455
2277 | 39.471 | 0.7453 | 0 | 391.1931 | 124.0494 | 0.7241 | 0.1831 | 0.1834 | 0.03437 | 12.9847 | 3.0521 | 0.0494 | 0.0844 | 0.0056 | 0 | 0.6729 | 0.1916 | 0.7215 | 1 | 0.1971 | 0 | 0 | 0 | 0 | 0.9856 | 0.986 | 0.9859 | 0.9858 | 0.0038 | 0.0659 | 0.0066 | 0 | 0.0188 | 0 | 0 | 0.0001 | 0.0006 | 0.0004 | 0.0115 | 0 | 0 | 0.0068 | 0 | 0 | 0 | 0 | 0.1041 | 0.3391 | 0 | 0 | 0.082 | 0.0688 | 0.0131 | 0.0095 | 0 | 0 | 0 | 0 | 0.0027 | 0.0174 | 0 | 0.0455
2278 | 39.4995 | 0.7454 | 0 | 391.212 | 123.9921 | 0.7242 | 0.1831 | 0.1834 | 0.03438 | 12.9847 | 3.0523 | 0.0494 | 0.0844 | 0.0056 | 0 | 0.6729 | 0.1916 | 0.7215 | 1 | 0.197 | 0 | 0 | 0 | 0 | 0.9856 | 0.986 | 0.9859 | 0.9858 | 0.0037 | 0.0659 | 0.0066 | 0 | 0.0188 | 0 | 0 | 0.0001 | 0.0006 | 0.0004 | 0.0115 | 0 | 0 | 0.0068 | 0 | 0 | 0 | 0 | 0.1041 | 0.3392 | 0 | 0 | 0.082 | 0.0688 | 0.0131 | 0.0095 | 0 | 0 | 0 | 0 | 0.0027 | 0.0174 | 0 | 0.0456
2279 | 39.5281 | 0.7455 | 0 | 391.2644 | 123.95 | 0.7242 | 0.1831 | 0.1834 | 0.03438 | 12.9847 | 3.0526 | 0.0494 | 0.0844 | 0.0056 | 0 | 0.6729 | 0.1916 | 0.7214 | 1 | 0.197 | 0 | 0 | 0 | 0 | 0.9856 | 0.986 | 0.9859 | 0.9858 | 0.0037 | 0.0658 | 0.0066 | 0 | 0.0188 | 0 | 0 | 0.0001 | 0.0006 | 0.0004 | 0.0115 | 0 | 0 | 0.0068 | 0 | 0 | 0 | 0 | 0.1041 | 0.3392 | 0 | 0 | 0.082 | 0.0688 | 0.0131 | 0.0095 | 0 | 0 | 0 | 0 | 0.0027 | 0.0174 | 0 | 0.0456
2280 | 39.5567 | 0.7456 | 0 | 391.293 | 123.8969 | 0.7242 | 0.1832 | 0.1834 | 0.03439 | 12.9848 | 3.0526 | 0.0494 | 0.0844 | 0.0056 | 0 | 0.6729 | 0.1916 | 0.7214 | 1 | 0.197 | 0 | 0 | 0 | 0 | 0.9856 | 0.986 | 0.9859 | 0.9858 | 0.0037 | 0.0658 | 0.0066 | 0 | 0.0188 | 0 | 0 | 0.0001 | 0.0006 | 0.0004 | 0.0115 | 0 | 0 | 0.0068 | 0 | 0 | 0 | 0 | 0.1041 | 0.3393 | 0 | 0 | 0.082 | 0.0688 | 0.0131 | 0.0095 | 0 | 0 | 0 | 0 | 0.0027 | 0.0174 | 0 | 0.0456
2281 | 39.5854 | 0.7456 | 0 | 391.3223 | 123.8441 | 0.7243 | 0.1832 | 0.1834 | 0.03438 | 12.9848 | 3.0527 | 0.0494 | 0.0844 | 0.0056 | 0 | 0.6729 | 0.1916 | 0.7214 | 1 | 0.197 | 0 | 0 | 0 | 0 | 0.9856 | 0.986 | 0.9859 | 0.9858 | 0.0037 | 0.0658 | 0.0066 | 0 | 0.0187 | 0 | 0 | 0.0001 | 0.0006 | 0.0004 | 0.0115 | 0 | 0 | 0.0068 | 0 | 0 | 0 | 0 | 0.1041 | 0.3393 | 0 | 0 | 0.082 | 0.0688 | 0.0131 | 0.0095 | 0 | 0 | 0 | 0 | 0.0027 | 0.0174 | 0 | 0.0456
2282 | 39.6141 | 0.7457 | 0 | 391.3497 | 123.7903 | 0.7243 | 0.1832 | 0.1835 | 0.03438 | 12.9848 | 3.0529 | 0.0494 | 0.0844 | 0.0055 | 0 | 0.6729 | 0.1916 | 0.7214 | 1 | 0.1969 | 0 | 0 | 0 | 0 | 0.9856 | 0.986 | 0.9859 | 0.9858 | 0.0037 | 0.0658 | 0.0066 | 0 | 0.0187 | 0 | 0 | 0.0001 | 0.0006 | 0.0004 | 0.0115 | 0 | 0 | 0.0068 | 0 | 0 | 0 | 0 | 0.1041 | 0.3393 | 0 | 0 | 0.082 | 0.0688 | 0.0131 | 0.0095 | 0 | 0 | 0 | 0 | 0.0027 | 0.0174 | 0 | 0.0456
2283 | 39.6429 | 0.7458 | 0 | 391.3744 | 123.7351 | 0.7243 | 0.1832 | 0.1835 | 0.03438 | 12.9848 | 3.0529 | 0.0494 | 0.0844 | 0.0055 | 0 | 0.6729 | 0.1916 | 0.7214 | 1 | 0.1969 | 0 | 0 | 0 | 0 | 0.9856 | 0.986 | 0.9859 | 0.9858 | 0.0037 | 0.0658 | 0.0066 | 0 | 0.0187 | 0 | 0 | 0.0001 | 0.0006 | 0.0004 | 0.0115 | 0 | 0 | 0.0068 | 0 | 0 | 0 | 0 | 0.1041 | 0.3394 | 0 | 0 | 0.082 | 0.0688 | 0.0132 | 0.0095 | 0 | 0 | 0 | 0 | 0.0027 | 0.0174 | 0 | 0.0456
2284 | 39.6718 | 0.7459 | 0 | 391.4092 | 123.6845 | 0.7244 | 0.1832 | 0.1835 | 0.03439 | 12.9848 | 3.0531 | 0.0494 | 0.0844 | 0.0055 | 0 | 0.6729 | 0.1916 | 0.7214 | 1 | 0.1969 | 0 | 0 | 0 | 0 | 0.9856 | 0.986 | 0.9859 | 0.9858 | 0.0037 | 0.0658 | 0.0066 | 0 | 0.0187 | 0 | 0 | 0.0001 | 0.0006 | 0.0004 | 0.0115 | 0 | 0 | 0.0068 | 0 | 0 | 0 | 0 | 0.1041 | 0.3394 | 0 | 0 | 0.082 | 0.0688 | 0.0132 | 0.0095 | 0 | 0 | 0 | 0 | 0.0027 | 0.0174 | 0 | 0.0456
2285 | 39.7007 | 0.7459 | 0 | 391.4485 | 123.6358 | 0.7244 | 0.1832 | 0.1835 | 0.03439 | 12.9849 | 3.0533 | 0.0495 | 0.0844 | 0.0055 | 0 | 0.6729 | 0.1915 | 0.7214 | 1 | 0.1968 | 0 | 0 | 0 | 0 | 0.9856 | 0.986 | 0.9859 | 0.9858 | 0.0037 | 0.0657 | 0.0066 | 0 | 0.0187 | 0 | 0 | 0.0001 | 0.0006 | 0.0004 | 0.0115 | 0 | 0 | 0.0068 | 0 | 0 | 0 | 0 | 0.1041 | 0.3395 | 0 | 0 | 0.082 | 0.0688 | 0.0132 | 0.0095 | 0 | 0 | 0 | 0 | 0.0027 | 0.0174 | 0 | 0.0456
2286 | 39.7297 | 0.746 | 0 | 391.4751 | 123.5812 | 0.7245 | 0.1833 | 0.1835 | 0.03439 | 12.9849 | 3.0534 | 0.0495 | 0.0844 | 0.0055 | 0 | 0.6729 | 0.1915 | 0.7214 | 1 | 0.1968 | 0 | 0 | 0 | 0 | 0.9856 | 0.986 | 0.9859 | 0.9858 | 0.0037 | 0.0657 | 0.0066 | 0 | 0.0187 | 0 | 0 | 0.0001 | 0.0006 | 0.0004 | 0.0115 | 0 | 0 | 0.0068 | 0 | 0 | 0 | 0 | 0.1042 | 0.3395 | 0 | 0 | 0.082 | 0.0688 | 0.0132 | 0.0095 | 0 | 0 | 0 | 0 | 0.0027 | 0.0174 | 0 | 0.0456
2287 | 39.7587 | 0.7461 | 0 | 391.5016 | 123.5265 | 0.7245 | 0.1833 | 0.1836 | 0.03439 | 12.9849 | 3.0537 | 0.0495 | 0.0844 | 0.0055 | 0 | 0.6729 | 0.1915 | 0.7214 | 1 | 0.1967 | 0 | 0 | 0 | 0 | 0.9856 | 0.986 | 0.9859 | 0.9858 | 0.0037 | 0.0657 | 0.0066 | 0 | 0.0187 | 0 | 0 | 0.0001 | 0.0006 | 0.0004 | 0.0115 | 0 | 0 | 0.0068 | 0 | 0 | 0 | 0 | 0.1042 | 0.3395 | 0 | 0 | 0.0821 | 0.0688 | 0.0132 | 0.0095 | 0 | 0 | 0 | 0 | 0.0027 | 0.0175 | 0 | 0.0456
2288 | 39.7878 | 0.7462 | 0 | 391.5252 | 123.4703 | 0.7246 | 0.1833 | 0.1836 | 0.0344 | 12.9849 | 3.0539 | 0.0495 | 0.0844 | 0.0055 | 0 | 0.6729 | 0.1915 | 0.7214 | 1 | 0.1967 | 0 | 0 | 0 | 0 | 0.9856 | 0.986 | 0.9859 | 0.9858 | 0.0037 | 0.0657 | 0.0066 | 0 | 0.0187 | 0 | 0 | 0.0001 | 0.0006 | 0.0004 | 0.0115 | 0 | 0 | 0.0068 | 0 | 0 | 0 | 0 | 0.1042 | 0.3396 | 0 | 0 | 0.0821 | 0.0687 | 0.0132 | 0.0095 | 0 | 0 | 0 | 0 | 0.0027 | 0.0175 | 0 | 0.0456
2289 | 39.817 | 0.7462 | 0 | 391.5541 | 123.4165 | 0.7246 | 0.1833 | 0.1836 | 0.0344 | 12.9849 | 3.0539 | 0.0495 | 0.0844 | 0.0055 | 0 | 0.6729 | 0.1915 | 0.7214 | 1 | 0.1967 | 0 | 0 | 0 | 0 | 0.9856 | 0.986 | 0.9859 | 0.9858 | 0.0037 | 0.0657 | 0.0066 | 0 | 0.0187 | 0 | 0 | 0.0001 | 0.0006 | 0.0004 | 0.0115 | 0 | 0 | 0.0068 | 0 | 0 | 0 | 0 | 0.1042 | 0.3396 | 0 | 0 | 0.0821 | 0.0687 | 0.0132 | 0.0095 | 0 | 0 | 0 | 0 | 0.0027 | 0.0175 | 0 | 0.0456
2290 | 39.8462 | 0.7463 | 0 | 391.5846 | 123.3633 | 0.7246 | 0.1833 | 0.1836 | 0.0344 | 12.985 | 3.054 | 0.0495 | 0.0844 | 0.0055 | 0 | 0.6729 | 0.1915 | 0.7214 | 1 | 0.1967 | 0 | 0 | 0 | 0 | 0.9856 | 0.986 | 0.9859 | 0.9858 | 0.0037 | 0.0657 | 0.0066 | 0 | 0.0187 | 0 | 0 | 0.0001 | 0.0006 | 0.0004 | 0.0115 | 0 | 0 | 0.0068 | 0 | 0 | 0 | 0 | 0.1042 | 0.3396 | 0 | 0 | 0.0821 | 0.0687 | 0.0132 | 0.0095 | 0 | 0 | 0 | 0 | 0.0027 | 0.0175 | 0 | 0.0456
2291 | 39.8754 | 0.7464 | 0 | 391.6203 | 123.3123 | 0.7247 | 0.1834 | 0.1836 | 0.03441 | 12.985 | 3.0542 | 0.0495 | 0.0844 | 0.0055 | 0 | 0.6729 | 0.1915 | 0.7214 | 1 | 0.1966 | 0 | 0 | 0 | 0 | 0.9856 | 0.986 | 0.9859 | 0.9858 | 0.0037 | 0.0656 | 0.0066 | 0 | 0.0187 | 0 | 0 | 0.0001 | 0.0006 | 0.0004 | 0.0115 | 0 | 0 | 0.0068 | 0 | 0 | 0 | 0 | 0.1042 | 0.3397 | 0 | 0 | 0.0821 | 0.0687 | 0.0132 | 0.0095 | 0 | 0 | 0 | 0 | 0.0027 | 0.0175 | 0 | 0.0456
2292 | 39.9048 | 0.7465 | 0 | 391.6641 | 123.265 | 0.7247 | 0.1834 | 0.1837 | 0.03441 | 12.985 | 3.0542 | 0.0495 | 0.0844 | 0.0055 | 0 | 0.6729 | 0.1915 | 0.7214 | 1 | 0.1966 | 0 | 0 | 0 | 0 | 0.9856 | 0.986 | 0.9859 | 0.9858 | 0.0037 | 0.0656 | 0.0066 | 0 | 0.0187 | 0 | 0 | 0.0001 | 0.0006 | 0.0004 | 0.0115 | 0 | 0 | 0.0068 | 0 | 0 | 0 | 0 | 0.1042 | 0.3397 | 0 | 0 | 0.082 | 0.0687 | 0.0132 | 0.0095 | 0 | 0 | 0 | 0 | 0.0027 | 0.0175 | 0 | 0.0456
2293 | 39.9342 | 0.7465 | 0 | 391.7017 | 123.2147 | 0.7247 | 0.1834 | 0.1837 | 0.0344 | 12.985 | 3.0544 | 0.0495 | 0.0844 | 0.0055 | 0 | 0.6729 | 0.1915 | 0.7214 | 1 | 0.1966 | 0 | 0 | 0 | 0 | 0.9856 | 0.986 | 0.9859 | 0.9858 | 0.0037 | 0.0656 | 0.0066 | 0 | 0.0187 | 0 | 0 | 0.0001 | 0.0006 | 0.0004 | 0.0115 | 0 | 0 | 0.0068 | 0 | 0 | 0 | 0 | 0.1042 | 0.3397 | 0 | 0 | 0.0821 | 0.0687 | 0.0133 | 0.0095 | 0 | 0 | 0 | 0 | 0.0027 | 0.0175 | 0 | 0.0456
2294 | 39.9636 | 0.7466 | 0 | 391.716 | 123.1536 | 0.7248 | 0.1834 | 0.1837 | 0.03441 | 12.985 | 3.0545 | 0.0495 | 0.0844 | 0.0055 | 0 | 0.6729 | 0.1915 | 0.7214 | 1 | 0.1966 | 0 | 0 | 0 | 0 | 0.9856 | 0.986 | 0.9859 | 0.9858 | 0.0037 | 0.0656 | 0.0066 | 0 | 0.0187 | 0 | 0 | 0.0001 | 0.0006 | 0.0004 | 0.0115 | 0 | 0 | 0.0068 | 0 | 0 | 0 | 0 | 0.1042 | 0.3398 | 0 | 0 | 0.0821 | 0.0687 | 0.0133 | 0.0095 | 0 | 0 | 0 | 0 | 0.0027 | 0.0175 | 0 | 0.0456
2295 | 39.9931 | 0.7467 | 0 | 391.7409 | 123.0974 | 0.7248 | 0.1834 | 0.1837 | 0.03442 | 12.985 | 3.0545 | 0.0495 | 0.0844 | 0.0055 | 0 | 0.6729 | 0.1915 | 0.7214 | 1 | 0.1966 | 0 | 0 | 0 | 0 | 0.9856 | 0.986 | 0.9859 | 0.9858 | 0.0037 | 0.0656 | 0.0066 | 0 | 0.0187 | 0 | 0 | 0.0001 | 0.0006 | 0.0004 | 0.0115 | 0 | 0 | 0.0068 | 0 | 0 | 0 | 0 | 0.1042 | 0.3398 | 0 | 0 | 0.082 | 0.0687 | 0.0133 | 0.0095 | 0 | 0 | 0 | 0 | 0.0027 | 0.0175 | 0 | 0.0456
2296 | 40.0227 | 0.7467 | 0 | 391.7645 | 123.0404 | 0.7248 | 0.1834 | 0.1837 | 0.03441 | 12.9851 | 3.0547 | 0.0495 | 0.0844 | 0.0055 | 0 | 0.6729 | 0.1915 | 0.7214 | 1 | 0.1965 | 0 | 0 | 0 | 0 | 0.9856 | 0.986 | 0.9859 | 0.9858 | 0.0037 | 0.0656 | 0.0065 | 0 | 0.0187 | 0 | 0 | 0.0001 | 0.0006 | 0.0004 | 0.0115 | 0 | 0 | 0.0068 | 0 | 0 | 0 | 0 | 0.1042 | 0.3398 | 0 | 0 | 0.082 | 0.0687 | 0.0133 | 0.0095 | 0 | 0 | 0 | 0 | 0.0027 | 0.0175 | 0 | 0.0456
2297 | 40.0524 | 0.7468 | 0 | 391.7988 | 122.9882 | 0.7249 | 0.1835 | 0.1837 | 0.03441 | 12.9851 | 3.0548 | 0.0495 | 0.0845 | 0.0055 | 0 | 0.6729 | 0.1915 | 0.7214 | 1 | 0.1965 | 0 | 0 | 0 | 0 | 0.9856 | 0.986 | 0.9859 | 0.9858 | 0.0037 | 0.0655 | 0.0065 | 0 | 0.0187 | 0 | 0 | 0.0001 | 0.0006 | 0.0004 | 0.0115 | 0 | 0 | 0.0068 | 0 | 0 | 0 | 0 | 0.1042 | 0.3399 | 0 | 0 | 0.0821 | 0.0687 | 0.0133 | 0.0095 | 0 | 0 | 0 | 0 | 0.0027 | 0.0175 | 0 | 0.0456
2298 | 40.0821 | 0.7469 | 0 | 391.8238 | 122.9317 | 0.7249 | 0.1835 | 0.1838 | 0.03442 | 12.9851 | 3.055 | 0.0495 | 0.0845 | 0.0055 | 0 | 0.6729 | 0.1915 | 0.7214 | 1 | 0.1965 | 0 | 0 | 0 | 0 | 0.9856 | 0.986 | 0.9859 | 0.9858 | 0.0037 | 0.0655 | 0.0065 | 0 | 0.0187 | 0 | 0 | 0.0001 | 0.0006 | 0.0004 | 0.0115 | 0 | 0 | 0.0068 | 0 | 0 | 0 | 0 | 0.1042 | 0.3399 | 0 | 0 | 0.0821 | 0.0687 | 0.0133 | 0.0095 | 0 | 0 | 0 | 0 | 0.0027 | 0.0175 | 0 | 0.0456
2299 | 40.1118 | 0.7469 | 0 | 391.8581 | 122.8792 | 0.725 | 0.1835 | 0.1838 | 0.03443 | 12.9851 | 3.0552 | 0.0495 | 0.0845 | 0.0055 | 0 | 0.6729 | 0.1915 | 0.7214 | 1 | 0.1964 | 0 | 0 | 0 | 0 | 0.9856 | 0.986 | 0.9859 | 0.9858 | 0.0037 | 0.0655 | 0.0065 | 0 | 0.0187 | 0 | 0 | 0.0001 | 0.0006 | 0.0004 | 0.0115 | 0 | 0 | 0.0068 | 0 | 0 | 0 | 0 | 0.1042 | 0.3399 | 0 | 0 | 0.0821 | 0.0687 | 0.0133 | 0.0095 | 0 | 0 | 0 | 0 | 0.0027 | 0.0175 | 0 | 0.0456
2300 | 40.1417 | 0.747 | 0 | 391.8919 | 122.8265 | 0.725 | 0.1835 | 0.1838 | 0.03443 | 12.9851 | 3.0553 | 0.0495 | 0.0845 | 0.0055 | 0 | 0.6729 | 0.1915 | 0.7214 | 1 | 0.1964 | 0 | 0 | 0 | 0 | 0.9856 | 0.986 | 0.9859 | 0.9858 | 0.0037 | 0.0655 | 0.0065 | 0 | 0.0187 | 0 | 0 | 0.0001 | 0.0006 | 0.0004 | 0.0115 | 0 | 0 | 0.0068 | 0 | 0 | 0 | 0 | 0.1042 | 0.34 | 0 | 0 | 0.0821 | 0.0687 | 0.0133 | 0.0095 | 0 | 0 | 0 | 0 | 0.0027 | 0.0175 | 0 | 0.0456
2301 | 40.1716 | 0.7471 | 0 | 391.9197 | 122.7709 | 0.725 | 0.1835 | 0.1838 | 0.03443 | 12.9852 | 3.0554 | 0.0495 | 0.0845 | 0.0055 | 0 | 0.6729 | 0.1915 | 0.7214 | 1 | 0.1964 | 0 | 0 | 0 | 0 | 0.9856 | 0.986 | 0.9859 | 0.9858 | 0.0037 | 0.0655 | 0.0065 | 0 | 0.0187 | 0 | 0 | 0.0001 | 0.0006 | 0.0004 | 0.0115 | 0 | 0 | 0.0068 | 0 | 0 | 0 | 0 | 0.1042 | 0.34 | 0 | 0 | 0.0821 | 0.0686 | 0.0134 | 0.0095 | 0 | 0 | 0 | 0 | 0.0027 | 0.0175 | 0 | 0.0456
2302 | 40.2015 | 0.7471 | 0 | 391.9496 | 122.7162 | 0.725 | 0.1836 | 0.1838 | 0.03443 | 12.9852 | 3.0554 | 0.0495 | 0.0845 | 0.0055 | 0 | 0.6729 | 0.1915 | 0.7214 | 1 | 0.1964 | 0 | 0 | 0 | 0 | 0.9856 | 0.986 | 0.9859 | 0.9858 | 0.0037 | 0.0655 | 0.0065 | 0 | 0.0187 | 0 | 0 | 0.0001 | 0.0006 | 0.0004 | 0.0115 | 0 | 0 | 0.0068 | 0 | 0 | 0 | 0 | 0.1042 | 0.34 | 0 | 0 | 0.082 | 0.0686 | 0.0134 | 0.0095 | 0 | 0 | 0 | 0 | 0.0027 | 0.0175 | 0 | 0.0456
2303 | 40.2315 | 0.7472 | 0 | 391.9893 | 122.6657 | 0.7251 | 0.1836 | 0.1838 | 0.03443 | 12.9852 | 3.0556 | 0.0495 | 0.0845 | 0.0055 | 0 | 0.6729 | 0.1915 | 0.7214 | 1 | 0.1963 | 0 | 0 | 0 | 0 | 0.9856 | 0.986 | 0.9859 | 0.9858 | 0.0037 | 0.0655 | 0.0065 | 0 | 0.0187 | 0 | 0 | 0.0001 | 0.0006 | 0.0004 | 0.0115 | 0 | 0 | 0.0068 | 0 | 0 | 0 | 0 | 0.1042 | 0.3401 | 0 | 0 | 0.0821 | 0.0686 | 0.0134 | 0.0095 | 0 | 0 | 0 | 0 | 0.0027 | 0.0175 | 0 | 0.0456
2304 | 40.2616 | 0.7473 | 0 | 392.0091 | 122.6062 | 0.7251 | 0.1836 | 0.1839 | 0.03443 | 12.9852 | 3.0557 | 0.0495 | 0.0845 | 0.0055 | 0 | 0.6729 | 0.1915 | 0.7214 | 1 | 0.1963 | 0 | 0 | 0 | 0 | 0.9856 | 0.986 | 0.9859 | 0.9858 | 0.0037 | 0.0654 | 0.0065 | 0 | 0.0187 | 0 | 0 | 0.0001 | 0.0006 | 0.0004 | 0.0115 | 0 | 0 | 0.0068 | 0 | 0 | 0 | 0 | 0.1042 | 0.3401 | 0 | 0 | 0.0821 | 0.0686 | 0.0134 | 0.0095 | 0 | 0 | 0 | 0 | 0.0027 | 0.0175 | 0 | 0.0456
2305 | 40.2918 | 0.7473 | 0 | 392.0384 | 122.5509 | 0.7252 | 0.1836 | 0.1839 | 0.03443 | 12.9852 | 3.0558 | 0.0495 | 0.0845 | 0.0055 | 0 | 0.6729 | 0.1915 | 0.7214 | 1 | 0.1963 | 0 | 0 | 0 | 0 | 0.9856 | 0.986 | 0.9859 | 0.9858 | 0.0037 | 0.0654 | 0.0065 | 0 | 0.0187 | 0 | 0 | 0.0001 | 0.0006 | 0.0004 | 0.0115 | 0 | 0 | 0.0068 | 0 | 0 | 0 | 0 | 0.1043 | 0.3401 | 0 | 0 | 0.0821 | 0.0686 | 0.0134 | 0.0095 | 0 | 0 | 0 | 0 | 0.0027 | 0.0175 | 0 | 0.0456
2306 | 40.322 | 0.7474 | 0 | 392.0635 | 122.4935 | 0.7252 | 0.1836 | 0.1839 | 0.03444 | 12.9852 | 3.056 | 0.0495 | 0.0845 | 0.0055 | 0 | 0.6729 | 0.1915 | 0.7214 | 1 | 0.1962 | 0 | 0 | 0 | 0 | 0.9856 | 0.986 | 0.9859 | 0.9858 | 0.0037 | 0.0654 | 0.0065 | 0 | 0.0187 | 0 | 0 | 0.0001 | 0.0006 | 0.0004 | 0.0115 | 0 | 0 | 0.0068 | 0 | 0 | 0 | 0 | 0.1043 | 0.3401 | 0 | 0 | 0.0821 | 0.0686 | 0.0134 | 0.0095 | 0 | 0 | 0 | 0 | 0.0027 | 0.0175 | 0 | 0.0456
2307 | 40.3523 | 0.7475 | 0 | 392.0951 | 122.439 | 0.7253 | 0.1836 | 0.1839 | 0.03443 | 12.9853 | 3.0562 | 0.0495 | 0.0845 | 0.0055 | 0 | 0.6728 | 0.1915 | 0.7214 | 1 | 0.1962 | 0 | 0 | 0 | 0 | 0.9856 | 0.986 | 0.9859 | 0.9858 | 0.0037 | 0.0654 | 0.0065 | 0 | 0.0187 | 0 | 0 | 0.0001 | 0.0006 | 0.0004 | 0.0115 | 0 | 0 | 0.0068 | 0 | 0 | 0 | 0 | 0.1043 | 0.3402 | 0 | 0 | 0.0821 | 0.0686 | 0.0134 | 0.0095 | 0 | 0 | 0 | 0 | 0.0027 | 0.0175 | 0 | 0.0456
2308 | 40.3826 | 0.7475 | 0 | 392.1153 | 122.3792 | 0.7253 | 0.1837 | 0.1839 | 0.03445 | 12.9853 | 3.0564 | 0.0495 | 0.0845 | 0.0055 | 0 | 0.6728 | 0.1915 | 0.7214 | 1 | 0.1962 | 0 | 0 | 0 | 0 | 0.9856 | 0.986 | 0.9859 | 0.9858 | 0.0037 | 0.0654 | 0.0065 | 0 | 0.0187 | 0 | 0 | 0.0001 | 0.0006 | 0.0004 | 0.0115 | 0 | 0 | 0.0068 | 0 | 0 | 0 | 0 | 0.1043 | 0.3402 | 0 | 0 | 0.0821 | 0.0686 | 0.0134 | 0.0095 | 0 | 0 | 0 | 0 | 0.0027 | 0.0175 | 0 | 0.0456
2309 | 40.413 | 0.7476 | 0 | 392.1442 | 122.3232 | 0.7253 | 0.1837 | 0.184 | 0.03445 | 12.9853 | 3.0564 | 0.0495 | 0.0845 | 0.0055 | 0 | 0.6728 | 0.1915 | 0.7214 | 1 | 0.1962 | 0 | 0 | 0 | 0 | 0.9856 | 0.986 | 0.9859 | 0.9858 | 0.0037 | 0.0654 | 0.0065 | 0 | 0.0186 | 0 | 0 | 0.0001 | 0.0006 | 0.0004 | 0.0115 | 0 | 0 | 0.0068 | 0 | 0 | 0 | 0 | 0.1043 | 0.3403 | 0 | 0 | 0.0821 | 0.0686 | 0.0134 | 0.0095 | 0 | 0 | 0 | 0 | 0.0027 | 0.0176 | 0 | 0.0456
2310 | 40.4435 | 0.7477 | 0 | 392.1698 | 122.2656 | 0.7254 | 0.1837 | 0.184 | 0.03445 | 12.9853 | 3.0566 | 0.0495 | 0.0845 | 0.0055 | 0 | 0.6728 | 0.1915 | 0.7214 | 1 | 0.1961 | 0 | 0 | 0 | 0 | 0.9856 | 0.986 | 0.9859 | 0.9858 | 0.0037 | 0.0653 | 0.0065 | 0 | 0.0186 | 0 | 0 | 0.0001 | 0.0006 | 0.0004 | 0.0115 | 0 | 0 | 0.0068 | 0 | 0 | 0 | 0 | 0.1043 | 0.3403 | 0 | 0 | 0.0821 | 0.0686 | 0.0134 | 0.0095 | 0 | 0 | 0 | 0 | 0.0027 | 0.0176 | 0 | 0.0457
2311 | 40.474 | 0.7477 | 0 | 392.1891 | 122.2051 | 0.7254 | 0.1837 | 0.184 | 0.03446 | 12.9853 | 3.0567 | 0.0495 | 0.0845 | 0.0055 | 0 | 0.6728 | 0.1915 | 0.7214 | 1 | 0.1961 | 0 | 0 | 0 | 0 | 0.9856 | 0.986 | 0.9859 | 0.9858 | 0.0037 | 0.0653 | 0.0065 | 0 | 0.0186 | 0 | 0 | 0.0001 | 0.0006 | 0.0004 | 0.0115 | 0 | 0 | 0.0068 | 0 | 0 | 0 | 0 | 0.1043 | 0.3403 | 0 | 0 | 0.0821 | 0.0686 | 0.0135 | 0.0095 | 0 | 0 | 0 | 0 | 0.0027 | 0.0176 | 0 | 0.0457
2312 | 40.5046 | 0.7478 | 0 | 392.2246 | 122.1518 | 0.7254 | 0.1837 | 0.184 | 0.03446 | 12.9854 | 3.0568 | 0.0495 | 0.0845 | 0.0055 | 0 | 0.6728 | 0.1914 | 0.7214 | 1 | 0.196 | 0 | 0 | 0 | 0 | 0.9856 | 0.986 | 0.9859 | 0.9858 | 0.0037 | 0.0653 | 0.0065 | 0 | 0.0186 | 0 | 0 | 0.0001 | 0.0006 | 0.0004 | 0.0115 | 0 | 0 | 0.0068 | 0 | 0 | 0 | 0 | 0.1043 | 0.3404 | 0 | 0 | 0.0821 | 0.0686 | 0.0135 | 0.0095 | 0 | 0 | 0 | 0 | 0.0027 | 0.0176 | 0 | 0.0457
2313 | 40.5353 | 0.7479 | 0 | 392.2702 | 122.103 | 0.7255 | 0.1837 | 0.184 | 0.03446 | 12.9854 | 3.057 | 0.0495 | 0.0845 | 0.0055 | 0 | 0.6728 | 0.1914 | 0.7214 | 1 | 0.196 | 0 | 0 | 0 | 0 | 0.9856 | 0.986 | 0.9859 | 0.9858 | 0.0037 | 0.0653 | 0.0065 | 0 | 0.0186 | 0 | 0 | 0.0001 | 0.0006 | 0.0004 | 0.0115 | 0 | 0 | 0.0068 | 0 | 0 | 0 | 0 | 0.1043 | 0.3404 | 0 | 0 | 0.0821 | 0.0686 | 0.0135 | 0.0096 | 0 | 0 | 0 | 0 | 0.0027 | 0.0176 | 0 | 0.0457
2314 | 40.5661 | 0.748 | 0 | 392.2954 | 122.0447 | 0.7255 | 0.1838 | 0.184 | 0.03446 | 12.9854 | 3.0571 | 0.0495 | 0.0845 | 0.0055 | 0 | 0.6728 | 0.1914 | 0.7214 | 1 | 0.196 | 0 | 0 | 0 | 0 | 0.9856 | 0.986 | 0.9859 | 0.9858 | 0.0037 | 0.0653 | 0.0065 | 0 | 0.0186 | 0 | 0 | 0.0001 | 0.0006 | 0.0004 | 0.0115 | 0 | 0 | 0.0068 | 0 | 0 | 0 | 0 | 0.1043 | 0.3404 | 0 | 0 | 0.0821 | 0.0685 | 0.0135 | 0.0096 | 0 | 0 | 0 | 0 | 0.0027 | 0.0176 | 0 | 0.0457
2315 | 40.5969 | 0.748 | 0 | 392.3208 | 121.9865 | 0.7255 | 0.1838 | 0.1841 | 0.03445 | 12.9854 | 3.0572 | 0.0495 | 0.0845 | 0.0055 | 0 | 0.6728 | 0.1914 | 0.7214 | 1 | 0.196 | 0 | 0 | 0 | 0 | 0.9856 | 0.986 | 0.9859 | 0.9858 | 0.0037 | 0.0653 | 0.0065 | 0 | 0.0186 | 0 | 0 | 0.0001 | 0.0006 | 0.0004 | 0.0115 | 0 | 0 | 0.0068 | 0 | 0 | 0 | 0 | 0.1043 | 0.3405 | 0 | 0 | 0.0821 | 0.0685 | 0.0135 | 0.0096 | 0 | 0 | 0 | 0 | 0.0027 | 0.0176 | 0 | 0.0457
2316 | 40.6277 | 0.7481 | 0 | 392.3496 | 121.9297 | 0.7256 | 0.1838 | 0.1841 | 0.03445 | 12.9854 | 3.0574 | 0.0495 | 0.0845 | 0.0055 | 0 | 0.6728 | 0.1914 | 0.7214 | 1 | 0.1959 | 0 | 0 | 0 | 0 | 0.9856 | 0.986 | 0.9859 | 0.9858 | 0.0037 | 0.0652 | 0.0065 | 0 | 0.0186 | 0 | 0 | 0.0001 | 0.0006 | 0.0004 | 0.0115 | 0 | 0 | 0.0068 | 0 | 0 | 0 | 0 | 0.1043 | 0.3405 | 0 | 0 | 0.0821 | 0.0685 | 0.0135 | 0.0096 | 0 | 0 | 0 | 0 | 0.0027 | 0.0176 | 0 | 0.0457
2317 | 40.6587 | 0.7482 | 0 | 392.3882 | 121.8773 | 0.7256 | 0.1838 | 0.1841 | 0.03445 | 12.9855 | 3.0575 | 0.0495 | 0.0845 | 0.0055 | 0 | 0.6728 | 0.1914 | 0.7214 | 1 | 0.1959 | 0 | 0 | 0 | 0 | 0.9856 | 0.986 | 0.9859 | 0.9858 | 0.0037 | 0.0652 | 0.0065 | 0 | 0.0186 | 0 | 0 | 0.0001 | 0.0006 | 0.0004 | 0.0115 | 0 | 0 | 0.0068 | 0 | 0 | 0 | 0 | 0.1043 | 0.3406 | 0 | 0 | 0.0821 | 0.0685 | 0.0135 | 0.0096 | 0 | 0 | 0 | 0 | 0.0027 | 0.0176 | 0 | 0.0457
2318 | 40.6897 | 0.7483 | 0 | 392.4198 | 121.8216 | 0.7257 | 0.1838 | 0.1841 | 0.03445 | 12.9855 | 3.0576 | 0.0495 | 0.0845 | 0.0055 | 0 | 0.6728 | 0.1914 | 0.7214 | 1 | 0.1959 | 0 | 0 | 0 | 0 | 0.9856 | 0.986 | 0.9859 | 0.9858 | 0.0036 | 0.0652 | 0.0065 | 0 | 0.0186 | 0 | 0 | 0.0001 | 0.0006 | 0.0004 | 0.0115 | 0 | 0 | 0.0068 | 0 | 0 | 0 | 0 | 0.1043 | 0.3406 | 0 | 0 | 0.0821 | 0.0685 | 0.0135 | 0.0096 | 0 | 0 | 0 | 0 | 0.0027 | 0.0176 | 0 | 0.0457
2319 | 40.7208 | 0.7484 | 0 | 392.4622 | 121.7706 | 0.7257 | 0.1838 | 0.1841 | 0.03445 | 12.9855 | 3.0578 | 0.0495 | 0.0845 | 0.0055 | 0 | 0.6728 | 0.1914 | 0.7214 | 1 | 0.1958 | 0 | 0 | 0 | 0 | 0.9856 | 0.986 | 0.9859 | 0.9858 | 0.0036 | 0.0652 | 0.0064 | 0 | 0.0186 | 0 | 0 | 0.0001 | 0.0006 | 0.0004 | 0.0115 | 0 | 0 | 0.0068 | 0 | 0 | 0 | 0 | 0.1043 | 0.3406 | 0 | 0 | 0.0821 | 0.0685 | 0.0135 | 0.0096 | 0 | 0 | 0 | 0 | 0.0027 | 0.0176 | 0 | 0.0457
2320 | 40.7519 | 0.7484 | 0 | 392.4864 | 121.7113 | 0.7258 | 0.1839 | 0.1841 | 0.03445 | 12.9855 | 3.0579 | 0.0495 | 0.0845 | 0.0055 | 0 | 0.6728 | 0.1914 | 0.7214 | 1 | 0.1958 | 0 | 0 | 0 | 0 | 0.9856 | 0.986 | 0.9859 | 0.9858 | 0.0036 | 0.0652 | 0.0064 | 0 | 0.0186 | 0 | 0 | 0.0001 | 0.0006 | 0.0004 | 0.0115 | 0 | 0 | 0.0068 | 0 | 0 | 0 | 0 | 0.1043 | 0.3407 | 0 | 0 | 0.0821 | 0.0685 | 0.0135 | 0.0096 | 0 | 0 | 0 | 0 | 0.0027 | 0.0176 | 0 | 0.0457
2321 | 40.7831 | 0.7485 | 0 | 392.509 | 121.6511 | 0.7258 | 0.1839 | 0.1842 | 0.03446 | 12.9855 | 3.058 | 0.0495 | 0.0845 | 0.0055 | 0 | 0.6728 | 0.1914 | 0.7214 | 1 | 0.1958 | 0 | 0 | 0 | 0 | 0.9856 | 0.986 | 0.9859 | 0.9858 | 0.0036 | 0.0651 | 0.0064 | 0 | 0.0186 | 0 | 0 | 0.0001 | 0.0006 | 0.0004 | 0.0115 | 0 | 0 | 0.0068 | 0 | 0 | 0 | 0 | 0.1043 | 0.3407 | 0 | 0 | 0.0821 | 0.0685 | 0.0136 | 0.0096 | 0 | 0 | 0 | 0 | 0.0027 | 0.0176 | 0 | 0.0457
2322 | 40.8144 | 0.7486 | 0 | 392.554 | 121.6011 | 0.7259 | 0.1839 | 0.1842 | 0.03446 | 12.9856 | 3.0583 | 0.0495 | 0.0845 | 0.0055 | 0 | 0.6728 | 0.1914 | 0.7214 | 1 | 0.1957 | 0 | 0 | 0 | 0 | 0.9856 | 0.986 | 0.9859 | 0.9858 | 0.0036 | 0.0651 | 0.0064 | 0 | 0.0186 | 0 | 0 | 0.0001 | 0.0006 | 0.0004 | 0.0115 | 0 | 0 | 0.0068 | 0 | 0 | 0 | 0 | 0.1044 | 0.3408 | 0 | 0 | 0.0821 | 0.0685 | 0.0136 | 0.0096 | 0 | 0 | 0 | 0 | 0.0027 | 0.0176 | 0 | 0.0457
2323 | 40.8457 | 0.7487 | 0 | 392.5846 | 121.5443 | 0.7259 | 0.1839 | 0.1842 | 0.03447 | 12.9856 | 3.0584 | 0.0496 | 0.0846 | 0.0055 | 0 | 0.6728 | 0.1914 | 0.7214 | 1 | 0.1957 | 0 | 0 | 0 | 0 | 0.9856 | 0.986 | 0.9859 | 0.9858 | 0.0036 | 0.0651 | 0.0064 | 0 | 0.0186 | 0 | 0 | 0.0001 | 0.0006 | 0.0004 | 0.0115 | 0 | 0 | 0.0068 | 0 | 0 | 0 | 0 | 0.1044 | 0.3408 | 0 | 0 | 0.0821 | 0.0685 | 0.0136 | 0.0096 | 0 | 0 | 0 | 0 | 0.0027 | 0.0177 | 0 | 0.0457
2324 | 40.8771 | 0.7487 | 0 | 392.599 | 121.4801 | 0.726 | 0.1839 | 0.1842 | 0.03447 | 12.9856 | 3.0586 | 0.0496 | 0.0846 | 0.0055 | 0 | 0.6728 | 0.1914 | 0.7214 | 1 | 0.1957 | 0 | 0 | 0 | 0 | 0.9856 | 0.986 | 0.9859 | 0.9858 | 0.0036 | 0.0651 | 0.0064 | 0 | 0.0186 | 0 | 0 | 0.0001 | 0.0006 | 0.0004 | 0.0115 | 0 | 0 | 0.0068 | 0 | 0 | 0 | 0 | 0.1044 | 0.3408 | 0 | 0 | 0.0822 | 0.0685 | 0.0136 | 0.0096 | 0 | 0 | 0 | 0 | 0.0027 | 0.0177 | 0 | 0.0457
2325 | 40.9086 | 0.7488 | 0 | 392.6196 | 121.4185 | 0.726 | 0.184 | 0.1842 | 0.03448 | 12.9856 | 3.0587 | 0.0496 | 0.0846 | 0.0055 | 0 | 0.6728 | 0.1914 | 0.7214 | 1 | 0.1956 | 0 | 0 | 0 | 0 | 0.9856 | 0.986 | 0.9859 | 0.9858 | 0.0036 | 0.0651 | 0.0064 | 0 | 0.0186 | 0 | 0 | 0.0001 | 0.0006 | 0.0004 | 0.0115 | 0 | 0 | 0.0068 | 0 | 0 | 0 | 0 | 0.1044 | 0.3409 | 0 | 0 | 0.0821 | 0.0685 | 0.0136 | 0.0096 | 0 | 0 | 0 | 0 | 0.0027 | 0.0177 | 0 | 0.0457
2326 | 40.9402 | 0.7489 | 0 | 392.6572 | 121.3647 | 0.726 | 0.184 | 0.1843 | 0.03447 | 12.9856 | 3.0587 | 0.0496 | 0.0846 | 0.0055 | 0 | 0.6728 | 0.1914 | 0.7214 | 1 | 0.1956 | 0 | 0 | 0 | 0 | 0.9856 | 0.986 | 0.9859 | 0.9858 | 0.0036 | 0.065 | 0.0064 | 0 | 0.0186 | 0 | 0 | 0.0001 | 0.0006 | 0.0004 | 0.0115 | 0 | 0 | 0.0068 | 0 | 0 | 0 | 0 | 0.1044 | 0.3409 | 0 | 0 | 0.0821 | 0.0685 | 0.0136 | 0.0096 | 0 | 0 | 0 | 0 | 0.0027 | 0.0177 | 0 | 0.0457
2327 | 40.9718 | 0.749 | 0 | 392.7081 | 121.3166 | 0.7261 | 0.184 | 0.1843 | 0.03446 | 12.9857 | 3.059 | 0.0496 | 0.0846 | 0.0055 | 0 | 0.6728 | 0.1914 | 0.7214 | 1 | 0.1956 | 0 | 0 | 0 | 0 | 0.9856 | 0.986 | 0.9859 | 0.9858 | 0.0036 | 0.065 | 0.0064 | 0 | 0.0186 | 0 | 0 | 0.0001 | 0.0006 | 0.0004 | 0.0115 | 0 | 0 | 0.0068 | 0 | 0 | 0 | 0 | 0.1044 | 0.3409 | 0 | 0 | 0.0821 | 0.0685 | 0.0136 | 0.0096 | 0 | 0 | 0 | 0 | 0.0027 | 0.0177 | 0 | 0.0457
2328 | 41.0035 | 0.749 | 0 | 392.7408 | 121.2603 | 0.7261 | 0.184 | 0.1843 | 0.03447 | 12.9857 | 3.059 | 0.0496 | 0.0846 | 0.0055 | 0 | 0.6728 | 0.1914 | 0.7214 | 1 | 0.1956 | 0 | 0 | 0 | 0 | 0.9856 | 0.986 | 0.9859 | 0.9858 | 0.0036 | 0.065 | 0.0064 | 0 | 0.0186 | 0 | 0 | 0.0001 | 0.0006 | 0.0004 | 0.0115 | 0 | 0 | 0.0068 | 0 | 0 | 0 | 0 | 0.1044 | 0.341 | 0 | 0 | 0.0821 | 0.0685 | 0.0136 | 0.0096 | 0 | 0 | 0 | 0 | 0.0027 | 0.0177 | 0 | 0.0457
2329 | 41.0352 | 0.7491 | 0 | 392.776 | 121.2049 | 0.7261 | 0.184 | 0.1843 | 0.03446 | 12.9857 | 3.0591 | 0.0496 | 0.0846 | 0.0055 | 0 | 0.6728 | 0.1914 | 0.7213 | 1 | 0.1955 | 0 | 0 | 0 | 0 | 0.9856 | 0.986 | 0.9859 | 0.9858 | 0.0036 | 0.065 | 0.0064 | 0 | 0.0186 | 0 | 0 | 0.0001 | 0.0006 | 0.0004 | 0.0115 | 0 | 0 | 0.0068 | 0 | 0 | 0 | 0 | 0.1044 | 0.341 | 0 | 0 | 0.0821 | 0.0685 | 0.0136 | 0.0096 | 0 | 0 | 0 | 0 | 0.0027 | 0.0177 | 0 | 0.0457
2330 | 41.067 | 0.7492 | 0 | 392.7951 | 121.1422 | 0.7262 | 0.184 | 0.1843 | 0.03447 | 12.9857 | 3.0592 | 0.0496 | 0.0846 | 0.0055 | 0 | 0.6728 | 0.1914 | 0.7213 | 1 | 0.1955 | 0 | 0 | 0 | 0 | 0.9856 | 0.986 | 0.9859 | 0.9858 | 0.0036 | 0.065 | 0.0064 | 0 | 0.0186 | 0 | 0 | 0.0001 | 0.0006 | 0.0004 | 0.0115 | 0 | 0 | 0.0068 | 0 | 0 | 0 | 0 | 0.1044 | 0.341 | 0 | 0 | 0.0821 | 0.0685 | 0.0136 | 0.0096 | 0 | 0 | 0 | 0 | 0.0027 | 0.0177 | 0 | 0.0457
2331 | 41.0989 | 0.7493 | 0 | 392.8376 | 121.0899 | 0.7262 | 0.1841 | 0.1843 | 0.03447 | 12.9857 | 3.0594 | 0.0496 | 0.0846 | 0.0055 | 0 | 0.6728 | 0.1914 | 0.7213 | 1 | 0.1955 | 0 | 0 | 0 | 0 | 0.9856 | 0.986 | 0.9859 | 0.9858 | 0.0036 | 0.065 | 0.0064 | 0 | 0.0186 | 0 | 0 | 0.0001 | 0.0006 | 0.0004 | 0.0115 | 0 | 0 | 0.0068 | 0 | 0 | 0 | 0 | 0.1044 | 0.3411 | 0 | 0 | 0.0821 | 0.0684 | 0.0136 | 0.0096 | 0 | 0 | 0 | 0 | 0.0027 | 0.0177 | 0 | 0.0457
2332 | 41.1309 | 0.7493 | 0 | 392.8703 | 121.0331 | 0.7262 | 0.1841 | 0.1844 | 0.03448 | 12.9857 | 3.0595 | 0.0496 | 0.0846 | 0.0055 | 0 | 0.6728 | 0.1914 | 0.7213 | 1 | 0.1955 | 0 | 0 | 0 | 0 | 0.9856 | 0.986 | 0.9859 | 0.9858 | 0.0036 | 0.065 | 0.0064 | 0 | 0.0186 | 0 | 0 | 0.0001 | 0.0006 | 0.0004 | 0.0115 | 0 | 0 | 0.0068 | 0 | 0 | 0 | 0 | 0.1044 | 0.3411 | 0 | 0 | 0.0821 | 0.0684 | 0.0136 | 0.0096 | 0 | 0 | 0 | 0 | 0.0027 | 0.0177 | 0 | 0.0457
2333 | 41.1629 | 0.7494 | 0 | 392.8986 | 120.9741 | 0.7263 | 0.1841 | 0.1844 | 0.03449 | 12.9858 | 3.0597 | 0.0496 | 0.0846 | 0.0055 | 0 | 0.6728 | 0.1914 | 0.7213 | 1 | 0.1954 | 0 | 0 | 0 | 0 | 0.9856 | 0.986 | 0.9859 | 0.9858 | 0.0036 | 0.0649 | 0.0064 | 0 | 0.0186 | 0 | 0 | 0.0001 | 0.0006 | 0.0004 | 0.0115 | 0 | 0 | 0.0068 | 0 | 0 | 0 | 0 | 0.1044 | 0.3411 | 0 | 0 | 0.0821 | 0.0684 | 0.0136 | 0.0096 | 0 | 0 | 0 | 0 | 0.0027 | 0.0177 | 0 | 0.0457
2334 | 41.195 | 0.7495 | 0 | 392.9314 | 120.9171 | 0.7263 | 0.1841 | 0.1844 | 0.03448 | 12.9858 | 3.0599 | 0.0496 | 0.0846 | 0.0055 | 0 | 0.6728 | 0.1914 | 0.7213 | 1 | 0.1954 | 0 | 0 | 0 | 0 | 0.9856 | 0.986 | 0.9859 | 0.9858 | 0.0036 | 0.0649 | 0.0064 | 0 | 0.0186 | 0 | 0 | 0.0001 | 0.0006 | 0.0004 | 0.0115 | 0 | 0 | 0.0068 | 0 | 0 | 0 | 0 | 0.1044 | 0.3412 | 0 | 0 | 0.0822 | 0.0684 | 0.0137 | 0.0096 | 0 | 0 | 0 | 0 | 0.0027 | 0.0177 | 0 | 0.0457
2335 | 41.2272 | 0.7495 | 0 | 392.9562 | 120.8564 | 0.7263 | 0.1841 | 0.1844 | 0.03449 | 12.9858 | 3.06 | 0.0496 | 0.0846 | 0.0055 | 0 | 0.6728 | 0.1914 | 0.7213 | 1 | 0.1954 | 0 | 0 | 0 | 0 | 0.9856 | 0.986 | 0.9859 | 0.9858 | 0.0036 | 0.0649 | 0.0064 | 0 | 0.0186 | 0 | 0 | 0.0001 | 0.0006 | 0.0004 | 0.0115 | 0 | 0 | 0.0068 | 0 | 0 | 0 | 0 | 0.1044 | 0.3412 | 0 | 0 | 0.0822 | 0.0684 | 0.0137 | 0.0096 | 0 | 0 | 0 | 0 | 0.0027 | 0.0177 | 0 | 0.0457
2336 | 41.2595 | 0.7496 | 0 | 392.9837 | 120.7967 | 0.7264 | 0.1841 | 0.1844 | 0.03449 | 12.9858 | 3.0601 | 0.0496 | 0.0846 | 0.0055 | 0 | 0.6728 | 0.1914 | 0.7213 | 1 | 0.1954 | 0 | 0 | 0 | 0 | 0.9856 | 0.986 | 0.9859 | 0.9858 | 0.0036 | 0.0649 | 0.0064 | 0 | 0.0186 | 0 | 0 | 0.0001 | 0.0006 | 0.0004 | 0.0115 | 0 | 0 | 0.0068 | 0 | 0 | 0 | 0 | 0.1044 | 0.3412 | 0 | 0 | 0.0822 | 0.0684 | 0.0137 | 0.0096 | 0 | 0 | 0 | 0 | 0.0027 | 0.0177 | 0 | 0.0457
2337 | 41.2918 | 0.7496 | 0 | 393.0058 | 120.7345 | 0.7264 | 0.1842 | 0.1844 | 0.03448 | 12.9858 | 3.0602 | 0.0496 | 0.0846 | 0.0055 | 0 | 0.6728 | 0.1914 | 0.7213 | 1 | 0.1953 | 0 | 0 | 0 | 0 | 0.9856 | 0.986 | 0.9859 | 0.9858 | 0.0036 | 0.0649 | 0.0064 | 0 | 0.0185 | 0 | 0 | 0.0001 | 0.0006 | 0.0004 | 0.0115 | 0 | 0 | 0.0068 | 0 | 0 | 0 | 0 | 0.1044 | 0.3412 | 0 | 0 | 0.0822 | 0.0684 | 0.0137 | 0.0096 | 0 | 0 | 0 | 0 | 0.0027 | 0.0177 | 0 | 0.0457
2338 | 41.3242 | 0.7497 | 0 | 393.0421 | 120.6786 | 0.7265 | 0.1842 | 0.1845 | 0.03448 | 12.9859 | 3.0603 | 0.0496 | 0.0846 | 0.0055 | 0 | 0.6728 | 0.1914 | 0.7213 | 1 | 0.1953 | 0 | 0 | 0 | 0 | 0.9856 | 0.986 | 0.9859 | 0.9858 | 0.0036 | 0.0649 | 0.0063 | 0 | 0.0185 | 0 | 0 | 0.0001 | 0.0006 | 0.0004 | 0.0115 | 0 | 0 | 0.0068 | 0 | 0 | 0 | 0 | 0.1044 | 0.3413 | 0 | 0 | 0.0822 | 0.0684 | 0.0137 | 0.0096 | 0 | 0 | 0 | 0 | 0.0027 | 0.0177 | 0 | 0.0457
2339 | 41.3566 | 0.7498 | 0 | 393.0694 | 120.6185 | 0.7265 | 0.1842 | 0.1845 | 0.03449 | 12.9859 | 3.0605 | 0.0496 | 0.0846 | 0.0055 | 0 | 0.6728 | 0.1913 | 0.7213 | 1 | 0.1952 | 0 | 0 | 0 | 0 | 0.9856 | 0.986 | 0.9859 | 0.9858 | 0.0036 | 0.0648 | 0.0063 | 0 | 0.0185 | 0 | 0 | 0.0001 | 0.0006 | 0.0004 | 0.0115 | 0 | 0 | 0.0068 | 0 | 0 | 0 | 0 | 0.1045 | 0.3413 | 0 | 0 | 0.0822 | 0.0684 | 0.0137 | 0.0096 | 0 | 0 | 0 | 0 | 0.0027 | 0.0177 | 0 | 0.0457
2340 | 41.3892 | 0.7499 | 0 | 393.1107 | 120.5646 | 0.7266 | 0.1842 | 0.1845 | 0.03449 | 12.9859 | 3.0608 | 0.0496 | 0.0846 | 0.0055 | 0 | 0.6727 | 0.1913 | 0.7213 | 1 | 0.1952 | 0 | 0 | 0 | 0 | 0.9856 | 0.986 | 0.9859 | 0.9858 | 0.0036 | 0.0648 | 0.0063 | 0 | 0.0185 | 0 | 0 | 0.0001 | 0.0006 | 0.0004 | 0.0115 | 0 | 0 | 0.0068 | 0 | 0 | 0 | 0 | 0.1045 | 0.3414 | 0 | 0 | 0.0822 | 0.0684 | 0.0137 | 0.0096 | 0 | 0 | 0 | 0 | 0.0027 | 0.0177 | 0 | 0.0457
2341 | 41.4218 | 0.75 | 0 | 393.1292 | 120.5002 | 0.7266 | 0.1843 | 0.1845 | 0.0345 | 12.986 | 3.061 | 0.0496 | 0.0846 | 0.0055 | 0 | 0.6727 | 0.1913 | 0.7213 | 1 | 0.1952 | 0 | 0 | 0 | 0 | 0.9856 | 0.986 | 0.9859 | 0.9858 | 0.0036 | 0.0648 | 0.0063 | 0 | 0.0185 | 0 | 0 | 0.0001 | 0.0006 | 0.0004 | 0.0115 | 0 | 0 | 0.0068 | 0 | 0 | 0 | 0 | 0.1045 | 0.3414 | 0 | 0 | 0.0822 | 0.0684 | 0.0137 | 0.0096 | 0 | 0 | 0 | 0 | 0.0027 | 0.0177 | 0 | 0.0457
2342 | 41.4545 | 0.7501 | 0 | 393.1795 | 120.4503 | 0.7267 | 0.1843 | 0.1846 | 0.03451 | 12.986 | 3.0613 | 0.0496 | 0.0846 | 0.0055 | 0 | 0.6727 | 0.1913 | 0.7213 | 1 | 0.1951 | 0 | 0 | 0 | 0 | 0.9856 | 0.986 | 0.9859 | 0.9858 | 0.0036 | 0.0648 | 0.0063 | 0 | 0.0185 | 0 | 0 | 0.0001 | 0.0006 | 0.0004 | 0.0115 | 0 | 0 | 0.0068 | 0 | 0 | 0 | 0 | 0.1045 | 0.3415 | 0 | 0 | 0.0823 | 0.0684 | 0.0137 | 0.0096 | 0 | 0 | 0 | 0 | 0.0027 | 0.0177 | 0 | 0.0457
2343 | 41.4872 | 0.7502 | 0 | 393.2049 | 120.3888 | 0.7268 | 0.1843 | 0.1846 | 0.03452 | 12.986 | 3.0615 | 0.0496 | 0.0846 | 0.0055 | 0 | 0.6727 | 0.1913 | 0.7213 | 1 | 0.195 | 0 | 0 | 0 | 0 | 0.9856 | 0.986 | 0.9859 | 0.9858 | 0.0036 | 0.0648 | 0.0063 | 0 | 0.0185 | 0 | 0 | 0.0001 | 0.0006 | 0.0004 | 0.0115 | 0 | 0 | 0.0068 | 0 | 0 | 0 | 0 | 0.1045 | 0.3415 | 0 | 0 | 0.0823 | 0.0684 | 0.0137 | 0.0096 | 0 | 0 | 0 | 0 | 0.0027 | 0.0178 | 0 | 0.0457
2344 | 41.5201 | 0.7502 | 0 | 393.2313 | 120.3277 | 0.7268 | 0.1843 | 0.1846 | 0.03452 | 12.9861 | 3.0617 | 0.0496 | 0.0846 | 0.0055 | 0 | 0.6727 | 0.1913 | 0.7213 | 1 | 0.195 | 0 | 0 | 0 | 0 | 0.9856 | 0.986 | 0.9859 | 0.9858 | 0.0036 | 0.0648 | 0.0063 | 0 | 0.0185 | 0 | 0 | 0.0001 | 0.0006 | 0.0004 | 0.0115 | 0 | 0 | 0.0068 | 0 | 0 | 0 | 0 | 0.1045 | 0.3415 | 0 | 0 | 0.0823 | 0.0684 | 0.0137 | 0.0096 | 0 | 0 | 0 | 0 | 0.0027 | 0.0178 | 0 | 0.0457
2345 | 41.553 | 0.7503 | 0 | 393.2489 | 120.2624 | 0.7269 | 0.1844 | 0.1846 | 0.03452 | 12.9861 | 3.0618 | 0.0496 | 0.0846 | 0.0055 | 0 | 0.6727 | 0.1913 | 0.7213 | 1 | 0.195 | 0 | 0 | 0 | 0 | 0.9856 | 0.986 | 0.9859 | 0.9858 | 0.0036 | 0.0647 | 0.0063 | 0 | 0.0185 | 0 | 0 | 0.0001 | 0.0006 | 0.0004 | 0.0115 | 0 | 0 | 0.0068 | 0 | 0 | 0 | 0 | 0.1045 | 0.3416 | 0 | 0 | 0.0823 | 0.0684 | 0.0137 | 0.0096 | 0 | 0 | 0 | 0 | 0.0027 | 0.0178 | 0 | 0.0457
2346 | 41.586 | 0.7504 | 0 | 393.2712 | 120.1992 | 0.7269 | 0.1844 | 0.1847 | 0.03452 | 12.9861 | 3.0619 | 0.0496 | 0.0846 | 0.0055 | 0 | 0.6727 | 0.1913 | 0.7213 | 1 | 0.195 | 0 | 0 | 0 | 0 | 0.9856 | 0.986 | 0.9859 | 0.9858 | 0.0036 | 0.0647 | 0.0063 | 0 | 0.0185 | 0 | 0 | 0.0001 | 0.0006 | 0.0004 | 0.0115 | 0 | 0 | 0.0068 | 0 | 0 | 0 | 0 | 0.1045 | 0.3416 | 0 | 0 | 0.0823 | 0.0683 | 0.0138 | 0.0096 | 0 | 0 | 0 | 0 | 0.0027 | 0.0178 | 0 | 0.0457
2347 | 41.619 | 0.7505 | 0 | 393.3242 | 120.1498 | 0.7269 | 0.1844 | 0.1847 | 0.03452 | 12.9861 | 3.0621 | 0.0496 | 0.0847 | 0.0055 | 0 | 0.6727 | 0.1913 | 0.7213 | 1 | 0.1949 | 0 | 0 | 0 | 0 | 0.9856 | 0.986 | 0.9859 | 0.9858 | 0.0036 | 0.0647 | 0.0063 | 0 | 0.0185 | 0 | 0 | 0.0001 | 0.0006 | 0.0004 | 0.0115 | 0 | 0 | 0.0068 | 0 | 0 | 0 | 0 | 0.1045 | 0.3416 | 0 | 0 | 0.0823 | 0.0683 | 0.0138 | 0.0096 | 0 | 0 | 0 | 0 | 0.0027 | 0.0178 | 0 | 0.0457
2348 | 41.6522 | 0.7505 | 0 | 393.3449 | 120.0856 | 0.727 | 0.1844 | 0.1847 | 0.03452 | 12.9861 | 3.0621 | 0.0496 | 0.0847 | 0.0055 | 0 | 0.6727 | 0.1913 | 0.7213 | 1 | 0.1949 | 0 | 0 | 0 | 0 | 0.9856 | 0.986 | 0.9859 | 0.9858 | 0.0036 | 0.0647 | 0.0063 | 0 | 0.0185 | 0 | 0 | 0.0001 | 0.0006 | 0.0004 | 0.0115 | 0 | 0 | 0.0068 | 0 | 0 | 0 | 0 | 0.1045 | 0.3417 | 0 | 0 | 0.0823 | 0.0683 | 0.0138 | 0.0096 | 0 | 0 | 0 | 0 | 0.0027 | 0.0178 | 0 | 0.0457
2349 | 41.6854 | 0.7506 | 0 | 393.3729 | 120.0246 | 0.727 | 0.1844 | 0.1847 | 0.03452 | 12.9861 | 3.0623 | 0.0496 | 0.0847 | 0.0055 | 0 | 0.6727 | 0.1913 | 0.7213 | 1 | 0.1949 | 0 | 0 | 0 | 0 | 0.9856 | 0.986 | 0.9859 | 0.9858 | 0.0036 | 0.0647 | 0.0063 | 0 | 0.0185 | 0 | 0 | 0.0001 | 0.0006 | 0.0004 | 0.0115 | 0 | 0 | 0.0068 | 0 | 0 | 0 | 0 | 0.1045 | 0.3417 | 0 | 0 | 0.0823 | 0.0683 | 0.0138 | 0.0096 | 0 | 0 | 0 | 0 | 0.0027 | 0.0178 | 0 | 0.0457
2350 | 41.7187 | 0.7507 | 0 | 393.4129 | 119.969 | 0.727 | 0.1844 | 0.1847 | 0.03452 | 12.9862 | 3.0624 | 0.0496 | 0.0847 | 0.0055 | 0 | 0.6727 | 0.1913 | 0.7213 | 1 | 0.1949 | 0 | 0 | 0 | 0 | 0.9856 | 0.986 | 0.9859 | 0.9858 | 0.0036 | 0.0647 | 0.0063 | 0 | 0.0185 | 0 | 0 | 0.0001 | 0.0006 | 0.0004 | 0.0115 | 0 | 0 | 0.0068 | 0 | 0 | 0 | 0 | 0.1045 | 0.3417 | 0 | 0 | 0.0823 | 0.0683 | 0.0138 | 0.0096 | 0 | 0 | 0 | 0 | 0.0027 | 0.0178 | 0 | 0.0457
2351 | 41.752 | 0.7507 | 0 | 393.435 | 119.905 | 0.7271 | 0.1845 | 0.1847 | 0.03453 | 12.9862 | 3.0627 | 0.0496 | 0.0847 | 0.0055 | 0 | 0.6727 | 0.1913 | 0.7213 | 1 | 0.1948 | 0 | 0 | 0 | 0 | 0.9856 | 0.986 | 0.9859 | 0.9858 | 0.0036 | 0.0647 | 0.0063 | 0 | 0.0185 | 0 | 0 | 0.0001 | 0.0006 | 0.0004 | 0.0115 | 0 | 0 | 0.0068 | 0 | 0 | 0 | 0 | 0.1045 | 0.3418 | 0 | 0 | 0.0824 | 0.0683 | 0.0138 | 0.0096 | 0 | 0 | 0 | 0 | 0.0027 | 0.0178 | 0 | 0.0458
2352 | 41.7855 | 0.7508 | 0 | 393.4525 | 119.8388 | 0.7271 | 0.1845 | 0.1848 | 0.03454 | 12.9862 | 3.0629 | 0.0496 | 0.0847 | 0.0055 | 0 | 0.6727 | 0.1913 | 0.7213 | 1 | 0.1948 | 0 | 0 | 0 | 0 | 0.9856 | 0.986 | 0.9859 | 0.9858 | 0.0036 | 0.0646 | 0.0063 | 0 | 0.0185 | 0 | 0 | 0.0001 | 0.0006 | 0.0004 | 0.0115 | 0 | 0 | 0.0068 | 0 | 0 | 0 | 0 | 0.1045 | 0.3418 | 0 | 0 | 0.0824 | 0.0683 | 0.0138 | 0.0096 | 0 | 0 | 0 | 0 | 0.0027 | 0.0178 | 0 | 0.0458
2353 | 41.819 | 0.7508 | 0 | 393.4742 | 119.7745 | 0.7272 | 0.1845 | 0.1848 | 0.03455 | 12.9862 | 3.063 | 0.0496 | 0.0847 | 0.0055 | 0 | 0.6727 | 0.1913 | 0.7213 | 1 | 0.1947 | 0 | 0 | 0 | 0 | 0.9856 | 0.986 | 0.9859 | 0.9858 | 0.0036 | 0.0646 | 0.0063 | 0 | 0.0185 | 0 | 0 | 0.0001 | 0.0006 | 0.0004 | 0.0115 | 0 | 0 | 0.0068 | 0 | 0 | 0 | 0 | 0.1045 | 0.3418 | 0 | 0 | 0.0824 | 0.0683 | 0.0138 | 0.0096 | 0 | 0 | 0 | 0 | 0.0027 | 0.0178 | 0 | 0.0458
2354 | 41.8526 | 0.7509 | 0 | 393.5205 | 119.7212 | 0.7272 | 0.1845 | 0.1848 | 0.03455 | 12.9863 | 3.0632 | 0.0496 | 0.0847 | 0.0055 | 0 | 0.6727 | 0.1913 | 0.7213 | 1 | 0.1947 | 0 | 0 | 0 | 0 | 0.9856 | 0.986 | 0.9859 | 0.9858 | 0.0036 | 0.0646 | 0.0063 | 0 | 0.0185 | 0 | 0 | 0.0001 | 0.0006 | 0.0004 | 0.0115 | 0 | 0 | 0.0068 | 0 | 0 | 0 | 0 | 0.1045 | 0.3419 | 0 | 0 | 0.0824 | 0.0683 | 0.0138 | 0.0096 | 0 | 0 | 0 | 0 | 0.0027 | 0.0178 | 0 | 0.0458
2355 | 41.8863 | 0.751 | 0 | 393.5599 | 119.6646 | 0.7273 | 0.1845 | 0.1848 | 0.03455 | 12.9863 | 3.0634 | 0.0496 | 0.0847 | 0.0055 | 0 | 0.6727 | 0.1913 | 0.7213 | 1 | 0.1946 | 0 | 0 | 0 | 0 | 0.9856 | 0.986 | 0.9859 | 0.9858 | 0.0036 | 0.0646 | 0.0063 | 0 | 0.0185 | 0 | 0 | 0.0001 | 0.0006 | 0.0004 | 0.0115 | 0 | 0 | 0.0068 | 0 | 0 | 0 | 0 | 0.1045 | 0.3419 | 0 | 0 | 0.0824 | 0.0683 | 0.0138 | 0.0096 | 0 | 0 | 0 | 0 | 0.0027 | 0.0178 | 0 | 0.0458
2356 | 41.9201 | 0.7511 | 0 | 393.5923 | 119.6047 | 0.7273 | 0.1846 | 0.1849 | 0.03456 | 12.9863 | 3.0635 | 0.0496 | 0.0847 | 0.0055 | 0 | 0.6727 | 0.1913 | 0.7213 | 1 | 0.1946 | 0 | 0 | 0 | 0 | 0.9856 | 0.986 | 0.9859 | 0.9858 | 0.0036 | 0.0646 | 0.0063 | 0 | 0.0185 | 0 | 0 | 0.0001 | 0.0006 | 0.0004 | 0.0115 | 0 | 0 | 0.0068 | 0 | 0 | 0 | 0 | 0.1046 | 0.342 | 0 | 0 | 0.0824 | 0.0683 | 0.0138 | 0.0096 | 0 | 0 | 0 | 0 | 0.0027 | 0.0178 | 0 | 0.0458
2357 | 41.9539 | 0.7512 | 0 | 393.6261 | 119.5453 | 0.7274 | 0.1846 | 0.1849 | 0.03455 | 12.9863 | 3.0637 | 0.0497 | 0.0847 | 0.0055 | 0 | 0.6727 | 0.1913 | 0.7213 | 1 | 0.1946 | 0 | 0 | 0 | 0 | 0.9856 | 0.986 | 0.9859 | 0.9858 | 0.0036 | 0.0645 | 0.0063 | 0 | 0.0185 | 0 | 0 | 0.0001 | 0.0006 | 0.0004 | 0.0115 | 0 | 0 | 0.0068 | 0 | 0 | 0 | 0 | 0.1046 | 0.342 | 0 | 0 | 0.0824 | 0.0683 | 0.0138 | 0.0096 | 0 | 0 | 0 | 0 | 0.0027 | 0.0178 | 0 | 0.0458
2358 | 41.9878 | 0.7513 | 0 | 393.6546 | 119.4834 | 0.7274 | 0.1846 | 0.1849 | 0.03456 | 12.9863 | 3.0637 | 0.0497 | 0.0847 | 0.0055 | 0 | 0.6727 | 0.1913 | 0.7213 | 1 | 0.1946 | 0 | 0 | 0 | 0 | 0.9856 | 0.986 | 0.9859 | 0.9858 | 0.0035 | 0.0645 | 0.0063 | 0 | 0.0185 | 0 | 0 | 0.0001 | 0.0006 | 0.0004 | 0.0115 | 0 | 0 | 0.0068 | 0 | 0 | 0 | 0 | 0.1046 | 0.342 | 0 | 0 | 0.0824 | 0.0683 | 0.0138 | 0.0096 | 0 | 0 | 0 | 0 | 0.0027 | 0.0178 | 0 | 0.0458
2359 | 42.0218 | 0.7513 | 0 | 393.6915 | 119.4252 | 0.7274 | 0.1846 | 0.1849 | 0.03455 | 12.9864 | 3.0638 | 0.0497 | 0.0847 | 0.0055 | 0 | 0.6727 | 0.1913 | 0.7213 | 1 | 0.1945 | 0 | 0 | 0 | 0 | 0.9856 | 0.986 | 0.9859 | 0.9858 | 0.0035 | 0.0645 | 0.0062 | 0 | 0.0185 | 0 | 0 | 0.0001 | 0.0006 | 0.0004 | 0.0115 | 0 | 0 | 0.0068 | 0 | 0 | 0 | 0 | 0.1046 | 0.342 | 0 | 0 | 0.0824 | 0.0683 | 0.0138 | 0.0096 | 0 | 0 | 0 | 0 | 0.0027 | 0.0179 | 0 | 0.0458
2360 | 42.0558 | 0.7514 | 0 | 393.7238 | 119.3648 | 0.7274 | 0.1846 | 0.1849 | 0.03455 | 12.9864 | 3.064 | 0.0497 | 0.0847 | 0.0055 | 0 | 0.6727 | 0.1912 | 0.7213 | 1 | 0.1945 | 0 | 0 | 0 | 0 | 0.9856 | 0.986 | 0.9859 | 0.9858 | 0.0035 | 0.0645 | 0.0062 | 0 | 0.0184 | 0 | 0 | 0.0001 | 0.0006 | 0.0004 | 0.0115 | 0 | 0 | 0.0068 | 0 | 0 | 0 | 0 | 0.1046 | 0.3421 | 0 | 0 | 0.0824 | 0.0683 | 0.0139 | 0.0096 | 0 | 0 | 0 | 0 | 0.0027 | 0.0179 | 0 | 0.0458
2361 | 42.09 | 0.7515 | 0 | 393.75 | 119.3015 | 0.7275 | 0.1847 | 0.1849 | 0.03456 | 12.9864 | 3.064 | 0.0497 | 0.0847 | 0.0055 | 0 | 0.6727 | 0.1912 | 0.7213 | 1 | 0.1945 | 0 | 0 | 0 | 0 | 0.9856 | 0.986 | 0.9859 | 0.9858 | 0.0035 | 0.0645 | 0.0062 | 0 | 0.0184 | 0 | 0 | 0.0001 | 0.0006 | 0.0004 | 0.0115 | 0 | 0 | 0.0068 | 0 | 0 | 0 | 0 | 0.1046 | 0.3421 | 0 | 0 | 0.0824 | 0.0683 | 0.0139 | 0.0097 | 0 | 0 | 0 | 0 | 0.0027 | 0.0179 | 0 | 0.0458
2362 | 42.1242 | 0.7516 | 0 | 393.7859 | 119.2425 | 0.7275 | 0.1847 | 0.1849 | 0.03456 | 12.9864 | 3.0642 | 0.0497 | 0.0847 | 0.0055 | 0 | 0.6727 | 0.1912 | 0.7213 | 1 | 0.1945 | 0 | 0 | 0 | 0 | 0.9856 | 0.986 | 0.9859 | 0.9858 | 0.0035 | 0.0644 | 0.0062 | 0 | 0.0184 | 0 | 0 | 0.0001 | 0.0006 | 0.0004 | 0.0115 | 0 | 0 | 0.0068 | 0 | 0 | 0 | 0 | 0.1046 | 0.3422 | 0 | 0 | 0.0824 | 0.0683 | 0.0139 | 0.0097 | 0 | 0 | 0 | 0 | 0.0027 | 0.0179 | 0 | 0.0458
2363 | 42.1585 | 0.7517 | 0 | 393.8311 | 119.1875 | 0.7276 | 0.1847 | 0.185 | 0.03456 | 12.9864 | 3.0643 | 0.0497 | 0.0847 | 0.0055 | 0 | 0.6727 | 0.1912 | 0.7213 | 1 | 0.1944 | 0 | 0 | 0 | 0 | 0.9856 | 0.986 | 0.9859 | 0.9858 | 0.0035 | 0.0644 | 0.0062 | 0 | 0.0184 | 0 | 0 | 0.0001 | 0.0006 | 0.0004 | 0.0115 | 0 | 0 | 0.0068 | 0 | 0 | 0 | 0 | 0.1046 | 0.3422 | 0 | 0 | 0.0824 | 0.0682 | 0.0139 | 0.0097 | 0 | 0 | 0 | 0 | 0.0027 | 0.0179 | 0 | 0.0458
2364 | 42.1929 | 0.7518 | 0 | 393.8708 | 119.13 | 0.7276 | 0.1847 | 0.185 | 0.03456 | 12.9865 | 3.0645 | 0.0497 | 0.0847 | 0.0055 | 0 | 0.6727 | 0.1912 | 0.7213 | 1 | 0.1944 | 0 | 0 | 0 | 0 | 0.9856 | 0.986 | 0.9859 | 0.9858 | 0.0035 | 0.0644 | 0.0062 | 0 | 0.0184 | 0 | 0 | 0.0001 | 0.0006 | 0.0004 | 0.0115 | 0 | 0 | 0.0068 | 0 | 0 | 0 | 0 | 0.1046 | 0.3423 | 0 | 0 | 0.0824 | 0.0682 | 0.0139 | 0.0097 | 0 | 0 | 0 | 0 | 0.0027 | 0.0179 | 0 | 0.0458
2365 | 42.2273 | 0.7518 | 0 | 393.903 | 119.0689 | 0.7277 | 0.1847 | 0.185 | 0.03456 | 12.9865 | 3.0646 | 0.0497 | 0.0847 | 0.0055 | 0 | 0.6727 | 0.1912 | 0.7213 | 1 | 0.1944 | 0 | 0 | 0 | 0 | 0.9856 | 0.986 | 0.9859 | 0.9858 | 0.0035 | 0.0644 | 0.0062 | 0 | 0.0184 | 0 | 0 | 0.0001 | 0.0006 | 0.0004 | 0.0115 | 0 | 0 | 0.0068 | 0 | 0 | 0 | 0 | 0.1046 | 0.3423 | 0 | 0 | 0.0824 | 0.0682 | 0.0139 | 0.0097 | 0 | 0 | 0 | 0 | 0.0027 | 0.0179 | 0 | 0.0458
2366 | 42.2619 | 0.7519 | 0 | 393.9371 | 119.0085 | 0.7277 | 0.1848 | 0.185 | 0.03457 | 12.9865 | 3.0648 | 0.0497 | 0.0847 | 0.0055 | 0 | 0.6727 | 0.1912 | 0.7213 | 1 | 0.1943 | 0 | 0 | 0 | 0 | 0.9856 | 0.986 | 0.9859 | 0.9858 | 0.0035 | 0.0644 | 0.0062 | 0 | 0.0184 | 0 | 0 | 0.0001 | 0.0006 | 0.0004 | 0.0115 | 0 | 0 | 0.0068 | 0 | 0 | 0 | 0 | 0.1046 | 0.3423 | 0 | 0 | 0.0824 | 0.0682 | 0.0139 | 0.0097 | 0 | 0 | 0 | 0 | 0.0027 | 0.0179 | 0 | 0.0458
2367 | 42.2965 | 0.752 | 0 | 393.9624 | 118.944 | 0.7277 | 0.1848 | 0.1851 | 0.03457 | 12.9865 | 3.065 | 0.0497 | 0.0847 | 0.0055 | 0 | 0.6727 | 0.1912 | 0.7213 | 1 | 0.1943 | 0 | 0 | 0 | 0 | 0.9856 | 0.986 | 0.9859 | 0.9858 | 0.0035 | 0.0644 | 0.0062 | 0 | 0.0184 | 0 | 0 | 0.0001 | 0.0006 | 0.0004 | 0.0115 | 0 | 0 | 0.0068 | 0 | 0 | 0 | 0 | 0.1046 | 0.3423 | 0 | 0 | 0.0824 | 0.0682 | 0.0139 | 0.0097 | 0 | 0 | 0 | 0 | 0.0027 | 0.0179 | 0 | 0.0458
2368 | 42.3312 | 0.752 | 0 | 393.9904 | 118.8806 | 0.7278 | 0.1848 | 0.1851 | 0.03457 | 12.9865 | 3.065 | 0.0497 | 0.0847 | 0.0055 | 0 | 0.6727 | 0.1912 | 0.7213 | 1 | 0.1943 | 0 | 0 | 0 | 0 | 0.9856 | 0.986 | 0.9859 | 0.9858 | 0.0035 | 0.0644 | 0.0062 | 0 | 0.0184 | 0 | 0 | 0.0001 | 0.0006 | 0.0004 | 0.0115 | 0 | 0 | 0.0068 | 0 | 0 | 0 | 0 | 0.1046 | 0.3424 | 0 | 0 | 0.0824 | 0.0682 | 0.0139 | 0.0097 | 0 | 0 | 0 | 0 | 0.0027 | 0.0179 | 0 | 0.0458
2369 | 42.3659 | 0.7521 | 0 | 394.0279 | 118.8214 | 0.7278 | 0.1848 | 0.1851 | 0.03457 | 12.9866 | 3.0653 | 0.0497 | 0.0847 | 0.0055 | 0 | 0.6726 | 0.1912 | 0.7213 | 1 | 0.1942 | 0 | 0 | 0 | 0 | 0.9856 | 0.986 | 0.9859 | 0.9858 | 0.0035 | 0.0643 | 0.0062 | 0 | 0.0184 | 0 | 0 | 0.0001 | 0.0006 | 0.0004 | 0.0115 | 0 | 0 | 0.0068 | 0 | 0 | 0 | 0 | 0.1046 | 0.3424 | 0 | 0 | 0.0824 | 0.0682 | 0.0139 | 0.0097 | 0 | 0 | 0 | 0 | 0.0027 | 0.0179 | 0 | 0.0458
2370 | 42.4008 | 0.7522 | 0 | 394.0415 | 118.7512 | 0.7279 | 0.1848 | 0.1851 | 0.03459 | 12.9866 | 3.0654 | 0.0497 | 0.0847 | 0.0055 | 0 | 0.6726 | 0.1912 | 0.7213 | 1 | 0.1942 | 0 | 0 | 0 | 0 | 0.9856 | 0.986 | 0.9859 | 0.9858 | 0.0035 | 0.0643 | 0.0062 | 0 | 0.0184 | 0 | 0 | 0.0001 | 0.0006 | 0.0004 | 0.0115 | 0 | 0 | 0.0068 | 0 | 0 | 0 | 0 | 0.1046 | 0.3425 | 0 | 0 | 0.0824 | 0.0682 | 0.0139 | 0.0097 | 0 | 0 | 0 | 0 | 0.0027 | 0.0179 | 0 | 0.0458
2371 | 42.4358 | 0.7523 | 0 | 394.0885 | 118.6961 | 0.7279 | 0.1848 | 0.1851 | 0.03458 | 12.9866 | 3.0655 | 0.0497 | 0.0847 | 0.0055 | 0 | 0.6726 | 0.1912 | 0.7213 | 1 | 0.1942 | 0 | 0 | 0 | 0 | 0.9856 | 0.986 | 0.9859 | 0.9858 | 0.0035 | 0.0643 | 0.0062 | 0 | 0.0184 | 0 | 0 | 0.0001 | 0.0006 | 0.0004 | 0.0115 | 0 | 0 | 0.0068 | 0 | 0 | 0 | 0 | 0.1047 | 0.3425 | 0 | 0 | 0.0824 | 0.0682 | 0.0139 | 0.0097 | 0 | 0 | 0 | 0 | 0.0027 | 0.0179 | 0 | 0.0458
2372 | 42.4708 | 0.7523 | 0 | 394.1071 | 118.6279 | 0.7279 | 0.1849 | 0.1851 | 0.03459 | 12.9866 | 3.0656 | 0.0497 | 0.0848 | 0.0055 | 0 | 0.6726 | 0.1912 | 0.7212 | 1 | 0.1942 | 0 | 0 | 0 | 0 | 0.9856 | 0.986 | 0.9859 | 0.9858 | 0.0035 | 0.0643 | 0.0062 | 0 | 0.0184 | 0 | 0 | 0.0001 | 0.0006 | 0.0004 | 0.0115 | 0 | 0 | 0.0068 | 0 | 0 | 0 | 0 | 0.1047 | 0.3425 | 0 | 0 | 0.0824 | 0.0682 | 0.014 | 0.0097 | 0 | 0 | 0 | 0 | 0.0027 | 0.0179 | 0 | 0.0458
2373 | 42.5059 | 0.7524 | 0 | 394.1346 | 118.5636 | 0.728 | 0.1849 | 0.1852 | 0.0346 | 12.9866 | 3.0658 | 0.0497 | 0.0848 | 0.0055 | 0 | 0.6726 | 0.1912 | 0.7212 | 1 | 0.1941 | 0 | 0 | 0 | 0 | 0.9856 | 0.986 | 0.9859 | 0.9858 | 0.0035 | 0.0643 | 0.0062 | 0 | 0.0184 | 0 | 0 | 0.0001 | 0.0006 | 0.0004 | 0.0115 | 0 | 0 | 0.0068 | 0 | 0 | 0 | 0 | 0.1047 | 0.3425 | 0 | 0 | 0.0825 | 0.0682 | 0.014 | 0.0097 | 0 | 0 | 0 | 0 | 0.0027 | 0.0179 | 0 | 0.0458
2374 | 42.5411 | 0.7524 | 0 | 394.1512 | 118.4942 | 0.728 | 0.1849 | 0.1852 | 0.0346 | 12.9867 | 3.066 | 0.0497 | 0.0848 | 0.0055 | 0 | 0.6726 | 0.1912 | 0.7212 | 1 | 0.1941 | 0 | 0 | 0 | 0 | 0.9856 | 0.986 | 0.9859 | 0.9858 | 0.0035 | 0.0643 | 0.0062 | 0 | 0.0184 | 0 | 0 | 0.0001 | 0.0006 | 0.0004 | 0.0115 | 0 | 0 | 0.0068 | 0 | 0 | 0 | 0 | 0.1047 | 0.3426 | 0 | 0 | 0.0825 | 0.0682 | 0.014 | 0.0097 | 0 | 0 | 0 | 0 | 0.0027 | 0.0179 | 0 | 0.0459
2375 | 42.5764 | 0.7525 | 0 | 394.1707 | 118.426 | 0.728 | 0.1849 | 0.1852 | 0.0346 | 12.9867 | 3.0661 | 0.0497 | 0.0848 | 0.0055 | 0 | 0.6726 | 0.1912 | 0.7212 | 1 | 0.1941 | 0 | 0 | 0 | 0 | 0.9856 | 0.986 | 0.9859 | 0.9858 | 0.0035 | 0.0643 | 0.0062 | 0 | 0.0184 | 0 | 0 | 0.0001 | 0.0006 | 0.0004 | 0.0115 | 0 | 0 | 0.0068 | 0 | 0 | 0 | 0 | 0.1047 | 0.3426 | 0 | 0 | 0.0825 | 0.0682 | 0.014 | 0.0097 | 0 | 0 | 0 | 0 | 0.0027 | 0.0179 | 0 | 0.0459
2376 | 42.6118 | 0.7526 | 0 | 394.2051 | 118.3644 | 0.7281 | 0.1849 | 0.1852 | 0.0346 | 12.9867 | 3.0663 | 0.0497 | 0.0848 | 0.0055 | 0 | 0.6726 | 0.1912 | 0.7212 | 1 | 0.194 | 0 | 0 | 0 | 0 | 0.9856 | 0.986 | 0.9859 | 0.9858 | 0.0035 | 0.0642 | 0.0062 | 0 | 0.0184 | 0 | 0 | 0.0001 | 0.0006 | 0.0004 | 0.0115 | 0 | 0 | 0.0068 | 0 | 0 | 0 | 0 | 0.1047 | 0.3426 | 0 | 0 | 0.0825 | 0.0681 | 0.014 | 0.0097 | 0 | 0 | 0 | 0 | 0.0027 | 0.0179 | 0 | 0.0459
2377 | 42.6472 | 0.7526 | 0 | 394.2326 | 118.2996 | 0.7281 | 0.185 | 0.1852 | 0.03461 | 12.9867 | 3.0665 | 0.0497 | 0.0848 | 0.0055 | 0 | 0.6726 | 0.1912 | 0.7212 | 1 | 0.194 | 0 | 0 | 0 | 0 | 0.9856 | 0.986 | 0.9859 | 0.9858 | 0.0035 | 0.0642 | 0.0062 | 0 | 0.0184 | 0 | 0 | 0.0001 | 0.0006 | 0.0004 | 0.0115 | 0 | 0 | 0.0068 | 0 | 0 | 0 | 0 | 0.1047 | 0.3426 | 0 | 0 | 0.0825 | 0.0681 | 0.014 | 0.0097 | 0 | 0 | 0 | 0 | 0.0027 | 0.0179 | 0 | 0.0459
2378 | 42.6828 | 0.7527 | 0 | 394.252 | 118.2309 | 0.7281 | 0.185 | 0.1853 | 0.03462 | 12.9868 | 3.0666 | 0.0497 | 0.0848 | 0.0055 | 0 | 0.6726 | 0.1912 | 0.7212 | 1 | 0.194 | 0 | 0 | 0 | 0 | 0.9856 | 0.986 | 0.9859 | 0.9858 | 0.0035 | 0.0642 | 0.0062 | 0 | 0.0184 | 0 | 0 | 0.0001 | 0.0006 | 0.0004 | 0.0115 | 0 | 0 | 0.0068 | 0 | 0 | 0 | 0 | 0.1047 | 0.3427 | 0 | 0 | 0.0825 | 0.0681 | 0.014 | 0.0097 | 0 | 0 | 0 | 0 | 0.0027 | 0.0179 | 0 | 0.0459
2379 | 42.7184 | 0.7528 | 0 | 394.2906 | 118.1709 | 0.7282 | 0.185 | 0.1853 | 0.03462 | 12.9868 | 3.0667 | 0.0497 | 0.0848 | 0.0055 | 0 | 0.6726 | 0.1912 | 0.7212 | 1 | 0.1939 | 0 | 0 | 0 | 0 | 0.9856 | 0.986 | 0.9859 | 0.9858 | 0.0035 | 0.0642 | 0.0062 | 0 | 0.0184 | 0 | 0 | 0.0001 | 0.0006 | 0.0004 | 0.0115 | 0 | 0 | 0.0068 | 0 | 0 | 0 | 0 | 0.1047 | 0.3427 | 0 | 0 | 0.0825 | 0.0681 | 0.0141 | 0.0097 | 0 | 0 | 0 | 0 | 0.0027 | 0.018 | 0 | 0.0459
2380 | 42.7542 | 0.7528 | 0 | 394.3099 | 118.1018 | 0.7282 | 0.185 | 0.1853 | 0.03462 | 12.9868 | 3.0668 | 0.0497 | 0.0848 | 0.0055 | 0 | 0.6726 | 0.1912 | 0.7212 | 1 | 0.1939 | 0 | 0 | 0 | 0 | 0.9856 | 0.986 | 0.9859 | 0.9858 | 0.0035 | 0.0642 | 0.0062 | 0 | 0.0184 | 0 | 0 | 0.0001 | 0.0006 | 0.0004 | 0.0115 | 0 | 0 | 0.0068 | 0 | 0 | 0 | 0 | 0.1047 | 0.3427 | 0 | 0 | 0.0825 | 0.0681 | 0.0141 | 0.0097 | 0 | 0 | 0 | 0 | 0.0027 | 0.018 | 0 | 0.0459
2381 | 42.79 | 0.7529 | 0 | 394.3319 | 118.034 | 0.7282 | 0.185 | 0.1853 | 0.03462 | 12.9868 | 3.0669 | 0.0497 | 0.0848 | 0.0055 | 0 | 0.6726 | 0.1912 | 0.7212 | 1 | 0.1939 | 0 | 0 | 0 | 0 | 0.9856 | 0.986 | 0.9859 | 0.9858 | 0.0035 | 0.0642 | 0.0062 | 0 | 0.0184 | 0 | 0 | 0.0001 | 0.0006 | 0.0004 | 0.0115 | 0 | 0 | 0.0068 | 0 | 0 | 0 | 0 | 0.1047 | 0.3428 | 0 | 0 | 0.0825 | 0.0681 | 0.0141 | 0.0097 | 0 | 0 | 0 | 0 | 0.0027 | 0.018 | 0 | 0.0459
2382 | 42.8259 | 0.7529 | 0 | 394.3657 | 117.9713 | 0.7283 | 0.185 | 0.1853 | 0.03463 | 12.9868 | 3.067 | 0.0497 | 0.0848 | 0.0055 | 0 | 0.6726 | 0.1912 | 0.7212 | 1 | 0.1939 | 0 | 0 | 0 | 0 | 0.9856 | 0.986 | 0.9859 | 0.9858 | 0.0035 | 0.0642 | 0.0061 | 0 | 0.0183 | 0 | 0 | 0.0001 | 0.0006 | 0.0004 | 0.0115 | 0 | 0 | 0.0068 | 0 | 0 | 0 | 0 | 0.1047 | 0.3428 | 0 | 0 | 0.0825 | 0.0681 | 0.0141 | 0.0097 | 0 | 0 | 0 | 0 | 0.0027 | 0.018 | 0 | 0.0459
2383 | 42.8619 | 0.753 | 0 | 394.394 | 117.906 | 0.7283 | 0.1851 | 0.1853 | 0.03463 | 12.9868 | 3.0671 | 0.0497 | 0.0848 | 0.0055 | 0 | 0.6726 | 0.1912 | 0.7212 | 1 | 0.1938 | 0 | 0 | 0 | 0 | 0.9856 | 0.986 | 0.9859 | 0.9858 | 0.0035 | 0.0641 | 0.0061 | 0 | 0.0183 | 0 | 0 | 0.0001 | 0.0006 | 0.0004 | 0.0115 | 0 | 0 | 0.0068 | 0 | 0 | 0 | 0 | 0.1047 | 0.3428 | 0 | 0 | 0.0825 | 0.0681 | 0.0141 | 0.0097 | 0 | 0 | 0 | 0 | 0.0027 | 0.018 | 0 | 0.0459
2384 | 42.898 | 0.7531 | 0 | 394.4397 | 117.8485 | 0.7284 | 0.1851 | 0.1854 | 0.03463 | 12.9869 | 3.0673 | 0.0497 | 0.0848 | 0.0055 | 0 | 0.6726 | 0.1912 | 0.7212 | 1 | 0.1938 | 0 | 0 | 0 | 0 | 0.9856 | 0.986 | 0.9859 | 0.9858 | 0.0035 | 0.0641 | 0.0061 | 0 | 0.0183 | 0 | 0 | 0.0001 | 0.0006 | 0.0004 | 0.0115 | 0 | 0 | 0.0068 | 0 | 0 | 0 | 0 | 0.1047 | 0.3429 | 0 | 0 | 0.0825 | 0.0681 | 0.0141 | 0.0097 | 0 | 0 | 0 | 0 | 0.0027 | 0.018 | 0 | 0.0459
2385 | 42.9342 | 0.7532 | 0 | 394.4603 | 117.7794 | 0.7284 | 0.1851 | 0.1854 | 0.03463 | 12.9869 | 3.0674 | 0.0497 | 0.0848 | 0.0055 | 0 | 0.6726 | 0.1912 | 0.7212 | 1 | 0.1938 | 0 | 0 | 0 | 0 | 0.9856 | 0.986 | 0.9859 | 0.9858 | 0.0035 | 0.0641 | 0.0061 | 0 | 0.0183 | 0 | 0 | 0.0001 | 0.0006 | 0.0004 | 0.0115 | 0 | 0 | 0.0068 | 0 | 0 | 0 | 0 | 0.1047 | 0.3429 | 0 | 0 | 0.0825 | 0.0681 | 0.0141 | 0.0097 | 0 | 0 | 0 | 0 | 0.0027 | 0.018 | 0 | 0.0459
2386 | 42.9704 | 0.7532 | 0 | 394.4901 | 117.7144 | 0.7284 | 0.1851 | 0.1854 | 0.03463 | 12.9869 | 3.0676 | 0.0497 | 0.0848 | 0.0055 | 0 | 0.6726 | 0.1911 | 0.7212 | 1 | 0.1938 | 0 | 0 | 0 | 0 | 0.9856 | 0.986 | 0.9859 | 0.9858 | 0.0035 | 0.0641 | 0.0061 | 0 | 0.0183 | 0 | 0 | 0.0001 | 0.0006 | 0.0004 | 0.0115 | 0 | 0 | 0.0068 | 0 | 0 | 0 | 0 | 0.1047 | 0.3429 | 0 | 0 | 0.0825 | 0.0681 | 0.0141 | 0.0097 | 0 | 0 | 0 | 0 | 0.0027 | 0.018 | 0 | 0.0459
2387 | 43.0068 | 0.7533 | 0 | 394.5223 | 117.6503 | 0.7285 | 0.1851 | 0.1854 | 0.03463 | 12.9869 | 3.0677 | 0.0497 | 0.0848 | 0.0055 | 0 | 0.6726 | 0.1911 | 0.7212 | 1 | 0.1937 | 0 | 0 | 0 | 0 | 0.9856 | 0.986 | 0.9859 | 0.9858 | 0.0035 | 0.0641 | 0.0061 | 0 | 0.0183 | 0 | 0 | 0.0001 | 0.0006 | 0.0004 | 0.0115 | 0 | 0 | 0.0068 | 0 | 0 | 0 | 0 | 0.1047 | 0.343 | 0 | 0 | 0.0825 | 0.068 | 0.0141 | 0.0097 | 0 | 0 | 0 | 0 | 0.0027 | 0.018 | 0 | 0.0459
2388 | 43.0432 | 0.7534 | 0 | 394.5553 | 117.5864 | 0.7285 | 0.1851 | 0.1854 | 0.03463 | 12.9869 | 3.0679 | 0.0497 | 0.0848 | 0.0055 | 0 | 0.6726 | 0.1911 | 0.7212 | 1 | 0.1937 | 0 | 0 | 0 | 0 | 0.9856 | 0.986 | 0.9859 | 0.9858 | 0.0035 | 0.0641 | 0.0061 | 0 | 0.0183 | 0 | 0 | 0.0001 | 0.0006 | 0.0004 | 0.0115 | 0 | 0 | 0.0068 | 0 | 0 | 0 | 0 | 0.1047 | 0.343 | 0 | 0 | 0.0826 | 0.068 | 0.0142 | 0.0097 | 0 | 0 | 0 | 0 | 0.0027 | 0.018 | 0 | 0.0459
2389 | 43.0797 | 0.7534 | 0 | 394.5715 | 117.5148 | 0.7286 | 0.1852 | 0.1854 | 0.03463 | 12.987 | 3.068 | 0.0497 | 0.0848 | 0.0055 | 0 | 0.6726 | 0.1911 | 0.7212 | 1 | 0.1937 | 0 | 0 | 0 | 0 | 0.9856 | 0.986 | 0.9859 | 0.9858 | 0.0035 | 0.064 | 0.0061 | 0 | 0.0183 | 0 | 0 | 0.0001 | 0.0006 | 0.0004 | 0.0115 | 0 | 0 | 0.0068 | 0 | 0 | 0 | 0 | 0.1047 | 0.343 | 0 | 0 | 0.0825 | 0.068 | 0.0142 | 0.0097 | 0 | 0 | 0 | 0 | 0.0027 | 0.018 | 0 | 0.0459
2390 | 43.1164 | 0.7535 | 0 | 394.6121 | 117.4541 | 0.7286 | 0.1852 | 0.1855 | 0.03463 | 12.987 | 3.0681 | 0.0497 | 0.0848 | 0.0055 | 0 | 0.6726 | 0.1911 | 0.7212 | 1 | 0.1936 | 0 | 0 | 0 | 0 | 0.9856 | 0.986 | 0.9859 | 0.9858 | 0.0035 | 0.064 | 0.0061 | 0 | 0.0183 | 0 | 0 | 0.0001 | 0.0006 | 0.0004 | 0.0115 | 0 | 0 | 0.0068 | 0 | 0 | 0 | 0 | 0.1047 | 0.3431 | 0 | 0 | 0.0825 | 0.068 | 0.0142 | 0.0097 | 0 | 0 | 0 | 0 | 0.0027 | 0.018 | 0 | 0.0459
2391 | 43.1531 | 0.7536 | 0 | 394.6553 | 117.3944 | 0.7286 | 0.1852 | 0.1855 | 0.03463 | 12.987 | 3.0682 | 0.0497 | 0.0848 | 0.0055 | 0 | 0.6726 | 0.1911 | 0.7212 | 1 | 0.1936 | 0 | 0 | 0 | 0 | 0.9856 | 0.986 | 0.9859 | 0.9858 | 0.0035 | 0.064 | 0.0061 | 0 | 0.0183 | 0 | 0 | 0.0001 | 0.0006 | 0.0004 | 0.0115 | 0 | 0 | 0.0068 | 0 | 0 | 0 | 0 | 0.1048 | 0.3431 | 0 | 0 | 0.0825 | 0.068 | 0.0142 | 0.0097 | 0 | 0 | 0 | 0 | 0.0027 | 0.018 | 0 | 0.0459
2392 | 43.1899 | 0.7537 | 0 | 394.6864 | 117.3291 | 0.7287 | 0.1852 | 0.1855 | 0.03463 | 12.987 | 3.0684 | 0.0497 | 0.0848 | 0.0055 | 0 | 0.6726 | 0.1911 | 0.7212 | 1 | 0.1936 | 0 | 0 | 0 | 0 | 0.9856 | 0.986 | 0.9859 | 0.9858 | 0.0035 | 0.064 | 0.0061 | 0 | 0.0183 | 0 | 0 | 0.0001 | 0.0006 | 0.0004 | 0.0115 | 0 | 0 | 0.0068 | 0 | 0 | 0 | 0 | 0.1048 | 0.3431 | 0 | 0 | 0.0825 | 0.068 | 0.0142 | 0.0097 | 0 | 0 | 0 | 0 | 0.0027 | 0.018 | 0 | 0.0459
2393 | 43.2268 | 0.7538 | 0 | 394.7124 | 117.2614 | 0.7287 | 0.1852 | 0.1855 | 0.03464 | 12.987 | 3.0685 | 0.0497 | 0.0848 | 0.0055 | 0 | 0.6726 | 0.1911 | 0.7212 | 1 | 0.1936 | 0 | 0 | 0 | 0 | 0.9856 | 0.986 | 0.9859 | 0.9858 | 0.0035 | 0.064 | 0.0061 | 0 | 0.0183 | 0 | 0 | 0.0001 | 0.0006 | 0.0004 | 0.0115 | 0 | 0 | 0.0068 | 0 | 0 | 0 | 0 | 0.1048 | 0.3432 | 0 | 0 | 0.0825 | 0.068 | 0.0142 | 0.0097 | 0 | 0 | 0 | 0 | 0.0027 | 0.018 | 0 | 0.0459
2394 | 43.2637 | 0.7538 | 0 | 394.7417 | 117.195 | 0.7288 | 0.1853 | 0.1855 | 0.03464 | 12.9871 | 3.0687 | 0.0498 | 0.0848 | 0.0055 | 0 | 0.6726 | 0.1911 | 0.7212 | 1 | 0.1935 | 0 | 0 | 0 | 0 | 0.9856 | 0.986 | 0.9859 | 0.9858 | 0.0035 | 0.064 | 0.0061 | 0 | 0.0183 | 0 | 0 | 0.0001 | 0.0006 | 0.0004 | 0.0115 | 0 | 0 | 0.0068 | 0 | 0 | 0 | 0 | 0.1048 | 0.3432 | 0 | 0 | 0.0826 | 0.068 | 0.0142 | 0.0097 | 0 | 0 | 0 | 0 | 0.0027 | 0.018 | 0 | 0.0459
2395 | 43.3008 | 0.7539 | 0 | 394.77 | 117.128 | 0.7288 | 0.1853 | 0.1856 | 0.03465 | 12.9871 | 3.0689 | 0.0498 | 0.0848 | 0.0055 | 0 | 0.6726 | 0.1911 | 0.7212 | 1 | 0.1935 | 0 | 0 | 0 | 0 | 0.9856 | 0.986 | 0.9859 | 0.9858 | 0.0035 | 0.0639 | 0.0061 | 0 | 0.0183 | 0 | 0 | 0.0001 | 0.0006 | 0.0004 | 0.0115 | 0 | 0 | 0.0068 | 0 | 0 | 0 | 0 | 0.1048 | 0.3432 | 0 | 0 | 0.0826 | 0.068 | 0.0142 | 0.0097 | 0 | 0 | 0 | 0 | 0.0027 | 0.018 | 0 | 0.0459
2396 | 43.338 | 0.754 | 0 | 394.7926 | 117.0583 | 0.7289 | 0.1853 | 0.1856 | 0.03466 | 12.9871 | 3.0692 | 0.0498 | 0.0849 | 0.0055 | 0 | 0.6726 | 0.1911 | 0.7212 | 1 | 0.1934 | 0 | 0 | 0 | 0 | 0.9856 | 0.986 | 0.9859 | 0.9858 | 0.0035 | 0.0639 | 0.0061 | 0 | 0.0183 | 0 | 0 | 0.0001 | 0.0006 | 0.0004 | 0.0115 | 0 | 0 | 0.0068 | 0 | 0 | 0 | 0 | 0.1048 | 0.3433 | 0 | 0 | 0.0827 | 0.068 | 0.0142 | 0.0097 | 0 | 0 | 0 | 0 | 0.0027 | 0.018 | 0 | 0.0459
2397 | 43.3752 | 0.754 | 0 | 394.8133 | 116.9875 | 0.7289 | 0.1853 | 0.1856 | 0.03468 | 12.9872 | 3.0695 | 0.0498 | 0.0849 | 0.0055 | 0 | 0.6725 | 0.1911 | 0.7212 | 1 | 0.1933 | 0 | 0 | 0 | 0 | 0.9856 | 0.986 | 0.9859 | 0.9858 | 0.0035 | 0.0639 | 0.0061 | 0 | 0.0183 | 0 | 0 | 0.0001 | 0.0006 | 0.0004 | 0.0115 | 0 | 0 | 0.0068 | 0 | 0 | 0 | 0 | 0.1048 | 0.3433 | 0 | 0 | 0.0827 | 0.068 | 0.0142 | 0.0097 | 0 | 0 | 0 | 0 | 0.0027 | 0.018 | 0 | 0.046
2398 | 43.4126 | 0.7541 | 0 | 394.8527 | 116.9251 | 0.729 | 0.1854 | 0.1856 | 0.03468 | 12.9872 | 3.0696 | 0.0498 | 0.0849 | 0.0055 | 0 | 0.6725 | 0.1911 | 0.7212 | 1 | 0.1933 | 0 | 0 | 0 | 0 | 0.9856 | 0.986 | 0.9859 | 0.9858 | 0.0035 | 0.0639 | 0.0061 | 0 | 0.0183 | 0 | 0 | 0.0001 | 0.0006 | 0.0004 | 0.0115 | 0 | 0 | 0.0068 | 0 | 0 | 0 | 0 | 0.1048 | 0.3434 | 0 | 0 | 0.0827 | 0.068 | 0.0142 | 0.0097 | 0 | 0 | 0 | 0 | 0.0027 | 0.018 | 0 | 0.046
2399 | 43.4501 | 0.7542 | 0 | 394.881 | 116.8575 | 0.729 | 0.1854 | 0.1857 | 0.03469 | 12.9872 | 3.0697 | 0.0498 | 0.0849 | 0.0055 | 0 | 0.6725 | 0.1911 | 0.7212 | 1 | 0.1933 | 0 | 0 | 0 | 0 | 0.9856 | 0.986 | 0.9859 | 0.9858 | 0.0035 | 0.0639 | 0.0061 | 0 | 0.0183 | 0 | 0 | 0.0001 | 0.0006 | 0.0004 | 0.0115 | 0 | 0 | 0.0068 | 0 | 0 | 0 | 0 | 0.1048 | 0.3434 | 0 | 0 | 0.0827 | 0.068 | 0.0142 | 0.0097 | 0 | 0 | 0 | 0 | 0.0027 | 0.018 | 0 | 0.046
2400 | 43.4876 | 0.7543 | 0 | 394.9211 | 116.7952 | 0.729 | 0.1854 | 0.1857 | 0.03468 | 12.9872 | 3.0698 | 0.0498 | 0.0849 | 0.0055 | 0 | 0.6725 | 0.1911 | 0.7212 | 1 | 0.1933 | 0 | 0 | 0 | 0 | 0.9856 | 0.986 | 0.9859 | 0.9858 | 0.0035 | 0.0639 | 0.0061 | 0 | 0.0183 | 0 | 0 | 0.0001 | 0.0006 | 0.0004 | 0.0115 | 0 | 0 | 0.0068 | 0 | 0 | 0 | 0 | 0.1048 | 0.3434 | 0 | 0 | 0.0827 | 0.068 | 0.0143 | 0.0097 | 0 | 0 | 0 | 0 | 0.0027 | 0.018 | 0 | 0.046
2401 | 43.5253 | 0.7543 | 0 | 394.9368 | 116.7216 | 0.7291 | 0.1854 | 0.1857 | 0.03469 | 12.9872 | 3.0699 | 0.0498 | 0.0849 | 0.0055 | 0 | 0.6725 | 0.1911 | 0.7212 | 1 | 0.1933 | 0 | 0 | 0 | 0 | 0.9856 | 0.986 | 0.9859 | 0.9858 | 0.0035 | 0.0638 | 0.006 | 0 | 0.0183 | 0 | 0 | 0.0001 | 0.0006 | 0.0004 | 0.0115 | 0 | 0 | 0.0068 | 0 | 0 | 0 | 0 | 0.1048 | 0.3434 | 0 | 0 | 0.0827 | 0.068 | 0.0143 | 0.0098 | 0 | 0 | 0 | 0 | 0.0027 | 0.018 | 0 | 0.046
2402 | 43.563 | 0.7544 | 0 | 394.9792 | 116.66 | 0.7291 | 0.1854 | 0.1857 | 0.03469 | 12.9873 | 3.07 | 0.0498 | 0.0849 | 0.0055 | 0 | 0.6725 | 0.1911 | 0.7212 | 1 | 0.1932 | 0 | 0 | 0 | 0 | 0.9856 | 0.986 | 0.9859 | 0.9858 | 0.0034 | 0.0638 | 0.006 | 0 | 0.0183 | 0 | 0 | 0.0001 | 0.0006 | 0.0004 | 0.0115 | 0 | 0 | 0.0068 | 0 | 0 | 0 | 0 | 0.1048 | 0.3435 | 0 | 0 | 0.0827 | 0.068 | 0.0143 | 0.0098 | 0 | 0 | 0 | 0 | 0.0027 | 0.0181 | 0 | 0.046
2403 | 43.6008 | 0.7545 | 0 | 395.0026 | 116.5896 | 0.7291 | 0.1854 | 0.1857 | 0.03469 | 12.9873 | 3.0702 | 0.0498 | 0.0849 | 0.0055 | 0 | 0.6725 | 0.1911 | 0.7212 | 1 | 0.1932 | 0 | 0 | 0 | 0 | 0.9856 | 0.986 | 0.9859 | 0.9858 | 0.0034 | 0.0638 | 0.006 | 0 | 0.0183 | 0 | 0 | 0.0001 | 0.0006 | 0.0004 | 0.0115 | 0 | 0 | 0.0068 | 0 | 0 | 0 | 0 | 0.1048 | 0.3435 | 0 | 0 | 0.0827 | 0.068 | 0.0143 | 0.0098 | 0 | 0 | 0 | 0 | 0.0027 | 0.0181 | 0 | 0.046
2404 | 43.6388 | 0.7546 | 0 | 395.0365 | 116.5238 | 0.7292 | 0.1855 | 0.1857 | 0.03469 | 12.9873 | 3.0703 | 0.0498 | 0.0849 | 0.0055 | 0 | 0.6725 | 0.1911 | 0.7212 | 1 | 0.1932 | 0 | 0 | 0 | 0 | 0.9856 | 0.986 | 0.9859 | 0.9858 | 0.0034 | 0.0638 | 0.006 | 0 | 0.0183 | 0 | 0 | 0.0001 | 0.0006 | 0.0004 | 0.0115 | 0 | 0 | 0.0068 | 0 | 0 | 0 | 0 | 0.1048 | 0.3436 | 0 | 0 | 0.0826 | 0.068 | 0.0143 | 0.0098 | 0 | 0 | 0 | 0 | 0.0027 | 0.0181 | 0 | 0.046
2405 | 43.6768 | 0.7547 | 0 | 395.0737 | 116.4594 | 0.7292 | 0.1855 | 0.1857 | 0.03468 | 12.9873 | 3.0705 | 0.0498 | 0.0849 | 0.0055 | 0 | 0.6725 | 0.1911 | 0.7212 | 1 | 0.1931 | 0 | 0 | 0 | 0 | 0.9856 | 0.986 | 0.9859 | 0.9858 | 0.0034 | 0.0638 | 0.006 | 0 | 0.0183 | 0 | 0 | 0.0001 | 0.0006 | 0.0004 | 0.0115 | 0 | 0 | 0.0068 | 0 | 0 | 0 | 0 | 0.1048 | 0.3436 | 0 | 0 | 0.0827 | 0.068 | 0.0143 | 0.0098 | 0 | 0 | 0 | 0 | 0.0027 | 0.0181 | 0 | 0.046
2406 | 43.7149 | 0.7547 | 0 | 395.0884 | 116.3846 | 0.7293 | 0.1855 | 0.1858 | 0.03469 | 12.9873 | 3.0706 | 0.0498 | 0.0849 | 0.0055 | 0 | 0.6725 | 0.1911 | 0.7212 | 1 | 0.1931 | 0 | 0 | 0 | 0 | 0.9856 | 0.986 | 0.9859 | 0.9858 | 0.0034 | 0.0637 | 0.006 | 0 | 0.0183 | 0 | 0 | 0.0001 | 0.0006 | 0.0004 | 0.0115 | 0 | 0 | 0.0068 | 0 | 0 | 0 | 0 | 0.1048 | 0.3436 | 0 | 0 | 0.0827 | 0.068 | 0.0143 | 0.0098 | 0 | 0 | 0 | 0 | 0.0027 | 0.0181 | 0 | 0.046
2407 | 43.7532 | 0.7548 | 0 | 395.1116 | 116.3136 | 0.7293 | 0.1855 | 0.1858 | 0.03469 | 12.9874 | 3.0708 | 0.0498 | 0.0849 | 0.0055 | 0 | 0.6725 | 0.1911 | 0.7212 | 1 | 0.1931 | 0 | 0 | 0 | 0 | 0.9856 | 0.986 | 0.9859 | 0.9858 | 0.0034 | 0.0637 | 0.006 | 0 | 0.0182 | 0 | 0 | 0.0001 | 0.0006 | 0.0004 | 0.0115 | 0 | 0 | 0.0068 | 0 | 0 | 0 | 0 | 0.1048 | 0.3437 | 0 | 0 | 0.0827 | 0.068 | 0.0143 | 0.0098 | 0 | 0 | 0 | 0 | 0.0027 | 0.0181 | 0 | 0.046
2408 | 43.7915 | 0.7548 | 0 | 395.137 | 116.2433 | 0.7293 | 0.1855 | 0.1858 | 0.03469 | 12.9874 | 3.0708 | 0.0498 | 0.0849 | 0.0055 | 0 | 0.6725 | 0.1911 | 0.7212 | 1 | 0.193 | 0 | 0 | 0 | 0 | 0.9856 | 0.986 | 0.9859 | 0.9858 | 0.0034 | 0.0637 | 0.006 | 0 | 0.0182 | 0 | 0 | 0.0001 | 0.0006 | 0.0004 | 0.0115 | 0 | 0 | 0.0068 | 0 | 0 | 0 | 0 | 0.1048 | 0.3437 | 0 | 0 | 0.0827 | 0.0679 | 0.0143 | 0.0098 | 0 | 0 | 0 | 0 | 0.0027 | 0.0181 | 0 | 0.046
2409 | 43.8299 | 0.7549 | 0 | 395.1611 | 116.1723 | 0.7294 | 0.1855 | 0.1858 | 0.03469 | 12.9874 | 3.071 | 0.0498 | 0.0849 | 0.0055 | 0 | 0.6725 | 0.191 | 0.7212 | 1 | 0.193 | 0 | 0 | 0 | 0 | 0.9856 | 0.986 | 0.9859 | 0.9858 | 0.0034 | 0.0637 | 0.006 | 0 | 0.0182 | 0 | 0 | 0.0001 | 0.0006 | 0.0004 | 0.0115 | 0 | 0 | 0.0068 | 0 | 0 | 0 | 0 | 0.1048 | 0.3437 | 0 | 0 | 0.0827 | 0.0679 | 0.0143 | 0.0098 | 0 | 0 | 0 | 0 | 0.0027 | 0.0181 | 0 | 0.046
2410 | 43.8685 | 0.755 | 0 | 395.1888 | 116.1028 | 0.7294 | 0.1856 | 0.1858 | 0.03469 | 12.9874 | 3.0711 | 0.0498 | 0.0849 | 0.0055 | 0 | 0.6725 | 0.191 | 0.7212 | 1 | 0.193 | 0 | 0 | 0 | 0 | 0.9856 | 0.986 | 0.9859 | 0.9858 | 0.0034 | 0.0637 | 0.006 | 0 | 0.0182 | 0 | 0 | 0.0001 | 0.0006 | 0.0004 | 0.0115 | 0 | 0 | 0.0068 | 0 | 0 | 0 | 0 | 0.1049 | 0.3438 | 0 | 0 | 0.0827 | 0.0679 | 0.0143 | 0.0098 | 0 | 0 | 0 | 0 | 0.0027 | 0.0181 | 0 | 0.046
2411 | 43.9071 | 0.755 | 0 | 395.2144 | 116.0322 | 0.7294 | 0.1856 | 0.1859 | 0.03469 | 12.9874 | 3.0712 | 0.0498 | 0.0849 | 0.0055 | 0 | 0.6725 | 0.191 | 0.7212 | 1 | 0.193 | 0 | 0 | 0 | 0 | 0.9856 | 0.986 | 0.9859 | 0.9858 | 0.0034 | 0.0637 | 0.006 | 0 | 0.0182 | 0 | 0 | 0.0001 | 0.0006 | 0.0004 | 0.0115 | 0 | 0 | 0.0068 | 0 | 0 | 0 | 0 | 0.1049 | 0.3438 | 0 | 0 | 0.0827 | 0.0679 | 0.0143 | 0.0098 | 0 | 0 | 0 | 0 | 0.0027 | 0.0181 | 0 | 0.046
2412 | 43.9458 | 0.7551 | 0 | 395.2409 | 115.9619 | 0.7295 | 0.1856 | 0.1859 | 0.03469 | 12.9874 | 3.0713 | 0.0498 | 0.0849 | 0.0055 | 0 | 0.6725 | 0.191 | 0.7212 | 1 | 0.1929 | 0 | 0 | 0 | 0 | 0.9856 | 0.986 | 0.9859 | 0.9858 | 0.0034 | 0.0637 | 0.006 | 0 | 0.0182 | 0 | 0 | 0.0001 | 0.0006 | 0.0004 | 0.0115 | 0 | 0 | 0.0068 | 0 | 0 | 0 | 0 | 0.1049 | 0.3438 | 0 | 0 | 0.0827 | 0.0679 | 0.0143 | 0.0098 | 0 | 0 | 0 | 0 | 0.0027 | 0.0181 | 0 | 0.046
2413 | 43.9847 | 0.7552 | 0 | 395.2724 | 115.8936 | 0.7295 | 0.1856 | 0.1859 | 0.03468 | 12.9875 | 3.0715 | 0.0498 | 0.0849 | 0.0055 | 0 | 0.6725 | 0.191 | 0.7212 | 1 | 0.1929 | 0 | 0 | 0 | 0 | 0.9856 | 0.986 | 0.9859 | 0.9858 | 0.0034 | 0.0636 | 0.006 | 0 | 0.0182 | 0 | 0 | 0.0001 | 0.0006 | 0.0004 | 0.0115 | 0 | 0 | 0.0068 | 0 | 0 | 0 | 0 | 0.1049 | 0.3439 | 0 | 0 | 0.0827 | 0.0679 | 0.0143 | 0.0098 | 0 | 0 | 0 | 0 | 0.0027 | 0.0181 | 0 | 0.046
2414 | 44.0236 | 0.7552 | 0 | 395.2852 | 115.8167 | 0.7296 | 0.1856 | 0.1859 | 0.03469 | 12.9875 | 3.0716 | 0.0498 | 0.0849 | 0.0055 | 0 | 0.6725 | 0.191 | 0.7212 | 1 | 0.1929 | 0 | 0 | 0 | 0 | 0.9856 | 0.986 | 0.9859 | 0.9858 | 0.0034 | 0.0636 | 0.006 | 0 | 0.0182 | 0 | 0 | 0.0001 | 0.0006 | 0.0004 | 0.0115 | 0 | 0 | 0.0068 | 0 | 0 | 0 | 0 | 0.1049 | 0.3439 | 0 | 0 | 0.0827 | 0.0679 | 0.0143 | 0.0098 | 0 | 0 | 0 | 0 | 0.0027 | 0.0181 | 0 | 0.046
2415 | 44.0627 | 0.7553 | 0 | 395.315 | 115.7474 | 0.7296 | 0.1856 | 0.1859 | 0.03469 | 12.9875 | 3.0717 | 0.0498 | 0.0849 | 0.0055 | 0 | 0.6725 | 0.191 | 0.7212 | 1 | 0.1929 | 0 | 0 | 0 | 0 | 0.9856 | 0.986 | 0.9859 | 0.9858 | 0.0034 | 0.0636 | 0.006 | 0 | 0.0182 | 0 | 0 | 0.0001 | 0.0006 | 0.0004 | 0.0115 | 0 | 0 | 0.0068 | 0 | 0 | 0 | 0 | 0.1049 | 0.3439 | 0 | 0 | 0.0827 | 0.0679 | 0.0144 | 0.0098 | 0 | 0 | 0 | 0 | 0.0027 | 0.0181 | 0 | 0.046
2416 | 44.1018 | 0.7554 | 0 | 395.3375 | 115.6746 | 0.7296 | 0.1856 | 0.1859 | 0.03469 | 12.9875 | 3.0718 | 0.0498 | 0.0849 | 0.0055 | 0 | 0.6725 | 0.191 | 0.7212 | 1 | 0.1928 | 0 | 0 | 0 | 0 | 0.9856 | 0.986 | 0.9859 | 0.9858 | 0.0034 | 0.0636 | 0.006 | 0 | 0.0182 | 0 | 0 | 0.0001 | 0.0006 | 0.0004 | 0.0115 | 0 | 0 | 0.0068 | 0 | 0 | 0 | 0 | 0.1049 | 0.344 | 0 | 0 | 0.0828 | 0.0679 | 0.0144 | 0.0098 | 0 | 0 | 0 | 0 | 0.0027 | 0.0181 | 0 | 0.046
2417 | 44.1411 | 0.7554 | 0 | 395.3646 | 115.6037 | 0.7297 | 0.1857 | 0.1859 | 0.0347 | 12.9875 | 3.072 | 0.0498 | 0.0849 | 0.0055 | 0 | 0.6725 | 0.191 | 0.7212 | 1 | 0.1928 | 0 | 0 | 0 | 0 | 0.9856 | 0.986 | 0.9859 | 0.9858 | 0.0034 | 0.0636 | 0.006 | 0 | 0.0182 | 0 | 0 | 0.0001 | 0.0006 | 0.0004 | 0.0115 | 0 | 0 | 0.0068 | 0 | 0 | 0 | 0 | 0.1049 | 0.344 | 0 | 0 | 0.0828 | 0.0679 | 0.0144 | 0.0098 | 0 | 0 | 0 | 0 | 0.0027 | 0.0181 | 0 | 0.046
2418 | 44.1805 | 0.7555 | 0 | 395.3932 | 115.5333 | 0.7297 | 0.1857 | 0.186 | 0.0347 | 12.9876 | 3.0722 | 0.0498 | 0.0849 | 0.0055 | 0 | 0.6725 | 0.191 | 0.7211 | 1 | 0.1928 | 0 | 0 | 0 | 0 | 0.9856 | 0.986 | 0.9859 | 0.9858 | 0.0034 | 0.0636 | 0.006 | 0 | 0.0182 | 0 | 0 | 0.0001 | 0.0006 | 0.0004 | 0.0115 | 0 | 0 | 0.0068 | 0 | 0 | 0 | 0 | 0.1049 | 0.344 | 0 | 0 | 0.0828 | 0.0679 | 0.0144 | 0.0098 | 0 | 0 | 0 | 0 | 0.0027 | 0.0181 | 0 | 0.046
2419 | 44.2199 | 0.7556 | 0 | 395.4148 | 115.4597 | 0.7298 | 0.1857 | 0.186 | 0.03471 | 12.9876 | 3.0723 | 0.0498 | 0.0849 | 0.0055 | 0 | 0.6725 | 0.191 | 0.7211 | 1 | 0.1927 | 0 | 0 | 0 | 0 | 0.9856 | 0.986 | 0.9859 | 0.9858 | 0.0034 | 0.0635 | 0.006 | 0 | 0.0182 | 0 | 0 | 0.0001 | 0.0006 | 0.0004 | 0.0115 | 0 | 0 | 0.0068 | 0 | 0 | 0 | 0 | 0.1049 | 0.3441 | 0 | 0 | 0.0828 | 0.0679 | 0.0144 | 0.0098 | 0 | 0 | 0 | 0 | 0.0027 | 0.0181 | 0 | 0.046
2420 | 44.2595 | 0.7557 | 0 | 395.4558 | 115.3946 | 0.7298 | 0.1857 | 0.186 | 0.03471 | 12.9876 | 3.0725 | 0.0498 | 0.0849 | 0.0055 | 0 | 0.6725 | 0.191 | 0.7211 | 1 | 0.1927 | 0 | 0 | 0 | 0 | 0.9856 | 0.986 | 0.9859 | 0.9858 | 0.0034 | 0.0635 | 0.006 | 0 | 0.0182 | 0 | 0 | 0.0001 | 0.0006 | 0.0004 | 0.0115 | 0 | 0 | 0.0068 | 0 | 0 | 0 | 0 | 0.1049 | 0.3441 | 0 | 0 | 0.0828 | 0.0679 | 0.0144 | 0.0098 | 0 | 0 | 0 | 0 | 0.0027 | 0.0181 | 0 | 0.046
2421 | 44.2992 | 0.7557 | 0 | 395.4942 | 115.3283 | 0.7298 | 0.1858 | 0.186 | 0.03471 | 12.9876 | 3.0726 | 0.0498 | 0.0849 | 0.0055 | 0 | 0.6725 | 0.191 | 0.7211 | 1 | 0.1927 | 0 | 0 | 0 | 0 | 0.9856 | 0.986 | 0.9859 | 0.9858 | 0.0034 | 0.0635 | 0.006 | 0 | 0.0182 | 0 | 0 | 0.0001 | 0.0006 | 0.0004 | 0.0115 | 0 | 0 | 0.0068 | 0 | 0 | 0 | 0 | 0.1049 | 0.3441 | 0 | 0 | 0.0828 | 0.0678 | 0.0144 | 0.0098 | 0 | 0 | 0 | 0 | 0.0027 | 0.0181 | 0 | 0.046
2422 | 44.339 | 0.7558 | 0 | 395.5303 | 115.2607 | 0.7299 | 0.1858 | 0.186 | 0.0347 | 12.9876 | 3.0727 | 0.0498 | 0.0849 | 0.0055 | 0 | 0.6725 | 0.191 | 0.7211 | 1 | 0.1926 | 0 | 0 | 0 | 0 | 0.9856 | 0.986 | 0.9859 | 0.9858 | 0.0034 | 0.0635 | 0.006 | 0 | 0.0182 | 0 | 0 | 0.0001 | 0.0006 | 0.0004 | 0.0115 | 0 | 0 | 0.0068 | 0 | 0 | 0 | 0 | 0.1049 | 0.3442 | 0 | 0 | 0.0828 | 0.0678 | 0.0144 | 0.0098 | 0 | 0 | 0 | 0 | 0.0027 | 0.0181 | 0 | 0.046
2423 | 44.3788 | 0.7559 | 0 | 395.5424 | 115.182 | 0.7299 | 0.1858 | 0.1861 | 0.03471 | 12.9876 | 3.0728 | 0.0498 | 0.0849 | 0.0055 | 0 | 0.6725 | 0.191 | 0.7211 | 1 | 0.1926 | 0 | 0 | 0 | 0 | 0.9856 | 0.986 | 0.9859 | 0.9858 | 0.0034 | 0.0635 | 0.006 | 0 | 0.0182 | 0 | 0 | 0.0001 | 0.0006 | 0.0004 | 0.0115 | 0 | 0 | 0.0068 | 0 | 0 | 0 | 0 | 0.1049 | 0.3442 | 0 | 0 | 0.0828 | 0.0678 | 0.0144 | 0.0098 | 0 | 0 | 0 | 0 | 0.0027 | 0.0181 | 0 | 0.046
2424 | 44.4188 | 0.7559 | 0 | 395.5744 | 115.1122 | 0.73 | 0.1858 | 0.1861 | 0.03471 | 12.9877 | 3.073 | 0.0498 | 0.085 | 0.0055 | 0 | 0.6725 | 0.191 | 0.7211 | 1 | 0.1926 | 0 | 0 | 0 | 0 | 0.9856 | 0.986 | 0.9859 | 0.9858 | 0.0034 | 0.0635 | 0.006 | 0 | 0.0182 | 0 | 0 | 0.0001 | 0.0006 | 0.0004 | 0.0115 | 0 | 0 | 0.0068 | 0 | 0 | 0 | 0 | 0.1049 | 0.3442 | 0 | 0 | 0.0828 | 0.0678 | 0.0145 | 0.0098 | 0 | 0 | 0 | 0 | 0.0027 | 0.0181 | 0 | 0.046
2425 | 44.459 | 0.756 | 0 | 395.5974 | 115.0383 | 0.73 | 0.1858 | 0.1861 | 0.03471 | 12.9877 | 3.0731 | 0.0498 | 0.085 | 0.0055 | 0 | 0.6725 | 0.191 | 0.7211 | 1 | 0.1926 | 0 | 0 | 0 | 0 | 0.9856 | 0.986 | 0.9859 | 0.9858 | 0.0034 | 0.0635 | 0.006 | 0 | 0.0182 | 0 | 0 | 0.0001 | 0.0006 | 0.0004 | 0.0115 | 0 | 0 | 0.0068 | 0 | 0 | 0 | 0 | 0.1049 | 0.3443 | 0 | 0 | 0.0828 | 0.0678 | 0.0145 | 0.0098 | 0 | 0 | 0 | 0 | 0.0027 | 0.0181 | 0 | 0.046
2426 | 44.4992 | 0.7561 | 0 | 395.6259 | 114.9666 | 0.73 | 0.1858 | 0.1861 | 0.03471 | 12.9877 | 3.0732 | 0.0498 | 0.085 | 0.0055 | 0 | 0.6725 | 0.191 | 0.7211 | 1 | 0.1925 | 0 | 0 | 0 | 0 | 0.9856 | 0.986 | 0.9859 | 0.9858 | 0.0034 | 0.0634 | 0.006 | 0 | 0.0182 | 0 | 0 | 0.0001 | 0.0006 | 0.0004 | 0.0115 | 0 | 0 | 0.0068 | 0 | 0 | 0 | 0 | 0.1049 | 0.3443 | 0 | 0 | 0.0828 | 0.0678 | 0.0145 | 0.0098 | 0 | 0 | 0 | 0 | 0.0027 | 0.0181 | 0 | 0.046
2427 | 44.5395 | 0.7561 | 0 | 395.6543 | 114.8947 | 0.73 | 0.1858 | 0.1861 | 0.03471 | 12.9877 | 3.0733 | 0.0498 | 0.085 | 0.0055 | 0 | 0.6725 | 0.191 | 0.7211 | 1 | 0.1925 | 0 | 0 | 0 | 0 | 0.9856 | 0.986 | 0.9859 | 0.9858 | 0.0034 | 0.0634 | 0.006 | 0 | 0.0182 | 0 | 0 | 0.0001 | 0.0006 | 0.0004 | 0.0115 | 0 | 0 | 0.0068 | 0 | 0 | 0 | 0 | 0.1049 | 0.3443 | 0 | 0 | 0.0828 | 0.0678 | 0.0145 | 0.0098 | 0 | 0 | 0 | 0 | 0.0027 | 0.0182 | 0 | 0.046
2428 | 44.5799 | 0.7562 | 0 | 395.6815 | 114.8221 | 0.7301 | 0.1859 | 0.1861 | 0.03471 | 12.9877 | 3.0734 | 0.0498 | 0.085 | 0.0055 | 0 | 0.6725 | 0.191 | 0.7211 | 1 | 0.1925 | 0 | 0 | 0 | 0 | 0.9856 | 0.986 | 0.9859 | 0.9858 | 0.0034 | 0.0634 | 0.006 | 0 | 0.0182 | 0 | 0 | 0.0001 | 0.0006 | 0.0004 | 0.0115 | 0 | 0 | 0.0068 | 0 | 0 | 0 | 0 | 0.1049 | 0.3443 | 0 | 0 | 0.0828 | 0.0678 | 0.0145 | 0.0098 | 0 | 0 | 0 | 0 | 0.0027 | 0.0182 | 0 | 0.046
2429 | 44.6205 | 0.7563 | 0 | 395.7184 | 114.7538 | 0.7301 | 0.1859 | 0.1862 | 0.0347 | 12.9878 | 3.0736 | 0.0498 | 0.085 | 0.0055 | 0 | 0.6725 | 0.191 | 0.7211 | 1 | 0.1925 | 0 | 0 | 0 | 0 | 0.9856 | 0.986 | 0.9859 | 0.9858 | 0.0034 | 0.0634 | 0.006 | 0 | 0.0181 | 0 | 0 | 0.0001 | 0.0006 | 0.0004 | 0.0115 | 0 | 0 | 0.0068 | 0 | 0 | 0 | 0 | 0.105 | 0.3444 | 0 | 0 | 0.0828 | 0.0678 | 0.0145 | 0.0098 | 0 | 0 | 0 | 0 | 0.0027 | 0.0182 | 0 | 0.046
2430 | 44.6611 | 0.7564 | 0 | 395.7529 | 114.6842 | 0.7302 | 0.1859 | 0.1862 | 0.03471 | 12.9878 | 3.0737 | 0.0498 | 0.085 | 0.0055 | 0 | 0.6725 | 0.191 | 0.7211 | 1 | 0.1924 | 0 | 0 | 0 | 0 | 0.9856 | 0.986 | 0.9859 | 0.9858 | 0.0034 | 0.0634 | 0.0059 | 0 | 0.0181 | 0 | 0 | 0.0001 | 0.0006 | 0.0004 | 0.0115 | 0 | 0 | 0.0068 | 0 | 0 | 0 | 0 | 0.105 | 0.3444 | 0 | 0 | 0.0828 | 0.0678 | 0.0145 | 0.0098 | 0 | 0 | 0 | 0 | 0.0027 | 0.0182 | 0 | 0.046
2431 | 44.7019 | 0.7564 | 0 | 395.7765 | 114.6094 | 0.7302 | 0.1859 | 0.1862 | 0.03472 | 12.9878 | 3.0739 | 0.0499 | 0.085 | 0.0055 | 0 | 0.6724 | 0.191 | 0.7211 | 1 | 0.1924 | 0 | 0 | 0 | 0 | 0.9856 | 0.986 | 0.9859 | 0.9858 | 0.0034 | 0.0633 | 0.0059 | 0 | 0.0181 | 0 | 0 | 0.0001 | 0.0006 | 0.0004 | 0.0115 | 0 | 0 | 0.0068 | 0 | 0 | 0 | 0 | 0.105 | 0.3445 | 0 | 0 | 0.0828 | 0.0678 | 0.0145 | 0.0098 | 0 | 0 | 0 | 0 | 0.0027 | 0.0182 | 0 | 0.046
2432 | 44.7428 | 0.7565 | 0 | 395.8085 | 114.5384 | 0.7303 | 0.1859 | 0.1862 | 0.03472 | 12.9878 | 3.0741 | 0.0499 | 0.085 | 0.0055 | 0 | 0.6724 | 0.191 | 0.7211 | 1 | 0.1923 | 0 | 0 | 0 | 0 | 0.9856 | 0.986 | 0.9859 | 0.9858 | 0.0034 | 0.0633 | 0.0059 | 0 | 0.0181 | 0 | 0 | 0.0001 | 0.0006 | 0.0004 | 0.0115 | 0 | 0 | 0.0068 | 0 | 0 | 0 | 0 | 0.105 | 0.3445 | 0 | 0 | 0.0828 | 0.0678 | 0.0145 | 0.0098 | 0 | 0 | 0 | 0 | 0.0027 | 0.0182 | 0 | 0.046
2433 | 44.7837 | 0.7566 | 0 | 395.8329 | 114.4637 | 0.7303 | 0.186 | 0.1862 | 0.03473 | 12.9878 | 3.0742 | 0.0499 | 0.085 | 0.0055 | 0 | 0.6724 | 0.191 | 0.7211 | 1 | 0.1923 | 0 | 0 | 0 | 0 | 0.9856 | 0.986 | 0.9859 | 0.9858 | 0.0034 | 0.0633 | 0.0059 | 0 | 0.0181 | 0 | 0 | 0.0001 | 0.0006 | 0.0004 | 0.0115 | 0 | 0 | 0.0068 | 0 | 0 | 0 | 0 | 0.105 | 0.3445 | 0 | 0 | 0.0828 | 0.0678 | 0.0145 | 0.0098 | 0 | 0 | 0 | 0 | 0.0027 | 0.0182 | 0 | 0.046
2434 | 44.8248 | 0.7567 | 0 | 395.8572 | 114.3888 | 0.7303 | 0.186 | 0.1863 | 0.03473 | 12.9879 | 3.0743 | 0.0499 | 0.085 | 0.0055 | 0 | 0.6724 | 0.191 | 0.7211 | 1 | 0.1923 | 0 | 0 | 0 | 0 | 0.9856 | 0.986 | 0.9859 | 0.9858 | 0.0034 | 0.0633 | 0.0059 | 0 | 0.0181 | 0 | 0 | 0.0001 | 0.0006 | 0.0004 | 0.0115 | 0 | 0 | 0.0068 | 0 | 0 | 0 | 0 | 0.105 | 0.3446 | 0 | 0 | 0.0828 | 0.0678 | 0.0145 | 0.0098 | 0 | 0 | 0 | 0 | 0.0027 | 0.0182 | 0 | 0.046
2435 | 44.8661 | 0.7567 | 0 | 395.8857 | 114.3157 | 0.7304 | 0.186 | 0.1863 | 0.03473 | 12.9879 | 3.0744 | 0.0499 | 0.085 | 0.0055 | 0 | 0.6724 | 0.191 | 0.7211 | 1 | 0.1923 | 0 | 0 | 0 | 0 | 0.9856 | 0.986 | 0.9859 | 0.9858 | 0.0034 | 0.0633 | 0.0059 | 0 | 0.0181 | 0 | 0 | 0.0001 | 0.0006 | 0.0004 | 0.0115 | 0 | 0 | 0.0068 | 0 | 0 | 0 | 0 | 0.105 | 0.3446 | 0 | 0 | 0.0828 | 0.0678 | 0.0145 | 0.0098 | 0 | 0 | 0 | 0 | 0.0027 | 0.0182 | 0 | 0.046
2436 | 44.9074 | 0.7568 | 0 | 395.9044 | 114.2379 | 0.7304 | 0.186 | 0.1863 | 0.03473 | 12.9879 | 3.0746 | 0.0499 | 0.085 | 0.0055 | 0 | 0.6724 | 0.1909 | 0.7211 | 1 | 0.1922 | 0 | 0 | 0 | 0 | 0.9856 | 0.986 | 0.9859 | 0.9858 | 0.0034 | 0.0633 | 0.0059 | 0 | 0.0181 | 0 | 0 | 0.0001 | 0.0006 | 0.0004 | 0.0115 | 0 | 0 | 0.0068 | 0 | 0 | 0 | 0 | 0.105 | 0.3447 | 0 | 0 | 0.0829 | 0.0677 | 0.0146 | 0.0098 | 0 | 0 | 0 | 0 | 0.0027 | 0.0182 | 0 | 0.046
2437 | 44.9488 | 0.7569 | 0 | 395.9316 | 114.1638 | 0.7305 | 0.186 | 0.1863 | 0.03474 | 12.9879 | 3.0747 | 0.0499 | 0.085 | 0.0055 | 0 | 0.6724 | 0.1909 | 0.7211 | 1 | 0.1922 | 0 | 0 | 0 | 0 | 0.9856 | 0.986 | 0.9859 | 0.9858 | 0.0034 | 0.0632 | 0.0059 | 0 | 0.0181 | 0 | 0 | 0.0001 | 0.0006 | 0.0004 | 0.0115 | 0 | 0 | 0.0068 | 0 | 0 | 0 | 0 | 0.105 | 0.3447 | 0 | 0 | 0.0829 | 0.0677 | 0.0146 | 0.0098 | 0 | 0 | 0 | 0 | 0.0027 | 0.0182 | 0 | 0.046
2438 | 44.9904 | 0.7569 | 0 | 395.9619 | 114.0909 | 0.7305 | 0.1861 | 0.1863 | 0.03474 | 12.9879 | 3.0749 | 0.0499 | 0.085 | 0.0055 | 0 | 0.6724 | 0.1909 | 0.7211 | 1 | 0.1922 | 0 | 0 | 0 | 0 | 0.9856 | 0.986 | 0.9859 | 0.9858 | 0.0034 | 0.0632 | 0.0059 | 0 | 0.0181 | 0 | 0 | 0.0001 | 0.0006 | 0.0004 | 0.0115 | 0 | 0 | 0.0068 | 0 | 0 | 0 | 0 | 0.105 | 0.3447 | 0 | 0 | 0.0829 | 0.0677 | 0.0146 | 0.0098 | 0 | 0 | 0 | 0 | 0.0027 | 0.0182 | 0 | 0.046
2439 | 45.0321 | 0.757 | 0 | 395.9843 | 114.0143 | 0.7306 | 0.1861 | 0.1864 | 0.03474 | 12.988 | 3.075 | 0.0499 | 0.085 | 0.0055 | 0 | 0.6724 | 0.1909 | 0.7211 | 1 | 0.1921 | 0 | 0 | 0 | 0 | 0.9856 | 0.986 | 0.9859 | 0.9858 | 0.0034 | 0.0632 | 0.0059 | 0 | 0.0181 | 0 | 0 | 0.0001 | 0.0006 | 0.0004 | 0.0115 | 0 | 0 | 0.0068 | 0 | 0 | 0 | 0 | 0.105 | 0.3448 | 0 | 0 | 0.0829 | 0.0677 | 0.0146 | 0.0098 | 0 | 0 | 0 | 0 | 0.0027 | 0.0182 | 0 | 0.046
2440 | 45.0739 | 0.7571 | 0 | 396.0262 | 113.9464 | 0.7306 | 0.1861 | 0.1864 | 0.03475 | 12.988 | 3.0753 | 0.0499 | 0.085 | 0.0055 | 0 | 0.6724 | 0.1909 | 0.7211 | 1 | 0.1921 | 0 | 0 | 0 | 0 | 0.9856 | 0.986 | 0.9859 | 0.9858 | 0.0034 | 0.0632 | 0.0059 | 0 | 0.0181 | 0 | 0 | 0.0001 | 0.0006 | 0.0004 | 0.0115 | 0 | 0 | 0.0068 | 0 | 0 | 0 | 0 | 0.105 | 0.3448 | 0 | 0 | 0.0829 | 0.0677 | 0.0146 | 0.0098 | 0 | 0 | 0 | 0 | 0.0027 | 0.0182 | 0 | 0.046
2441 | 45.1158 | 0.7572 | 0 | 396.0609 | 113.875 | 0.7307 | 0.1861 | 0.1864 | 0.03475 | 12.988 | 3.0754 | 0.0499 | 0.085 | 0.0055 | 0 | 0.6724 | 0.1909 | 0.7211 | 1 | 0.192 | 0 | 0 | 0 | 0 | 0.9856 | 0.986 | 0.9859 | 0.9858 | 0.0034 | 0.0632 | 0.0059 | 0 | 0.0181 | 0 | 0 | 0.0001 | 0.0006 | 0.0004 | 0.0115 | 0 | 0 | 0.0068 | 0 | 0 | 0 | 0 | 0.105 | 0.3449 | 0 | 0 | 0.0829 | 0.0677 | 0.0146 | 0.0098 | 0 | 0 | 0 | 0 | 0.0027 | 0.0182 | 0 | 0.0461
2442 | 45.1578 | 0.7573 | 0 | 396.0907 | 113.8013 | 0.7307 | 0.1861 | 0.1864 | 0.03475 | 12.988 | 3.0754 | 0.0499 | 0.085 | 0.0055 | 0 | 0.6724 | 0.1909 | 0.7211 | 1 | 0.192 | 0 | 0 | 0 | 0 | 0.9856 | 0.986 | 0.9859 | 0.9858 | 0.0034 | 0.0631 | 0.0059 | 0 | 0.0181 | 0 | 0 | 0.0001 | 0.0006 | 0.0004 | 0.0115 | 0 | 0 | 0.0068 | 0 | 0 | 0 | 0 | 0.105 | 0.3449 | 0 | 0 | 0.0829 | 0.0677 | 0.0146 | 0.0098 | 0 | 0 | 0 | 0 | 0.0027 | 0.0182 | 0 | 0.0461
2443 | 45.1999 | 0.7573 | 0 | 396.1225 | 113.7282 | 0.7307 | 0.1861 | 0.1864 | 0.03475 | 12.988 | 3.0754 | 0.0499 | 0.085 | 0.0055 | 0 | 0.6724 | 0.1909 | 0.7211 | 1 | 0.192 | 0 | 0 | 0 | 0 | 0.9856 | 0.986 | 0.9859 | 0.9858 | 0.0034 | 0.0631 | 0.0059 | 0 | 0.0181 | 0 | 0 | 0.0001 | 0.0006 | 0.0004 | 0.0115 | 0 | 0 | 0.0068 | 0 | 0 | 0 | 0 | 0.105 | 0.3449 | 0 | 0 | 0.0828 | 0.0677 | 0.0146 | 0.0098 | 0 | 0 | 0 | 0 | 0.0027 | 0.0182 | 0 | 0.0461
2444 | 45.2422 | 0.7574 | 0 | 396.1475 | 113.6519 | 0.7307 | 0.1861 | 0.1864 | 0.03475 | 12.988 | 3.0756 | 0.0499 | 0.085 | 0.0055 | 0 | 0.6724 | 0.1909 | 0.7211 | 1 | 0.192 | 0 | 0 | 0 | 0 | 0.9856 | 0.986 | 0.9859 | 0.9858 | 0.0033 | 0.0631 | 0.0059 | 0 | 0.0181 | 0 | 0 | 0.0001 | 0.0006 | 0.0004 | 0.0114 | 0 | 0 | 0.0068 | 0 | 0 | 0 | 0 | 0.105 | 0.345 | 0 | 0 | 0.0828 | 0.0677 | 0.0146 | 0.0098 | 0 | 0 | 0 | 0 | 0.0027 | 0.0182 | 0 | 0.0461
2445 | 45.2846 | 0.7575 | 0 | 396.1802 | 113.579 | 0.7307 | 0.1862 | 0.1864 | 0.03476 | 12.9881 | 3.0757 | 0.0499 | 0.085 | 0.0055 | 0 | 0.6724 | 0.1909 | 0.7211 | 1 | 0.192 | 0 | 0 | 0 | 0 | 0.9856 | 0.986 | 0.9859 | 0.9858 | 0.0033 | 0.0631 | 0.0059 | 0 | 0.0181 | 0 | 0 | 0.0001 | 0.0006 | 0.0004 | 0.0114 | 0 | 0 | 0.0068 | 0 | 0 | 0 | 0 | 0.1051 | 0.345 | 0 | 0 | 0.0829 | 0.0677 | 0.0146 | 0.0098 | 0 | 0 | 0 | 0 | 0.0027 | 0.0182 | 0 | 0.0461
2446 | 45.327 | 0.7575 | 0 | 396.2095 | 113.5043 | 0.7308 | 0.1862 | 0.1865 | 0.03476 | 12.9881 | 3.0758 | 0.0499 | 0.085 | 0.0055 | 0 | 0.6724 | 0.1909 | 0.7211 | 1 | 0.192 | 0 | 0 | 0 | 0 | 0.9856 | 0.986 | 0.9859 | 0.9858 | 0.0033 | 0.0631 | 0.0059 | 0 | 0.0181 | 0 | 0 | 0.0001 | 0.0006 | 0.0004 | 0.0114 | 0 | 0 | 0.0068 | 0 | 0 | 0 | 0 | 0.1051 | 0.345 | 0 | 0 | 0.0829 | 0.0677 | 0.0146 | 0.0098 | 0 | 0 | 0 | 0 | 0.0027 | 0.0182 | 0 | 0.0461
2447 | 45.3697 | 0.7576 | 0 | 396.2241 | 113.4228 | 0.7308 | 0.1862 | 0.1865 | 0.03477 | 12.9881 | 3.0759 | 0.0499 | 0.085 | 0.0055 | 0 | 0.6724 | 0.1909 | 0.7211 | 1 | 0.1919 | 0 | 0 | 0 | 0 | 0.9856 | 0.986 | 0.9859 | 0.9858 | 0.0033 | 0.0631 | 0.0059 | 0 | 0.0181 | 0 | 0 | 0.0001 | 0.0006 | 0.0004 | 0.0114 | 0 | 0 | 0.0068 | 0 | 0 | 0 | 0 | 0.1051 | 0.345 | 0 | 0 | 0.0829 | 0.0677 | 0.0146 | 0.0098 | 0 | 0 | 0 | 0 | 0.0027 | 0.0183 | 0 | 0.0461
2448 | 45.4124 | 0.7576 | 0 | 396.2453 | 113.3441 | 0.7308 | 0.1862 | 0.1865 | 0.03477 | 12.9881 | 3.076 | 0.0499 | 0.085 | 0.0055 | 0 | 0.6724 | 0.1909 | 0.7211 | 1 | 0.1919 | 0 | 0 | 0 | 0 | 0.9856 | 0.986 | 0.9859 | 0.9858 | 0.0033 | 0.0631 | 0.0059 | 0 | 0.0181 | 0 | 0 | 0.0001 | 0.0006 | 0.0004 | 0.0114 | 0 | 0 | 0.0068 | 0 | 0 | 0 | 0 | 0.1051 | 0.3451 | 0 | 0 | 0.0828 | 0.0677 | 0.0146 | 0.0098 | 0 | 0 | 0 | 0 | 0.0027 | 0.0183 | 0 | 0.0461
2449 | 45.4553 | 0.7577 | 0 | 396.2713 | 113.2673 | 0.7308 | 0.1862 | 0.1865 | 0.03477 | 12.9881 | 3.076 | 0.0499 | 0.085 | 0.0055 | 0 | 0.6724 | 0.1909 | 0.7211 | 1 | 0.1919 | 0 | 0 | 0 | 0 | 0.9856 | 0.986 | 0.9859 | 0.9858 | 0.0033 | 0.0631 | 0.0059 | 0 | 0.0181 | 0 | 0 | 0.0001 | 0.0006 | 0.0004 | 0.0114 | 0 | 0 | 0.0068 | 0 | 0 | 0 | 0 | 0.1051 | 0.3451 | 0 | 0 | 0.0828 | 0.0677 | 0.0147 | 0.0099 | 0 | 0 | 0 | 0 | 0.0027 | 0.0183 | 0 | 0.0461
2450 | 45.4982 | 0.7577 | 0 | 396.3097 | 113.1961 | 0.7309 | 0.1862 | 0.1865 | 0.03476 | 12.9881 | 3.0761 | 0.0499 | 0.085 | 0.0055 | 0 | 0.6724 | 0.1909 | 0.7211 | 1 | 0.1919 | 0 | 0 | 0 | 0 | 0.9856 | 0.986 | 0.9859 | 0.9858 | 0.0033 | 0.063 | 0.0059 | 0 | 0.0181 | 0 | 0 | 0.0001 | 0.0006 | 0.0004 | 0.0114 | 0 | 0 | 0.0068 | 0 | 0 | 0 | 0 | 0.1051 | 0.3451 | 0 | 0 | 0.0828 | 0.0677 | 0.0147 | 0.0099 | 0 | 0 | 0 | 0 | 0.0027 | 0.0183 | 0 | 0.0461
2451 | 45.5414 | 0.7578 | 0 | 396.3362 | 113.1193 | 0.7309 | 0.1862 | 0.1865 | 0.03477 | 12.9881 | 3.0762 | 0.0499 | 0.085 | 0.0055 | 0 | 0.6724 | 0.1909 | 0.7211 | 1 | 0.1919 | 0 | 0 | 0 | 0 | 0.9856 | 0.986 | 0.9859 | 0.9858 | 0.0033 | 0.063 | 0.0059 | 0 | 0.0181 | 0 | 0 | 0.0001 | 0.0006 | 0.0004 | 0.0114 | 0 | 0 | 0.0068 | 0 | 0 | 0 | 0 | 0.1051 | 0.3451 | 0 | 0 | 0.0828 | 0.0677 | 0.0147 | 0.0099 | 0 | 0 | 0 | 0 | 0.0027 | 0.0183 | 0 | 0.0461
2452 | 45.5846 | 0.7578 | 0 | 396.3642 | 113.0429 | 0.731 | 0.1863 | 0.1865 | 0.03478 | 12.9882 | 3.0765 | 0.0499 | 0.0851 | 0.0055 | 0 | 0.6724 | 0.1909 | 0.7211 | 1 | 0.1918 | 0 | 0 | 0 | 0 | 0.9856 | 0.986 | 0.9859 | 0.9858 | 0.0033 | 0.063 | 0.0059 | 0 | 0.0181 | 0 | 0 | 0.0001 | 0.0006 | 0.0004 | 0.0114 | 0 | 0 | 0.0068 | 0 | 0 | 0 | 0 | 0.1051 | 0.3452 | 0 | 0 | 0.0829 | 0.0676 | 0.0147 | 0.0099 | 0 | 0 | 0 | 0 | 0.0027 | 0.0183 | 0 | 0.0461
2453 | 45.6279 | 0.7579 | 0 | 396.384 | 112.9627 | 0.731 | 0.1863 | 0.1866 | 0.03478 | 12.9882 | 3.0765 | 0.0499 | 0.0851 | 0.0055 | 0 | 0.6724 | 0.1909 | 0.7211 | 1 | 0.1918 | 0 | 0 | 0 | 0 | 0.9856 | 0.986 | 0.9859 | 0.9858 | 0.0033 | 0.063 | 0.0058 | 0 | 0.0181 | 0 | 0 | 0.0001 | 0.0006 | 0.0004 | 0.0114 | 0 | 0 | 0.0068 | 0 | 0 | 0 | 0 | 0.1051 | 0.3452 | 0 | 0 | 0.0828 | 0.0676 | 0.0147 | 0.0099 | 0 | 0 | 0 | 0 | 0.0027 | 0.0183 | 0 | 0.0461
2454 | 45.6714 | 0.7579 | 0 | 396.4016 | 112.8813 | 0.731 | 0.1863 | 0.1866 | 0.03477 | 12.9882 | 3.0767 | 0.0499 | 0.0851 | 0.0055 | 0 | 0.6724 | 0.1909 | 0.7211 | 1 | 0.1918 | 0 | 0 | 0 | 0 | 0.9856 | 0.986 | 0.9859 | 0.9858 | 0.0033 | 0.063 | 0.0058 | 0 | 0.0181 | 0 | 0 | 0.0001 | 0.0006 | 0.0004 | 0.0114 | 0 | 0 | 0.0068 | 0 | 0 | 0 | 0 | 0.1051 | 0.3452 | 0 | 0 | 0.0829 | 0.0676 | 0.0147 | 0.0099 | 0 | 0 | 0 | 0 | 0.0027 | 0.0183 | 0 | 0.0461
2455 | 45.715 | 0.758 | 0 | 396.419 | 112.7995 | 0.731 | 0.1863 | 0.1866 | 0.03479 | 12.9882 | 3.0768 | 0.0499 | 0.0851 | 0.0055 | 0 | 0.6724 | 0.1909 | 0.7211 | 1 | 0.1917 | 0 | 0 | 0 | 0 | 0.9856 | 0.986 | 0.9859 | 0.9858 | 0.0033 | 0.063 | 0.0058 | 0 | 0.0181 | 0 | 0 | 0.0001 | 0.0006 | 0.0004 | 0.0114 | 0 | 0 | 0.0068 | 0 | 0 | 0 | 0 | 0.1051 | 0.3452 | 0 | 0 | 0.0829 | 0.0676 | 0.0147 | 0.0099 | 0 | 0 | 0 | 0 | 0.0027 | 0.0183 | 0 | 0.0461
2456 | 45.7588 | 0.7581 | 0 | 396.4538 | 112.7256 | 0.7311 | 0.1863 | 0.1866 | 0.03478 | 12.9882 | 3.077 | 0.0499 | 0.0851 | 0.0055 | 0 | 0.6724 | 0.1909 | 0.7211 | 1 | 0.1917 | 0 | 0 | 0 | 0 | 0.9856 | 0.986 | 0.9859 | 0.9858 | 0.0033 | 0.063 | 0.0058 | 0 | 0.0181 | 0 | 0 | 0.0001 | 0.0006 | 0.0004 | 0.0114 | 0 | 0 | 0.0068 | 0 | 0 | 0 | 0 | 0.1051 | 0.3453 | 0 | 0 | 0.0829 | 0.0676 | 0.0147 | 0.0099 | 0 | 0 | 0 | 0 | 0.0027 | 0.0183 | 0 | 0.0461
2457 | 45.8027 | 0.7581 | 0 | 396.4756 | 112.6455 | 0.7311 | 0.1864 | 0.1866 | 0.03479 | 12.9883 | 3.0771 | 0.0499 | 0.0851 | 0.0055 | 0 | 0.6724 | 0.1909 | 0.7211 | 1 | 0.1917 | 0 | 0 | 0 | 0 | 0.9856 | 0.986 | 0.9859 | 0.9858 | 0.0033 | 0.063 | 0.0058 | 0 | 0.0181 | 0 | 0 | 0.0001 | 0.0006 | 0.0004 | 0.0114 | 0 | 0 | 0.0068 | 0 | 0 | 0 | 0 | 0.1051 | 0.3453 | 0 | 0 | 0.0829 | 0.0676 | 0.0147 | 0.0099 | 0 | 0 | 0 | 0 | 0.0027 | 0.0183 | 0 | 0.0461
2458 | 45.8467 | 0.7582 | 0 | 396.5009 | 112.5668 | 0.7312 | 0.1864 | 0.1866 | 0.03479 | 12.9883 | 3.0772 | 0.0499 | 0.0851 | 0.0055 | 0 | 0.6724 | 0.1909 | 0.7211 | 1 | 0.1917 | 0 | 0 | 0 | 0 | 0.9856 | 0.986 | 0.9859 | 0.9858 | 0.0033 | 0.0629 | 0.0058 | 0 | 0.0181 | 0 | 0 | 0.0001 | 0.0006 | 0.0004 | 0.0114 | 0 | 0 | 0.0068 | 0 | 0 | 0 | 0 | 0.1051 | 0.3453 | 0 | 0 | 0.0829 | 0.0676 | 0.0148 | 0.0099 | 0 | 0 | 0 | 0 | 0.0027 | 0.0183 | 0 | 0.0461
2459 | 45.8908 | 0.7582 | 0 | 396.5257 | 112.4877 | 0.7312 | 0.1864 | 0.1867 | 0.03479 | 12.9883 | 3.0774 | 0.0499 | 0.0851 | 0.0055 | 0 | 0.6724 | 0.1909 | 0.7211 | 1 | 0.1916 | 0 | 0 | 0 | 0 | 0.9856 | 0.986 | 0.9859 | 0.9858 | 0.0033 | 0.0629 | 0.0058 | 0 | 0.0181 | 0 | 0 | 0.0001 | 0.0006 | 0.0004 | 0.0114 | 0 | 0 | 0.0068 | 0 | 0 | 0 | 0 | 0.1051 | 0.3454 | 0 | 0 | 0.0829 | 0.0676 | 0.0148 | 0.0099 | 0 | 0 | 0 | 0 | 0.0027 | 0.0183 | 0 | 0.0461
2460 | 45.9351 | 0.7583 | 0 | 396.5518 | 112.409 | 0.7312 | 0.1864 | 0.1867 | 0.0348 | 12.9883 | 3.0775 | 0.0499 | 0.0851 | 0.0055 | 0 | 0.6724 | 0.1909 | 0.7211 | 1 | 0.1916 | 0 | 0 | 0 | 0 | 0.9856 | 0.986 | 0.9859 | 0.9858 | 0.0033 | 0.0629 | 0.0058 | 0 | 0.0181 | 0 | 0 | 0.0001 | 0.0006 | 0.0004 | 0.0114 | 0 | 0 | 0.0068 | 0 | 0 | 0 | 0 | 0.1051 | 0.3454 | 0 | 0 | 0.0829 | 0.0676 | 0.0148 | 0.0099 | 0 | 0 | 0 | 0 | 0.0027 | 0.0183 | 0 | 0.0461
2461 | 45.9795 | 0.7584 | 0 | 396.5867 | 112.3342 | 0.7313 | 0.1864 | 0.1867 | 0.0348 | 12.9883 | 3.0776 | 0.0499 | 0.0851 | 0.0055 | 0 | 0.6724 | 0.1909 | 0.7211 | 1 | 0.1916 | 0 | 0 | 0 | 0 | 0.9856 | 0.986 | 0.9859 | 0.9858 | 0.0033 | 0.0629 | 0.0058 | 0 | 0.0181 | 0 | 0 | 0.0001 | 0.0006 | 0.0004 | 0.0114 | 0 | 0 | 0.0068 | 0 | 0 | 0 | 0 | 0.1051 | 0.3454 | 0 | 0 | 0.0829 | 0.0676 | 0.0148 | 0.0099 | 0 | 0 | 0 | 0 | 0.0027 | 0.0183 | 0 | 0.0461
2462 | 46.024 | 0.7585 | 0 | 396.6188 | 112.2578 | 0.7313 | 0.1864 | 0.1867 | 0.03479 | 12.9883 | 3.0777 | 0.0499 | 0.0851 | 0.0055 | 0 | 0.6724 | 0.1909 | 0.7211 | 1 | 0.1915 | 0 | 0 | 0 | 0 | 0.9856 | 0.986 | 0.9859 | 0.9858 | 0.0033 | 0.0629 | 0.0058 | 0 | 0.0181 | 0 | 0 | 0.0001 | 0.0006 | 0.0004 | 0.0114 | 0 | 0 | 0.0068 | 0 | 0 | 0 | 0 | 0.1051 | 0.3455 | 0 | 0 | 0.0829 | 0.0675 | 0.0148 | 0.0099 | 0 | 0 | 0 | 0 | 0.0027 | 0.0183 | 0 | 0.0461
2463 | 46.0686 | 0.7585 | 0 | 396.6443 | 112.1783 | 0.7313 | 0.1865 | 0.1867 | 0.03479 | 12.9884 | 3.0778 | 0.0499 | 0.0851 | 0.0055 | 0 | 0.6724 | 0.1909 | 0.7211 | 1 | 0.1915 | 0 | 0 | 0 | 0 | 0.9856 | 0.986 | 0.9859 | 0.9858 | 0.0033 | 0.0629 | 0.0058 | 0 | 0.018 | 0 | 0 | 0.0001 | 0.0006 | 0.0004 | 0.0114 | 0 | 0 | 0.0068 | 0 | 0 | 0 | 0 | 0.1051 | 0.3455 | 0 | 0 | 0.0829 | 0.0675 | 0.0148 | 0.0099 | 0 | 0 | 0 | 0 | 0.0027 | 0.0183 | 0 | 0.0461
2464 | 46.1134 | 0.7586 | 0 | 396.6747 | 112.1009 | 0.7314 | 0.1865 | 0.1867 | 0.03479 | 12.9884 | 3.0779 | 0.0499 | 0.0851 | 0.0055 | 0 | 0.6724 | 0.1909 | 0.7211 | 1 | 0.1915 | 0 | 0 | 0 | 0 | 0.9856 | 0.986 | 0.9859 | 0.9858 | 0.0033 | 0.0628 | 0.0058 | 0 | 0.018 | 0 | 0 | 0.0001 | 0.0006 | 0.0004 | 0.0114 | 0 | 0 | 0.0068 | 0 | 0 | 0 | 0 | 0.1051 | 0.3455 | 0 | 0 | 0.0829 | 0.0675 | 0.0148 | 0.0099 | 0 | 0 | 0 | 0 | 0.0027 | 0.0183 | 0 | 0.0461
2465 | 46.1583 | 0.7587 | 0 | 396.6982 | 112.02 | 0.7314 | 0.1865 | 0.1868 | 0.03479 | 12.9884 | 3.078 | 0.0499 | 0.0851 | 0.0055 | 0 | 0.6724 | 0.1909 | 0.7211 | 1 | 0.1915 | 0 | 0 | 0 | 0 | 0.9856 | 0.986 | 0.9859 | 0.9858 | 0.0033 | 0.0628 | 0.0058 | 0 | 0.018 | 0 | 0 | 0.0001 | 0.0006 | 0.0004 | 0.0114 | 0 | 0 | 0.0068 | 0 | 0 | 0 | 0 | 0.1051 | 0.3456 | 0 | 0 | 0.0829 | 0.0675 | 0.0148 | 0.0099 | 0 | 0 | 0 | 0 | 0.0027 | 0.0183 | 0 | 0.0461
2466 | 46.2034 | 0.7587 | 0 | 396.7242 | 111.9402 | 0.7314 | 0.1865 | 0.1868 | 0.03479 | 12.9884 | 3.0781 | 0.0499 | 0.0851 | 0.0055 | 0 | 0.6724 | 0.1908 | 0.7211 | 1 | 0.1914 | 0 | 0 | 0 | 0 | 0.9856 | 0.986 | 0.9859 | 0.9858 | 0.0033 | 0.0628 | 0.0058 | 0 | 0.018 | 0 | 0 | 0.0001 | 0.0006 | 0.0004 | 0.0114 | 0 | 0 | 0.0068 | 0 | 0 | 0 | 0 | 0.1052 | 0.3456 | 0 | 0 | 0.0829 | 0.0675 | 0.0148 | 0.0099 | 0 | 0 | 0 | 0 | 0.0027 | 0.0183 | 0 | 0.0461
2467 | 46.2486 | 0.7588 | 0 | 396.7523 | 111.8611 | 0.7315 | 0.1865 | 0.1868 | 0.03479 | 12.9884 | 3.0782 | 0.0499 | 0.0851 | 0.0055 | 0 | 0.6724 | 0.1908 | 0.7211 | 1 | 0.1914 | 0 | 0 | 0 | 0 | 0.9856 | 0.986 | 0.9859 | 0.9858 | 0.0033 | 0.0628 | 0.0058 | 0 | 0.018 | 0 | 0 | 0.0001 | 0.0006 | 0.0004 | 0.0114 | 0 | 0 | 0.0068 | 0 | 0 | 0 | 0 | 0.1052 | 0.3456 | 0 | 0 | 0.0829 | 0.0675 | 0.0148 | 0.0099 | 0 | 0 | 0 | 0 | 0.0027 | 0.0184 | 0 | 0.0461
2468 | 46.2939 | 0.7589 | 0 | 396.7814 | 111.7823 | 0.7315 | 0.1865 | 0.1868 | 0.03479 | 12.9884 | 3.0784 | 0.0499 | 0.0851 | 0.0055 | 0 | 0.6723 | 0.1908 | 0.7211 | 1 | 0.1914 | 0 | 0 | 0 | 0 | 0.9856 | 0.986 | 0.9859 | 0.9858 | 0.0033 | 0.0628 | 0.0058 | 0 | 0.018 | 0 | 0 | 0.0001 | 0.0006 | 0.0004 | 0.0114 | 0 | 0 | 0.0068 | 0 | 0 | 0 | 0 | 0.1052 | 0.3457 | 0 | 0 | 0.0829 | 0.0675 | 0.0148 | 0.0099 | 0 | 0 | 0 | 0 | 0.0027 | 0.0184 | 0 | 0.0461
2469 | 46.3393 | 0.7589 | 0 | 396.809 | 111.7026 | 0.7315 | 0.1866 | 0.1868 | 0.03479 | 12.9885 | 3.0784 | 0.0499 | 0.0851 | 0.0055 | 0 | 0.6723 | 0.1908 | 0.7211 | 1 | 0.1914 | 0 | 0 | 0 | 0 | 0.9856 | 0.986 | 0.9859 | 0.9858 | 0.0033 | 0.0628 | 0.0058 | 0 | 0.018 | 0 | 0 | 0.0001 | 0.0006 | 0.0004 | 0.0114 | 0 | 0 | 0.0068 | 0 | 0 | 0 | 0 | 0.1052 | 0.3457 | 0 | 0 | 0.0829 | 0.0675 | 0.0149 | 0.0099 | 0 | 0 | 0 | 0 | 0.0027 | 0.0184 | 0 | 0.0461
2470 | 46.3849 | 0.759 | 0 | 396.8283 | 111.6189 | 0.7316 | 0.1866 | 0.1868 | 0.03479 | 12.9885 | 3.0785 | 0.0499 | 0.0851 | 0.0055 | 0 | 0.6723 | 0.1908 | 0.7211 | 1 | 0.1914 | 0 | 0 | 0 | 0 | 0.9856 | 0.986 | 0.9859 | 0.9858 | 0.0033 | 0.0628 | 0.0058 | 0 | 0.018 | 0 | 0 | 0.0001 | 0.0006 | 0.0004 | 0.0114 | 0 | 0 | 0.0068 | 0 | 0 | 0 | 0 | 0.1052 | 0.3457 | 0 | 0 | 0.0829 | 0.0675 | 0.0149 | 0.0099 | 0 | 0 | 0 | 0 | 0.0027 | 0.0184 | 0 | 0.0461
2471 | 46.4307 | 0.759 | 0 | 396.8599 | 111.5406 | 0.7316 | 0.1866 | 0.1869 | 0.0348 | 12.9885 | 3.0787 | 0.0499 | 0.0851 | 0.0055 | 0 | 0.6723 | 0.1908 | 0.7211 | 1 | 0.1913 | 0 | 0 | 0 | 0 | 0.9856 | 0.986 | 0.9859 | 0.9858 | 0.0033 | 0.0627 | 0.0058 | 0 | 0.018 | 0 | 0 | 0.0001 | 0.0006 | 0.0004 | 0.0114 | 0 | 0 | 0.0068 | 0 | 0 | 0 | 0 | 0.1052 | 0.3457 | 0 | 0 | 0.0829 | 0.0675 | 0.0149 | 0.0099 | 0 | 0 | 0 | 0 | 0.0027 | 0.0184 | 0 | 0.0461
2472 | 46.4765 | 0.7591 | 0 | 396.8883 | 111.4607 | 0.7317 | 0.1866 | 0.1869 | 0.0348 | 12.9885 | 3.0788 | 0.0499 | 0.0851 | 0.0055 | 0 | 0.6723 | 0.1908 | 0.721 | 1 | 0.1913 | 0 | 0 | 0 | 0 | 0.9856 | 0.986 | 0.9859 | 0.9858 | 0.0033 | 0.0627 | 0.0058 | 0 | 0.018 | 0 | 0 | 0.0001 | 0.0006 | 0.0004 | 0.0114 | 0 | 0 | 0.0068 | 0 | 0 | 0 | 0 | 0.1052 | 0.3458 | 0 | 0 | 0.0829 | 0.0675 | 0.0149 | 0.0099 | 0 | 0 | 0 | 0 | 0.0027 | 0.0184 | 0 | 0.0461
2473 | 46.5225 | 0.7592 | 0 | 396.9283 | 111.3859 | 0.7317 | 0.1866 | 0.1869 | 0.0348 | 12.9885 | 3.079 | 0.05 | 0.0851 | 0.0055 | 0 | 0.6723 | 0.1908 | 0.721 | 1 | 0.1913 | 0 | 0 | 0 | 0 | 0.9856 | 0.986 | 0.9859 | 0.9858 | 0.0033 | 0.0627 | 0.0058 | 0 | 0.018 | 0 | 0 | 0.0001 | 0.0006 | 0.0004 | 0.0114 | 0 | 0 | 0.0068 | 0 | 0 | 0 | 0 | 0.1052 | 0.3458 | 0 | 0 | 0.0829 | 0.0675 | 0.0149 | 0.0099 | 0 | 0 | 0 | 0 | 0.0027 | 0.0184 | 0 | 0.0461
2474 | 46.5687 | 0.7593 | 0 | 396.956 | 111.3052 | 0.7317 | 0.1866 | 0.1869 | 0.0348 | 12.9886 | 3.0792 | 0.05 | 0.0851 | 0.0055 | 0 | 0.6723 | 0.1908 | 0.721 | 1 | 0.1912 | 0 | 0 | 0 | 0 | 0.9856 | 0.986 | 0.9859 | 0.9858 | 0.0033 | 0.0627 | 0.0058 | 0 | 0.018 | 0 | 0 | 0.0001 | 0.0006 | 0.0004 | 0.0114 | 0 | 0 | 0.0068 | 0 | 0 | 0 | 0 | 0.1052 | 0.3458 | 0 | 0 | 0.083 | 0.0675 | 0.0149 | 0.0099 | 0 | 0 | 0 | 0 | 0.0027 | 0.0184 | 0 | 0.0461
2475 | 46.6149 | 0.7593 | 0 | 396.9782 | 111.2219 | 0.7317 | 0.1867 | 0.1869 | 0.03481 | 12.9886 | 3.0792 | 0.05 | 0.0851 | 0.0055 | 0 | 0.6723 | 0.1908 | 0.721 | 1 | 0.1912 | 0 | 0 | 0 | 0 | 0.9856 | 0.986 | 0.9859 | 0.9858 | 0.0033 | 0.0627 | 0.0058 | 0 | 0.018 | 0 | 0 | 0.0001 | 0.0006 | 0.0004 | 0.0114 | 0 | 0 | 0.0068 | 0 | 0 | 0 | 0 | 0.1052 | 0.3459 | 0 | 0 | 0.0829 | 0.0675 | 0.0149 | 0.0099 | 0 | 0 | 0 | 0 | 0.0027 | 0.0184 | 0 | 0.0461
2476 | 46.6614 | 0.7594 | 0 | 397.0018 | 111.1391 | 0.7318 | 0.1867 | 0.1869 | 0.0348 | 12.9886 | 3.0794 | 0.05 | 0.0851 | 0.0055 | 0 | 0.6723 | 0.1908 | 0.721 | 1 | 0.1912 | 0 | 0 | 0 | 0 | 0.9856 | 0.986 | 0.9859 | 0.9858 | 0.0033 | 0.0627 | 0.0058 | 0 | 0.018 | 0 | 0 | 0.0001 | 0.0006 | 0.0004 | 0.0114 | 0 | 0 | 0.0068 | 0 | 0 | 0 | 0 | 0.1052 | 0.3459 | 0 | 0 | 0.0829 | 0.0674 | 0.0149 | 0.0099 | 0 | 0 | 0 | 0 | 0.0027 | 0.0184 | 0 | 0.0461
2477 | 46.7079 | 0.7594 | 0 | 397.0299 | 111.058 | 0.7318 | 0.1867 | 0.187 | 0.03481 | 12.9886 | 3.0795 | 0.05 | 0.0851 | 0.0055 | 0 | 0.6723 | 0.1908 | 0.721 | 1 | 0.1912 | 0 | 0 | 0 | 0 | 0.9856 | 0.986 | 0.9859 | 0.9858 | 0.0033 | 0.0626 | 0.0057 | 0 | 0.018 | 0 | 0 | 0.0001 | 0.0006 | 0.0004 | 0.0114 | 0 | 0 | 0.0068 | 0 | 0 | 0 | 0 | 0.1052 | 0.3459 | 0 | 0 | 0.083 | 0.0674 | 0.015 | 0.0099 | 0 | 0 | 0 | 0 | 0.0027 | 0.0184 | 0 | 0.0461
2478 | 46.7546 | 0.7595 | 0 | 397.0547 | 110.9753 | 0.7318 | 0.1867 | 0.187 | 0.03481 | 12.9886 | 3.0795 | 0.05 | 0.0851 | 0.0055 | 0 | 0.6723 | 0.1908 | 0.721 | 1 | 0.1911 | 0 | 0 | 0 | 0 | 0.9856 | 0.986 | 0.9859 | 0.9858 | 0.0033 | 0.0626 | 0.0057 | 0 | 0.018 | 0 | 0 | 0.0001 | 0.0006 | 0.0004 | 0.0114 | 0 | 0 | 0.0068 | 0 | 0 | 0 | 0 | 0.1052 | 0.346 | 0 | 0 | 0.0829 | 0.0674 | 0.015 | 0.0099 | 0 | 0 | 0 | 0 | 0.0027 | 0.0184 | 0 | 0.0461
2479 | 46.8015 | 0.7596 | 0 | 397.0963 | 110.9 | 0.7319 | 0.1867 | 0.187 | 0.0348 | 12.9886 | 3.0797 | 0.05 | 0.0851 | 0.0055 | 0 | 0.6723 | 0.1908 | 0.721 | 1 | 0.1911 | 0 | 0 | 0 | 0 | 0.9856 | 0.986 | 0.9859 | 0.9858 | 0.0033 | 0.0626 | 0.0057 | 0 | 0.018 | 0 | 0 | 0.0001 | 0.0006 | 0.0004 | 0.0114 | 0 | 0 | 0.0068 | 0 | 0 | 0 | 0 | 0.1052 | 0.346 | 0 | 0 | 0.0829 | 0.0674 | 0.015 | 0.0099 | 0 | 0 | 0 | 0 | 0.0027 | 0.0184 | 0 | 0.0461
2480 | 46.8485 | 0.7597 | 0 | 397.1224 | 110.8175 | 0.7319 | 0.1867 | 0.187 | 0.03481 | 12.9887 | 3.0799 | 0.05 | 0.0851 | 0.0055 | 0 | 0.6723 | 0.1908 | 0.721 | 1 | 0.1911 | 0 | 0 | 0 | 0 | 0.9856 | 0.986 | 0.9859 | 0.9858 | 0.0033 | 0.0626 | 0.0057 | 0 | 0.018 | 0 | 0 | 0.0001 | 0.0006 | 0.0004 | 0.0114 | 0 | 0 | 0.0068 | 0 | 0 | 0 | 0 | 0.1052 | 0.346 | 0 | 0 | 0.083 | 0.0674 | 0.015 | 0.0099 | 0 | 0 | 0 | 0 | 0.0027 | 0.0184 | 0 | 0.0461
2481 | 46.8956 | 0.7597 | 0 | 397.1446 | 110.7329 | 0.732 | 0.1868 | 0.187 | 0.03482 | 12.9887 | 3.0799 | 0.05 | 0.0851 | 0.0055 | 0 | 0.6723 | 0.1908 | 0.721 | 1 | 0.1911 | 0 | 0 | 0 | 0 | 0.9856 | 0.986 | 0.9859 | 0.9858 | 0.0033 | 0.0626 | 0.0057 | 0 | 0.018 | 0 | 0 | 0.0001 | 0.0006 | 0.0004 | 0.0114 | 0 | 0 | 0.0068 | 0 | 0 | 0 | 0 | 0.1052 | 0.3461 | 0 | 0 | 0.0829 | 0.0674 | 0.015 | 0.0099 | 0 | 0 | 0 | 0 | 0.0027 | 0.0184 | 0 | 0.0461
2482 | 46.9429 | 0.7598 | 0 | 397.1671 | 110.6484 | 0.732 | 0.1868 | 0.1871 | 0.03482 | 12.9887 | 3.0801 | 0.05 | 0.0852 | 0.0055 | 0 | 0.6723 | 0.1908 | 0.721 | 1 | 0.191 | 0 | 0 | 0 | 0 | 0.9856 | 0.986 | 0.9859 | 0.9858 | 0.0033 | 0.0626 | 0.0057 | 0 | 0.018 | 0 | 0 | 0.0001 | 0.0006 | 0.0004 | 0.0114 | 0 | 0 | 0.0068 | 0 | 0 | 0 | 0 | 0.1052 | 0.3461 | 0 | 0 | 0.083 | 0.0674 | 0.015 | 0.0099 | 0 | 0 | 0 | 0 | 0.0027 | 0.0184 | 0 | 0.0461
2483 | 46.9903 | 0.7598 | 0 | 397.1776 | 110.5581 | 0.732 | 0.1868 | 0.1871 | 0.03483 | 12.9887 | 3.0803 | 0.05 | 0.0852 | 0.0055 | 0 | 0.6723 | 0.1908 | 0.721 | 1 | 0.191 | 0 | 0 | 0 | 0 | 0.9856 | 0.986 | 0.9859 | 0.9858 | 0.0033 | 0.0626 | 0.0057 | 0 | 0.018 | 0 | 0 | 0.0001 | 0.0006 | 0.0004 | 0.0114 | 0 | 0 | 0.0068 | 0 | 0 | 0 | 0 | 0.1052 | 0.3461 | 0 | 0 | 0.083 | 0.0674 | 0.015 | 0.0099 | 0 | 0 | 0 | 0 | 0.0027 | 0.0184 | 0 | 0.0462
2484 | 47.0379 | 0.7599 | 0 | 397.2002 | 110.4732 | 0.7321 | 0.1868 | 0.1871 | 0.03483 | 12.9887 | 3.0803 | 0.05 | 0.0852 | 0.0055 | 0 | 0.6723 | 0.1908 | 0.721 | 1 | 0.191 | 0 | 0 | 0 | 0 | 0.9856 | 0.986 | 0.9859 | 0.9858 | 0.0033 | 0.0625 | 0.0057 | 0 | 0.018 | 0 | 0 | 0.0001 | 0.0006 | 0.0004 | 0.0114 | 0 | 0 | 0.0068 | 0 | 0 | 0 | 0 | 0.1052 | 0.3461 | 0 | 0 | 0.083 | 0.0674 | 0.015 | 0.0099 | 0 | 0 | 0 | 0 | 0.0027 | 0.0184 | 0 | 0.0462
2485 | 47.0857 | 0.76 | 0 | 397.2388 | 110.3953 | 0.7321 | 0.1868 | 0.1871 | 0.03483 | 12.9887 | 3.0805 | 0.05 | 0.0852 | 0.0055 | 0 | 0.6723 | 0.1908 | 0.721 | 1 | 0.1909 | 0 | 0 | 0 | 0 | 0.9856 | 0.986 | 0.9859 | 0.9858 | 0.0033 | 0.0625 | 0.0057 | 0 | 0.018 | 0 | 0 | 0.0001 | 0.0006 | 0.0004 | 0.0114 | 0 | 0 | 0.0068 | 0 | 0 | 0 | 0 | 0.1052 | 0.3462 | 0 | 0 | 0.083 | 0.0673 | 0.0151 | 0.0099 | 0 | 0 | 0 | 0 | 0.0027 | 0.0184 | 0 | 0.0462
2486 | 47.1335 | 0.76 | 0 | 397.2624 | 110.3103 | 0.7321 | 0.1868 | 0.1871 | 0.03483 | 12.9888 | 3.0806 | 0.05 | 0.0852 | 0.0055 | 0 | 0.6723 | 0.1908 | 0.721 | 1 | 0.1909 | 0 | 0 | 0 | 0 | 0.9856 | 0.986 | 0.9859 | 0.9858 | 0.0033 | 0.0625 | 0.0057 | 0 | 0.018 | 0 | 0 | 0.0001 | 0.0006 | 0.0004 | 0.0114 | 0 | 0 | 0.0068 | 0 | 0 | 0 | 0 | 0.1053 | 0.3462 | 0 | 0 | 0.083 | 0.0673 | 0.0151 | 0.0099 | 0 | 0 | 0 | 0 | 0.0027 | 0.0185 | 0 | 0.0462
2487 | 47.1816 | 0.7601 | 0 | 397.2905 | 110.2272 | 0.7321 | 0.1869 | 0.1871 | 0.03482 | 12.9888 | 3.0807 | 0.05 | 0.0852 | 0.0055 | 0 | 0.6723 | 0.1908 | 0.721 | 1 | 0.1909 | 0 | 0 | 0 | 0 | 0.9856 | 0.986 | 0.9859 | 0.9858 | 0.0033 | 0.0625 | 0.0057 | 0 | 0.0179 | 0 | 0 | 0.0001 | 0.0006 | 0.0004 | 0.0114 | 0 | 0 | 0.0068 | 0 | 0 | 0 | 0 | 0.1053 | 0.3462 | 0 | 0 | 0.083 | 0.0673 | 0.0151 | 0.0099 | 0 | 0 | 0 | 0 | 0.0027 | 0.0185 | 0 | 0.0462
2488 | 47.2298 | 0.7602 | 0 | 397.3242 | 110.1465 | 0.7322 | 0.1869 | 0.1871 | 0.03482 | 12.9888 | 3.0808 | 0.05 | 0.0852 | 0.0055 | 0 | 0.6723 | 0.1908 | 0.721 | 1 | 0.1909 | 0 | 0 | 0 | 0 | 0.9856 | 0.986 | 0.9859 | 0.9858 | 0.0033 | 0.0625 | 0.0057 | 0 | 0.0179 | 0 | 0 | 0.0001 | 0.0006 | 0.0004 | 0.0114 | 0 | 0 | 0.0068 | 0 | 0 | 0 | 0 | 0.1053 | 0.3463 | 0 | 0 | 0.083 | 0.0673 | 0.0151 | 0.0099 | 0 | 0 | 0 | 0 | 0.0027 | 0.0185 | 0 | 0.0462
2489 | 47.2781 | 0.7602 | 0 | 397.3545 | 110.064 | 0.7322 | 0.1869 | 0.1872 | 0.03482 | 12.9888 | 3.0809 | 0.05 | 0.0852 | 0.0055 | 0 | 0.6723 | 0.1908 | 0.721 | 1 | 0.1909 | 0 | 0 | 0 | 0 | 0.9856 | 0.986 | 0.9859 | 0.9858 | 0.0033 | 0.0625 | 0.0057 | 0 | 0.0179 | 0 | 0 | 0.0001 | 0.0006 | 0.0004 | 0.0114 | 0 | 0 | 0.0068 | 0 | 0 | 0 | 0 | 0.1053 | 0.3463 | 0 | 0 | 0.083 | 0.0673 | 0.0151 | 0.0099 | 0 | 0 | 0 | 0 | 0.0027 | 0.0185 | 0 | 0.0462
2490 | 47.3266 | 0.7603 | 0 | 397.3788 | 109.9786 | 0.7323 | 0.1869 | 0.1872 | 0.03483 | 12.9888 | 3.081 | 0.05 | 0.0852 | 0.0055 | 0 | 0.6723 | 0.1908 | 0.721 | 1 | 0.1908 | 0 | 0 | 0 | 0 | 0.9856 | 0.986 | 0.9859 | 0.9858 | 0.0033 | 0.0624 | 0.0057 | 0 | 0.0179 | 0 | 0 | 0.0001 | 0.0006 | 0.0004 | 0.0114 | 0 | 0 | 0.0068 | 0 | 0 | 0 | 0 | 0.1053 | 0.3463 | 0 | 0 | 0.083 | 0.0673 | 0.0151 | 0.0099 | 0 | 0 | 0 | 0 | 0.0027 | 0.0185 | 0 | 0.0462
2491 | 47.3752 | 0.7604 | 0 | 397.4199 | 109.9006 | 0.7323 | 0.1869 | 0.1872 | 0.03483 | 12.9888 | 3.0812 | 0.05 | 0.0852 | 0.0055 | 0 | 0.6723 | 0.1908 | 0.721 | 1 | 0.1908 | 0 | 0 | 0 | 0 | 0.9856 | 0.986 | 0.9859 | 0.9858 | 0.0033 | 0.0624 | 0.0057 | 0 | 0.0179 | 0 | 0 | 0.0001 | 0.0006 | 0.0004 | 0.0114 | 0 | 0 | 0.0068 | 0 | 0 | 0 | 0 | 0.1053 | 0.3464 | 0 | 0 | 0.083 | 0.0673 | 0.0151 | 0.0099 | 0 | 0 | 0 | 0 | 0.0027 | 0.0185 | 0 | 0.0462
2492 | 47.424 | 0.7605 | 0 | 397.449 | 109.8169 | 0.7324 | 0.1869 | 0.1872 | 0.03484 | 12.9889 | 3.0814 | 0.05 | 0.0852 | 0.0055 | 0 | 0.6723 | 0.1908 | 0.721 | 1 | 0.1907 | 0 | 0 | 0 | 0 | 0.9856 | 0.986 | 0.9859 | 0.9858 | 0.0033 | 0.0624 | 0.0057 | 0 | 0.0179 | 0 | 0 | 0.0001 | 0.0006 | 0.0004 | 0.0114 | 0 | 0 | 0.0068 | 0 | 0 | 0 | 0 | 0.1053 | 0.3464 | 0 | 0 | 0.083 | 0.0673 | 0.0151 | 0.0099 | 0 | 0 | 0 | 0 | 0.0027 | 0.0185 | 0 | 0.0462
2493 | 47.4729 | 0.7605 | 0 | 397.4787 | 109.7334 | 0.7324 | 0.187 | 0.1872 | 0.03484 | 12.9889 | 3.0816 | 0.05 | 0.0852 | 0.0055 | 0 | 0.6723 | 0.1907 | 0.721 | 1 | 0.1907 | 0 | 0 | 0 | 0 | 0.9856 | 0.986 | 0.9859 | 0.9858 | 0.0033 | 0.0624 | 0.0057 | 0 | 0.0179 | 0 | 0 | 0.0001 | 0.0006 | 0.0004 | 0.0114 | 0 | 0 | 0.0068 | 0 | 0 | 0 | 0 | 0.1053 | 0.3464 | 0 | 0 | 0.083 | 0.0673 | 0.0151 | 0.0099 | 0 | 0 | 0 | 0 | 0.0027 | 0.0185 | 0 | 0.0462
2494 | 47.522 | 0.7606 | 0 | 397.4937 | 109.6428 | 0.7324 | 0.187 | 0.1873 | 0.03484 | 12.9889 | 3.0816 | 0.05 | 0.0852 | 0.0055 | 0 | 0.6723 | 0.1907 | 0.721 | 1 | 0.1907 | 0 | 0 | 0 | 0 | 0.9856 | 0.986 | 0.9859 | 0.9858 | 0.0033 | 0.0624 | 0.0057 | 0 | 0.0179 | 0 | 0 | 0.0001 | 0.0006 | 0.0004 | 0.0114 | 0 | 0 | 0.0068 | 0 | 0 | 0 | 0 | 0.1053 | 0.3465 | 0 | 0 | 0.083 | 0.0673 | 0.0151 | 0.0099 | 0 | 0 | 0 | 0 | 0.0027 | 0.0185 | 0 | 0.0462
2495 | 47.5713 | 0.7607 | 0 | 397.5315 | 109.5625 | 0.7325 | 0.187 | 0.1873 | 0.03485 | 12.9889 | 3.0817 | 0.05 | 0.0852 | 0.0055 | 0 | 0.6723 | 0.1907 | 0.721 | 1 | 0.1907 | 0 | 0 | 0 | 0 | 0.9856 | 0.986 | 0.9859 | 0.9858 | 0.0033 | 0.0624 | 0.0057 | 0 | 0.0179 | 0 | 0 | 0.0001 | 0.0006 | 0.0004 | 0.0114 | 0 | 0 | 0.0068 | 0 | 0 | 0 | 0 | 0.1053 | 0.3465 | 0 | 0 | 0.083 | 0.0673 | 0.0151 | 0.01 | 0 | 0 | 0 | 0 | 0.0027 | 0.0185 | 0 | 0.0462
2496 | 47.6207 | 0.7607 | 0 | 397.5563 | 109.4761 | 0.7325 | 0.187 | 0.1873 | 0.03484 | 12.9889 | 3.0818 | 0.05 | 0.0852 | 0.0055 | 0 | 0.6723 | 0.1907 | 0.721 | 1 | 0.1906 | 0 | 0 | 0 | 0 | 0.9856 | 0.986 | 0.9859 | 0.9858 | 0.0033 | 0.0624 | 0.0057 | 0 | 0.0179 | 0 | 0 | 0.0001 | 0.0006 | 0.0004 | 0.0114 | 0 | 0 | 0.0068 | 0 | 0 | 0 | 0 | 0.1053 | 0.3465 | 0 | 0 | 0.083 | 0.0673 | 0.0152 | 0.01 | 0 | 0 | 0 | 0 | 0.0027 | 0.0185 | 0 | 0.0462
2497 | 47.6702 | 0.7608 | 0 | 397.5811 | 109.3894 | 0.7325 | 0.187 | 0.1873 | 0.03484 | 12.989 | 3.082 | 0.05 | 0.0852 | 0.0055 | 0 | 0.6723 | 0.1907 | 0.721 | 1 | 0.1906 | 0 | 0 | 0 | 0 | 0.9856 | 0.986 | 0.9859 | 0.9858 | 0.0033 | 0.0623 | 0.0057 | 0 | 0.0179 | 0 | 0 | 0.0001 | 0.0006 | 0.0004 | 0.0114 | 0 | 0 | 0.0068 | 0 | 0 | 0 | 0 | 0.1053 | 0.3466 | 0 | 0 | 0.083 | 0.0673 | 0.0152 | 0.01 | 0 | 0 | 0 | 0 | 0.0027 | 0.0185 | 0 | 0.0462
2498 | 47.72 | 0.7608 | 0 | 397.5984 | 109.299 | 0.7326 | 0.187 | 0.1873 | 0.03485 | 12.989 | 3.0821 | 0.05 | 0.0852 | 0.0055 | 0 | 0.6723 | 0.1907 | 0.721 | 1 | 0.1906 | 0 | 0 | 0 | 0 | 0.9856 | 0.986 | 0.9859 | 0.9858 | 0.0033 | 0.0623 | 0.0057 | 0 | 0.0179 | 0 | 0 | 0.0001 | 0.0006 | 0.0004 | 0.0114 | 0 | 0 | 0.0068 | 0 | 0 | 0 | 0 | 0.1053 | 0.3466 | 0 | 0 | 0.083 | 0.0673 | 0.0152 | 0.01 | 0 | 0 | 0 | 0 | 0.0027 | 0.0185 | 0 | 0.0462
2499 | 47.7699 | 0.7609 | 0 | 397.6251 | 109.2128 | 0.7326 | 0.1871 | 0.1873 | 0.03485 | 12.989 | 3.0822 | 0.05 | 0.0852 | 0.0055 | 0 | 0.6723 | 0.1907 | 0.721 | 1 | 0.1906 | 0 | 0 | 0 | 0 | 0.9856 | 0.986 | 0.9859 | 0.9858 | 0.0033 | 0.0623 | 0.0057 | 0 | 0.0179 | 0 | 0 | 0.0001 | 0.0006 | 0.0004 | 0.0114 | 0 | 0 | 0.0068 | 0 | 0 | 0 | 0 | 0.1053 | 0.3466 | 0 | 0 | 0.083 | 0.0673 | 0.0152 | 0.01 | 0 | 0 | 0 | 0 | 0.0027 | 0.0185 | 0 | 0.0462
2500 | 47.8199 | 0.761 | 0 | 397.6603 | 109.1302 | 0.7326 | 0.1871 | 0.1873 | 0.03485 | 12.989 | 3.0823 | 0.05 | 0.0852 | 0.0055 | 0 | 0.6723 | 0.1907 | 0.721 | 1 | 0.1905 | 0 | 0 | 0 | 0 | 0.9856 | 0.986 | 0.9859 | 0.9858 | 0.0033 | 0.0623 | 0.0057 | 0 | 0.0179 | 0 | 0 | 0.0001 | 0.0006 | 0.0004 | 0.0114 | 0 | 0 | 0.0068 | 0 | 0 | 0 | 0 | 0.1053 | 0.3467 | 0 | 0 | 0.083 | 0.0673 | 0.0152 | 0.01 | 0 | 0 | 0 | 0 | 0.0027 | 0.0185 | 0 | 0.0462
2501 | 47.8701 | 0.761 | 0 | 397.6774 | 109.0391 | 0.7326 | 0.1871 | 0.1874 | 0.03486 | 12.989 | 3.0823 | 0.05 | 0.0852 | 0.0055 | 0 | 0.6723 | 0.1907 | 0.721 | 1 | 0.1905 | 0 | 0 | 0 | 0 | 0.9856 | 0.986 | 0.9859 | 0.9858 | 0.0033 | 0.0623 | 0.0057 | 0 | 0.0179 | 0 | 0 | 0.0001 | 0.0006 | 0.0004 | 0.0114 | 0 | 0 | 0.0068 | 0 | 0 | 0 | 0 | 0.1053 | 0.3467 | 0 | 0 | 0.083 | 0.0673 | 0.0152 | 0.01 | 0 | 0 | 0 | 0 | 0.0027 | 0.0185 | 0 | 0.0462
2502 | 47.9205 | 0.7611 | 0 | 397.7152 | 108.9573 | 0.7327 | 0.1871 | 0.1874 | 0.03485 | 12.989 | 3.0824 | 0.05 | 0.0852 | 0.0055 | 0 | 0.6723 | 0.1907 | 0.721 | 1 | 0.1905 | 0 | 0 | 0 | 0 | 0.9856 | 0.986 | 0.9859 | 0.9858 | 0.0033 | 0.0623 | 0.0057 | 0 | 0.0179 | 0 | 0 | 0.0001 | 0.0006 | 0.0004 | 0.0114 | 0 | 0 | 0.0068 | 0 | 0 | 0 | 0 | 0.1053 | 0.3467 | 0 | 0 | 0.083 | 0.0673 | 0.0152 | 0.01 | 0 | 0 | 0 | 0 | 0.0027 | 0.0185 | 0 | 0.0462
2503 | 47.9711 | 0.7611 | 0 | 397.7293 | 108.8644 | 0.7327 | 0.1871 | 0.1874 | 0.03485 | 12.989 | 3.0826 | 0.05 | 0.0852 | 0.0055 | 0 | 0.6723 | 0.1907 | 0.721 | 1 | 0.1905 | 0 | 0 | 0 | 0 | 0.9856 | 0.986 | 0.9859 | 0.9858 | 0.0033 | 0.0623 | 0.0057 | 0 | 0.0179 | 0 | 0 | 0.0001 | 0.0006 | 0.0004 | 0.0114 | 0 | 0 | 0.0068 | 0 | 0 | 0 | 0 | 0.1053 | 0.3467 | 0 | 0 | 0.083 | 0.0673 | 0.0152 | 0.01 | 0 | 0 | 0 | 0 | 0.0027 | 0.0185 | 0 | 0.0462
2504 | 48.0218 | 0.7612 | 0 | 397.7524 | 108.7753 | 0.7328 | 0.1871 | 0.1874 | 0.03485 | 12.9891 | 3.0827 | 0.05 | 0.0852 | 0.0055 | 0 | 0.6722 | 0.1907 | 0.721 | 1 | 0.1904 | 0 | 0 | 0 | 0 | 0.9856 | 0.986 | 0.9859 | 0.9858 | 0.0033 | 0.0622 | 0.0056 | 0 | 0.0179 | 0 | 0 | 0.0001 | 0.0006 | 0.0004 | 0.0114 | 0 | 0 | 0.0068 | 0 | 0 | 0 | 0 | 0.1053 | 0.3468 | 0 | 0 | 0.083 | 0.0672 | 0.0152 | 0.01 | 0 | 0 | 0 | 0 | 0.0027 | 0.0185 | 0 | 0.0462
2505 | 48.0727 | 0.7613 | 0 | 397.7795 | 108.6879 | 0.7328 | 0.1871 | 0.1874 | 0.03486 | 12.9891 | 3.0829 | 0.05 | 0.0852 | 0.0055 | 0 | 0.6722 | 0.1907 | 0.721 | 1 | 0.1904 | 0 | 0 | 0 | 0 | 0.9856 | 0.986 | 0.9859 | 0.9858 | 0.0032 | 0.0622 | 0.0056 | 0 | 0.0179 | 0 | 0 | 0.0001 | 0.0006 | 0.0004 | 0.0114 | 0 | 0 | 0.0068 | 0 | 0 | 0 | 0 | 0.1054 | 0.3468 | 0 | 0 | 0.083 | 0.0672 | 0.0152 | 0.01 | 0 | 0 | 0 | 0 | 0.0027 | 0.0185 | 0 | 0.0462
2506 | 48.1237 | 0.7613 | 0 | 397.8007 | 108.5976 | 0.7328 | 0.1872 | 0.1874 | 0.03486 | 12.9891 | 3.083 | 0.05 | 0.0852 | 0.0055 | 0 | 0.6722 | 0.1907 | 0.721 | 1 | 0.1904 | 0 | 0 | 0 | 0 | 0.9856 | 0.986 | 0.9859 | 0.9858 | 0.0032 | 0.0622 | 0.0056 | 0 | 0.0179 | 0 | 0 | 0.0001 | 0.0006 | 0.0004 | 0.0114 | 0 | 0 | 0.0068 | 0 | 0 | 0 | 0 | 0.1054 | 0.3468 | 0 | 0 | 0.083 | 0.0672 | 0.0152 | 0.01 | 0 | 0 | 0 | 0 | 0.0027 | 0.0185 | 0 | 0.0462
2507 | 48.1749 | 0.7614 | 0 | 397.8297 | 108.5106 | 0.7329 | 0.1872 | 0.1875 | 0.03487 | 12.9891 | 3.0831 | 0.05 | 0.0852 | 0.0055 | 0 | 0.6722 | 0.1907 | 0.721 | 1 | 0.1904 | 0 | 0 | 0 | 0 | 0.9856 | 0.986 | 0.9859 | 0.9858 | 0.0032 | 0.0622 | 0.0056 | 0 | 0.0179 | 0 | 0 | 0.0001 | 0.0006 | 0.0004 | 0.0114 | 0 | 0 | 0.0068 | 0 | 0 | 0 | 0 | 0.1054 | 0.3469 | 0 | 0 | 0.083 | 0.0672 | 0.0153 | 0.01 | 0 | 0 | 0 | 0 | 0.0027 | 0.0185 | 0 | 0.0462
2508 | 48.2263 | 0.7615 | 0 | 397.8628 | 108.4253 | 0.7329 | 0.1872 | 0.1875 | 0.03486 | 12.9891 | 3.0833 | 0.05 | 0.0852 | 0.0055 | 0 | 0.6722 | 0.1907 | 0.721 | 1 | 0.1903 | 0 | 0 | 0 | 0 | 0.9856 | 0.986 | 0.9859 | 0.9858 | 0.0032 | 0.0622 | 0.0056 | 0 | 0.0179 | 0 | 0 | 0.0001 | 0.0006 | 0.0004 | 0.0114 | 0 | 0 | 0.0068 | 0 | 0 | 0 | 0 | 0.1054 | 0.3469 | 0 | 0 | 0.083 | 0.0672 | 0.0153 | 0.01 | 0 | 0 | 0 | 0 | 0.0027 | 0.0185 | 0 | 0.0462
2509 | 48.2779 | 0.7615 | 0 | 397.9006 | 108.3418 | 0.7329 | 0.1872 | 0.1875 | 0.03486 | 12.9892 | 3.0834 | 0.05 | 0.0852 | 0.0055 | 0 | 0.6722 | 0.1907 | 0.721 | 1 | 0.1903 | 0 | 0 | 0 | 0 | 0.9856 | 0.986 | 0.9859 | 0.9858 | 0.0032 | 0.0622 | 0.0056 | 0 | 0.0179 | 0 | 0 | 0.0001 | 0.0006 | 0.0004 | 0.0114 | 0 | 0 | 0.0068 | 0 | 0 | 0 | 0 | 0.1054 | 0.3469 | 0 | 0 | 0.083 | 0.0672 | 0.0153 | 0.01 | 0 | 0 | 0 | 0 | 0.0027 | 0.0186 | 0 | 0.0462
2510 | 48.3296 | 0.7616 | 0 | 397.9276 | 108.2532 | 0.733 | 0.1872 | 0.1875 | 0.03486 | 12.9892 | 3.0835 | 0.05 | 0.0852 | 0.0055 | 0 | 0.6722 | 0.1907 | 0.721 | 1 | 0.1903 | 0 | 0 | 0 | 0 | 0.9856 | 0.986 | 0.9859 | 0.9858 | 0.0032 | 0.0621 | 0.0056 | 0 | 0.0179 | 0 | 0 | 0.0001 | 0.0006 | 0.0004 | 0.0114 | 0 | 0 | 0.0068 | 0 | 0 | 0 | 0 | 0.1054 | 0.347 | 0 | 0 | 0.083 | 0.0672 | 0.0153 | 0.01 | 0 | 0 | 0 | 0 | 0.0027 | 0.0186 | 0 | 0.0462
2511 | 48.3815 | 0.7617 | 0 | 397.9494 | 108.162 | 0.733 | 0.1872 | 0.1875 | 0.03486 | 12.9892 | 3.0836 | 0.05 | 0.0852 | 0.0055 | 0 | 0.6722 | 0.1907 | 0.721 | 1 | 0.1903 | 0 | 0 | 0 | 0 | 0.9856 | 0.986 | 0.9859 | 0.9858 | 0.0032 | 0.0621 | 0.0056 | 0 | 0.0179 | 0 | 0 | 0.0001 | 0.0006 | 0.0004 | 0.0114 | 0 | 0 | 0.0068 | 0 | 0 | 0 | 0 | 0.1054 | 0.347 | 0 | 0 | 0.083 | 0.0672 | 0.0153 | 0.01 | 0 | 0 | 0 | 0 | 0.0027 | 0.0186 | 0 | 0.0462
2512 | 48.4336 | 0.7617 | 0 | 397.9795 | 108.0744 | 0.733 | 0.1873 | 0.1875 | 0.03487 | 12.9892 | 3.0837 | 0.05 | 0.0853 | 0.0055 | 0 | 0.6722 | 0.1907 | 0.721 | 1 | 0.1902 | 0 | 0 | 0 | 0 | 0.9856 | 0.986 | 0.9859 | 0.9858 | 0.0032 | 0.0621 | 0.0056 | 0 | 0.0179 | 0 | 0 | 0.0001 | 0.0006 | 0.0004 | 0.0114 | 0 | 0 | 0.0068 | 0 | 0 | 0 | 0 | 0.1054 | 0.347 | 0 | 0 | 0.083 | 0.0672 | 0.0153 | 0.01 | 0 | 0 | 0 | 0 | 0.0027 | 0.0186 | 0 | 0.0462
2513 | 48.4858 | 0.7618 | 0 | 397.9981 | 107.9812 | 0.7331 | 0.1873 | 0.1875 | 0.03487 | 12.9892 | 3.0838 | 0.05 | 0.0853 | 0.0055 | 0 | 0.6722 | 0.1907 | 0.721 | 1 | 0.1902 | 0 | 0 | 0 | 0 | 0.9856 | 0.986 | 0.9859 | 0.9858 | 0.0032 | 0.0621 | 0.0056 | 0 | 0.0179 | 0 | 0 | 0.0001 | 0.0006 | 0.0004 | 0.0114 | 0 | 0 | 0.0068 | 0 | 0 | 0 | 0 | 0.1054 | 0.3471 | 0 | 0 | 0.083 | 0.0672 | 0.0153 | 0.01 | 0 | 0 | 0 | 0 | 0.0027 | 0.0186 | 0 | 0.0462
2514 | 48.5383 | 0.7618 | 0 | 398.0214 | 107.89 | 0.7331 | 0.1873 | 0.1876 | 0.03487 | 12.9892 | 3.0839 | 0.05 | 0.0853 | 0.0055 | 0 | 0.6722 | 0.1907 | 0.721 | 1 | 0.1902 | 0 | 0 | 0 | 0 | 0.9856 | 0.986 | 0.9859 | 0.9858 | 0.0032 | 0.0621 | 0.0056 | 0 | 0.0178 | 0 | 0 | 0.0001 | 0.0006 | 0.0004 | 0.0114 | 0 | 0 | 0.0068 | 0 | 0 | 0 | 0 | 0.1054 | 0.3471 | 0 | 0 | 0.083 | 0.0672 | 0.0153 | 0.01 | 0 | 0 | 0 | 0 | 0.0027 | 0.0186 | 0 | 0.0462
2515 | 48.5909 | 0.7619 | 0 | 398.0506 | 107.8013 | 0.7331 | 0.1873 | 0.1876 | 0.03488 | 12.9893 | 3.0841 | 0.0501 | 0.0853 | 0.0055 | 0 | 0.6722 | 0.1907 | 0.721 | 1 | 0.1902 | 0 | 0 | 0 | 0 | 0.9856 | 0.986 | 0.9859 | 0.9858 | 0.0032 | 0.0621 | 0.0056 | 0 | 0.0178 | 0 | 0 | 0.0001 | 0.0006 | 0.0004 | 0.0114 | 0 | 0 | 0.0068 | 0 | 0 | 0 | 0 | 0.1054 | 0.3471 | 0 | 0 | 0.083 | 0.0672 | 0.0153 | 0.01 | 0 | 0 | 0 | 0 | 0.0027 | 0.0186 | 0 | 0.0462
2516 | 48.6436 | 0.762 | 0 | 398.08 | 107.7124 | 0.7332 | 0.1873 | 0.1876 | 0.03488 | 12.9893 | 3.0842 | 0.0501 | 0.0853 | 0.0055 | 0 | 0.6722 | 0.1907 | 0.721 | 1 | 0.1901 | 0 | 0 | 0 | 0 | 0.9856 | 0.986 | 0.9859 | 0.9858 | 0.0032 | 0.0621 | 0.0056 | 0 | 0.0178 | 0 | 0 | 0.0001 | 0.0006 | 0.0004 | 0.0114 | 0 | 0 | 0.0068 | 0 | 0 | 0 | 0 | 0.1054 | 0.3471 | 0 | 0 | 0.083 | 0.0672 | 0.0153 | 0.01 | 0 | 0 | 0 | 0 | 0.0027 | 0.0186 | 0 | 0.0462
2517 | 48.6966 | 0.762 | 0 | 398.0927 | 107.6156 | 0.7332 | 0.1873 | 0.1876 | 0.03489 | 12.9893 | 3.0842 | 0.0501 | 0.0853 | 0.0055 | 0 | 0.6722 | 0.1907 | 0.721 | 1 | 0.1901 | 0 | 0 | 0 | 0 | 0.9856 | 0.986 | 0.9859 | 0.9858 | 0.0032 | 0.062 | 0.0056 | 0 | 0.0178 | 0 | 0 | 0.0001 | 0.0006 | 0.0004 | 0.0114 | 0 | 0 | 0.0068 | 0 | 0 | 0 | 0 | 0.1054 | 0.3472 | 0 | 0 | 0.083 | 0.0672 | 0.0153 | 0.01 | 0 | 0 | 0 | 0 | 0.0027 | 0.0186 | 0 | 0.0462
2518 | 48.7498 | 0.7621 | 0 | 398.1176 | 107.5243 | 0.7332 | 0.1873 | 0.1876 | 0.03488 | 12.9893 | 3.0844 | 0.0501 | 0.0853 | 0.0055 | 0 | 0.6722 | 0.1907 | 0.721 | 1 | 0.1901 | 0 | 0 | 0 | 0 | 0.9856 | 0.986 | 0.9859 | 0.9858 | 0.0032 | 0.062 | 0.0056 | 0 | 0.0178 | 0 | 0 | 0.0001 | 0.0006 | 0.0004 | 0.0114 | 0 | 0 | 0.0068 | 0 | 0 | 0 | 0 | 0.1054 | 0.3472 | 0 | 0 | 0.083 | 0.0672 | 0.0153 | 0.01 | 0 | 0 | 0 | 0 | 0.0027 | 0.0186 | 0 | 0.0462
2519 | 48.8031 | 0.7622 | 0 | 398.1544 | 107.438 | 0.7333 | 0.1874 | 0.1876 | 0.03488 | 12.9893 | 3.0845 | 0.0501 | 0.0853 | 0.0055 | 0 | 0.6722 | 0.1907 | 0.721 | 1 | 0.1901 | 0 | 0 | 0 | 0 | 0.9856 | 0.986 | 0.9859 | 0.9858 | 0.0032 | 0.062 | 0.0056 | 0 | 0.0178 | 0 | 0 | 0.0001 | 0.0006 | 0.0004 | 0.0114 | 0 | 0 | 0.0068 | 0 | 0 | 0 | 0 | 0.1054 | 0.3472 | 0 | 0 | 0.083 | 0.0672 | 0.0153 | 0.01 | 0 | 0 | 0 | 0 | 0.0027 | 0.0186 | 0 | 0.0462
2520 | 48.8566 | 0.7622 | 0 | 398.1733 | 107.3433 | 0.7333 | 0.1874 | 0.1876 | 0.03488 | 12.9893 | 3.0845 | 0.0501 | 0.0853 | 0.0055 | 0 | 0.6722 | 0.1907 | 0.721 | 1 | 0.19 | 0 | 0 | 0 | 0 | 0.9856 | 0.986 | 0.9859 | 0.9858 | 0.0032 | 0.062 | 0.0056 | 0 | 0.0178 | 0 | 0 | 0.0001 | 0.0006 | 0.0004 | 0.0114 | 0 | 0 | 0.0068 | 0 | 0 | 0 | 0 | 0.1054 | 0.3473 | 0 | 0 | 0.083 | 0.0672 | 0.0153 | 0.01 | 0 | 0 | 0 | 0 | 0.0027 | 0.0186 | 0 | 0.0462
2521 | 48.9103 | 0.7623 | 0 | 398.2096 | 107.2564 | 0.7333 | 0.1874 | 0.1877 | 0.03488 | 12.9893 | 3.0847 | 0.0501 | 0.0853 | 0.0055 | 0 | 0.6722 | 0.1907 | 0.721 | 1 | 0.19 | 0 | 0 | 0 | 0 | 0.9856 | 0.986 | 0.9859 | 0.9858 | 0.0032 | 0.062 | 0.0056 | 0 | 0.0178 | 0 | 0 | 0.0001 | 0.0006 | 0.0004 | 0.0114 | 0 | 0 | 0.0068 | 0 | 0 | 0 | 0 | 0.1054 | 0.3473 | 0 | 0 | 0.083 | 0.0672 | 0.0153 | 0.01 | 0 | 0 | 0 | 0 | 0.0027 | 0.0186 | 0 | 0.0462
2522 | 48.9642 | 0.7623 | 0 | 398.2261 | 107.1601 | 0.7334 | 0.1874 | 0.1877 | 0.03488 | 12.9894 | 3.0848 | 0.0501 | 0.0853 | 0.0055 | 0 | 0.6722 | 0.1907 | 0.721 | 1 | 0.19 | 0 | 0 | 0 | 0 | 0.9856 | 0.986 | 0.9859 | 0.9858 | 0.0032 | 0.062 | 0.0056 | 0 | 0.0178 | 0 | 0 | 0.0001 | 0.0006 | 0.0004 | 0.0114 | 0 | 0 | 0.0068 | 0 | 0 | 0 | 0 | 0.1055 | 0.3473 | 0 | 0 | 0.083 | 0.0672 | 0.0154 | 0.01 | 0 | 0 | 0 | 0 | 0.0027 | 0.0186 | 0 | 0.0462
2523 | 49.0182 | 0.7624 | 0 | 398.251 | 107.0675 | 0.7334 | 0.1874 | 0.1877 | 0.03489 | 12.9894 | 3.0849 | 0.0501 | 0.0853 | 0.0055 | 0 | 0.6722 | 0.1907 | 0.721 | 1 | 0.19 | 0 | 0 | 0 | 0 | 0.9856 | 0.986 | 0.9859 | 0.9858 | 0.0032 | 0.062 | 0.0056 | 0 | 0.0178 | 0 | 0 | 0.0001 | 0.0006 | 0.0004 | 0.0114 | 0 | 0 | 0.0068 | 0 | 0 | 0 | 0 | 0.1055 | 0.3474 | 0 | 0 | 0.083 | 0.0672 | 0.0154 | 0.01 | 0 | 0 | 0 | 0 | 0.0027 | 0.0186 | 0 | 0.0462
2524 | 49.0725 | 0.7625 | 0 | 398.2749 | 106.9742 | 0.7334 | 0.1874 | 0.1877 | 0.03489 | 12.9894 | 3.0851 | 0.0501 | 0.0853 | 0.0055 | 0 | 0.6722 | 0.1906 | 0.721 | 1 | 0.1899 | 0 | 0 | 0 | 0 | 0.9856 | 0.986 | 0.9859 | 0.9858 | 0.0032 | 0.0619 | 0.0056 | 0 | 0.0178 | 0 | 0 | 0.0001 | 0.0006 | 0.0004 | 0.0114 | 0 | 0 | 0.0068 | 0 | 0 | 0 | 0 | 0.1055 | 0.3474 | 0 | 0 | 0.083 | 0.0672 | 0.0154 | 0.01 | 0 | 0 | 0 | 0 | 0.0027 | 0.0186 | 0 | 0.0462
2525 | 49.1269 | 0.7625 | 0 | 398.3017 | 106.8819 | 0.7334 | 0.1874 | 0.1877 | 0.03489 | 12.9894 | 3.0851 | 0.0501 | 0.0853 | 0.0055 | 0 | 0.6722 | 0.1906 | 0.721 | 1 | 0.1899 | 0 | 0 | 0 | 0 | 0.9856 | 0.986 | 0.9859 | 0.9858 | 0.0032 | 0.0619 | 0.0056 | 0 | 0.0178 | 0 | 0 | 0.0001 | 0.0006 | 0.0004 | 0.0114 | 0 | 0 | 0.0068 | 0 | 0 | 0 | 0 | 0.1055 | 0.3474 | 0 | 0 | 0.083 | 0.0672 | 0.0154 | 0.01 | 0 | 0 | 0 | 0 | 0.0027 | 0.0186 | 0 | 0.0462
2526 | 49.1816 | 0.7626 | 0 | 398.3317 | 106.7909 | 0.7335 | 0.1874 | 0.1877 | 0.03488 | 12.9894 | 3.0852 | 0.0501 | 0.0853 | 0.0055 | 0 | 0.6722 | 0.1906 | 0.721 | 1 | 0.1899 | 0 | 0 | 0 | 0 | 0.9856 | 0.986 | 0.9859 | 0.9858 | 0.0032 | 0.0619 | 0.0056 | 0 | 0.0178 | 0 | 0 | 0.0001 | 0.0006 | 0.0004 | 0.0114 | 0 | 0 | 0.0068 | 0 | 0 | 0 | 0 | 0.1055 | 0.3475 | 0 | 0 | 0.083 | 0.0671 | 0.0154 | 0.01 | 0 | 0 | 0 | 0 | 0.0027 | 0.0186 | 0 | 0.0462
2527 | 49.2364 | 0.7627 | 0 | 398.3691 | 106.703 | 0.7335 | 0.1875 | 0.1878 | 0.03489 | 12.9894 | 3.0853 | 0.0501 | 0.0853 | 0.0055 | 0 | 0.6722 | 0.1906 | 0.7209 | 1 | 0.1899 | 0 | 0 | 0 | 0 | 0.9856 | 0.986 | 0.9859 | 0.9858 | 0.0032 | 0.0619 | 0.0056 | 0 | 0.0178 | 0 | 0 | 0.0001 | 0.0006 | 0.0004 | 0.0114 | 0 | 0 | 0.0068 | 0 | 0 | 0 | 0 | 0.1055 | 0.3475 | 0 | 0 | 0.083 | 0.0671 | 0.0154 | 0.01 | 0 | 0 | 0 | 0 | 0.0027 | 0.0187 | 0 | 0.0462
2528 | 49.2914 | 0.7628 | 0 | 398.3955 | 106.6098 | 0.7335 | 0.1875 | 0.1878 | 0.03489 | 12.9894 | 3.0854 | 0.0501 | 0.0853 | 0.0055 | 0 | 0.6722 | 0.1906 | 0.7209 | 1 | 0.1899 | 0 | 0 | 0 | 0 | 0.9856 | 0.986 | 0.9859 | 0.9858 | 0.0032 | 0.0619 | 0.0056 | 0 | 0.0178 | 0 | 0 | 0.0001 | 0.0006 | 0.0004 | 0.0114 | 0 | 0 | 0.0068 | 0 | 0 | 0 | 0 | 0.1055 | 0.3475 | 0 | 0 | 0.083 | 0.0671 | 0.0154 | 0.01 | 0 | 0 | 0 | 0 | 0.0027 | 0.0187 | 0 | 0.0462
2529 | 49.3466 | 0.7628 | 0 | 398.4248 | 106.5176 | 0.7336 | 0.1875 | 0.1878 | 0.03489 | 12.9895 | 3.0855 | 0.0501 | 0.0853 | 0.0055 | 0 | 0.6722 | 0.1906 | 0.7209 | 1 | 0.1898 | 0 | 0 | 0 | 0 | 0.9856 | 0.986 | 0.9859 | 0.9858 | 0.0032 | 0.0619 | 0.0056 | 0 | 0.0178 | 0 | 0 | 0.0001 | 0.0006 | 0.0004 | 0.0114 | 0 | 0 | 0.0068 | 0 | 0 | 0 | 0 | 0.1055 | 0.3476 | 0 | 0 | 0.083 | 0.0671 | 0.0154 | 0.01 | 0 | 0 | 0 | 0 | 0.0027 | 0.0187 | 0 | 0.0462
2530 | 49.402 | 0.7629 | 0 | 398.4408 | 106.4192 | 0.7336 | 0.1875 | 0.1878 | 0.0349 | 12.9895 | 3.0856 | 0.0501 | 0.0853 | 0.0055 | 0 | 0.6722 | 0.1906 | 0.7209 | 1 | 0.1898 | 0 | 0 | 0 | 0 | 0.9856 | 0.986 | 0.9859 | 0.9858 | 0.0032 | 0.0619 | 0.0056 | 0 | 0.0178 | 0 | 0 | 0.0001 | 0.0006 | 0.0004 | 0.0114 | 0 | 0 | 0.0068 | 0 | 0 | 0 | 0 | 0.1055 | 0.3476 | 0 | 0 | 0.083 | 0.0671 | 0.0154 | 0.01 | 0 | 0 | 0 | 0 | 0.0027 | 0.0187 | 0 | 0.0462
2531 | 49.4576 | 0.7629 | 0 | 398.4594 | 106.3217 | 0.7336 | 0.1875 | 0.1878 | 0.03491 | 12.9895 | 3.0858 | 0.0501 | 0.0853 | 0.0055 | 0 | 0.6722 | 0.1906 | 0.7209 | 1 | 0.1898 | 0 | 0 | 0 | 0 | 0.9856 | 0.986 | 0.9859 | 0.9858 | 0.0032 | 0.0618 | 0.0056 | 0 | 0.0178 | 0 | 0 | 0.0001 | 0.0006 | 0.0004 | 0.0114 | 0 | 0 | 0.0068 | 0 | 0 | 0 | 0 | 0.1055 | 0.3476 | 0 | 0 | 0.083 | 0.0671 | 0.0154 | 0.01 | 0 | 0 | 0 | 0 | 0.0027 | 0.0187 | 0 | 0.0463
2532 | 49.5134 | 0.763 | 0 | 398.4892 | 106.2291 | 0.7337 | 0.1875 | 0.1878 | 0.0349 | 12.9895 | 3.0859 | 0.0501 | 0.0853 | 0.0055 | 0 | 0.6722 | 0.1906 | 0.7209 | 1 | 0.1898 | 0 | 0 | 0 | 0 | 0.9856 | 0.986 | 0.9859 | 0.9858 | 0.0032 | 0.0618 | 0.0055 | 0 | 0.0178 | 0 | 0 | 0.0001 | 0.0006 | 0.0004 | 0.0114 | 0 | 0 | 0.0068 | 0 | 0 | 0 | 0 | 0.1055 | 0.3476 | 0 | 0 | 0.083 | 0.0671 | 0.0154 | 0.01 | 0 | 0 | 0 | 0 | 0.0027 | 0.0187 | 0 | 0.0463
2533 | 49.5694 | 0.7631 | 0 | 398.5354 | 106.1437 | 0.7337 | 0.1876 | 0.1878 | 0.03489 | 12.9895 | 3.086 | 0.0501 | 0.0853 | 0.0055 | 0 | 0.6722 | 0.1906 | 0.7209 | 1 | 0.1897 | 0 | 0 | 0 | 0 | 0.9856 | 0.986 | 0.9859 | 0.9858 | 0.0032 | 0.0618 | 0.0055 | 0 | 0.0178 | 0 | 0 | 0.0001 | 0.0006 | 0.0004 | 0.0114 | 0 | 0 | 0.0068 | 0 | 0 | 0 | 0 | 0.1055 | 0.3477 | 0 | 0 | 0.083 | 0.0671 | 0.0154 | 0.01 | 0 | 0 | 0 | 0 | 0.0027 | 0.0187 | 0 | 0.0463
2534 | 49.6256 | 0.7631 | 0 | 398.5544 | 106.0456 | 0.7337 | 0.1876 | 0.1879 | 0.0349 | 12.9895 | 3.0861 | 0.0501 | 0.0853 | 0.0055 | 0 | 0.6722 | 0.1906 | 0.7209 | 1 | 0.1897 | 0 | 0 | 0 | 0 | 0.9856 | 0.986 | 0.9859 | 0.9858 | 0.0032 | 0.0618 | 0.0055 | 0 | 0.0178 | 0 | 0 | 0.0001 | 0.0006 | 0.0004 | 0.0114 | 0 | 0 | 0.0068 | 0 | 0 | 0 | 0 | 0.1055 | 0.3477 | 0 | 0 | 0.083 | 0.0671 | 0.0154 | 0.01 | 0 | 0 | 0 | 0 | 0.0027 | 0.0187 | 0 | 0.0463
2535 | 49.6819 | 0.7632 | 0 | 398.5972 | 105.9581 | 0.7338 | 0.1876 | 0.1879 | 0.03489 | 12.9895 | 3.0862 | 0.0501 | 0.0853 | 0.0055 | 0 | 0.6722 | 0.1906 | 0.7209 | 1 | 0.1897 | 0 | 0 | 0 | 0 | 0.9856 | 0.986 | 0.9859 | 0.9858 | 0.0032 | 0.0618 | 0.0055 | 0 | 0.0178 | 0 | 0 | 0.0001 | 0.0006 | 0.0004 | 0.0114 | 0 | 0 | 0.0068 | 0 | 0 | 0 | 0 | 0.1055 | 0.3477 | 0 | 0 | 0.083 | 0.0671 | 0.0154 | 0.01 | 0 | 0 | 0 | 0 | 0.0027 | 0.0187 | 0 | 0.0463
2536 | 49.7385 | 0.7633 | 0 | 398.6222 | 105.8622 | 0.7338 | 0.1876 | 0.1879 | 0.03489 | 12.9896 | 3.0863 | 0.0501 | 0.0853 | 0.0055 | 0 | 0.6722 | 0.1906 | 0.7209 | 1 | 0.1896 | 0 | 0 | 0 | 0 | 0.9856 | 0.986 | 0.9859 | 0.9858 | 0.0032 | 0.0618 | 0.0055 | 0 | 0.0178 | 0 | 0 | 0.0001 | 0.0006 | 0.0004 | 0.0114 | 0 | 0 | 0.0068 | 0 | 0 | 0 | 0 | 0.1055 | 0.3478 | 0 | 0 | 0.083 | 0.0671 | 0.0154 | 0.01 | 0 | 0 | 0 | 0 | 0.0027 | 0.0187 | 0 | 0.0463
2537 | 49.7953 | 0.7634 | 0 | 398.6558 | 105.7701 | 0.7338 | 0.1876 | 0.1879 | 0.03489 | 12.9896 | 3.0865 | 0.0501 | 0.0853 | 0.0055 | 0 | 0.6722 | 0.1906 | 0.7209 | 1 | 0.1896 | 0 | 0 | 0 | 0 | 0.9856 | 0.986 | 0.9859 | 0.9858 | 0.0032 | 0.0617 | 0.0055 | 0 | 0.0178 | 0 | 0 | 0.0001 | 0.0006 | 0.0004 | 0.0114 | 0 | 0 | 0.0068 | 0 | 0 | 0 | 0 | 0.1055 | 0.3478 | 0 | 0 | 0.083 | 0.0671 | 0.0155 | 0.01 | 0 | 0 | 0 | 0 | 0.0027 | 0.0187 | 0 | 0.0463
2538 | 49.8523 | 0.7634 | 0 | 398.668 | 105.6679 | 0.7339 | 0.1876 | 0.1879 | 0.03489 | 12.9896 | 3.0865 | 0.0501 | 0.0853 | 0.0055 | 0 | 0.6722 | 0.1906 | 0.7209 | 1 | 0.1896 | 0 | 0 | 0 | 0 | 0.9856 | 0.986 | 0.9859 | 0.9858 | 0.0032 | 0.0617 | 0.0055 | 0 | 0.0178 | 0 | 0 | 0.0001 | 0.0006 | 0.0004 | 0.0114 | 0 | 0 | 0.0068 | 0 | 0 | 0 | 0 | 0.1055 | 0.3478 | 0 | 0 | 0.083 | 0.067 | 0.0155 | 0.01 | 0 | 0 | 0 | 0 | 0.0027 | 0.0187 | 0 | 0.0463
2539 | 49.9094 | 0.7635 | 0 | 398.6977 | 105.5734 | 0.7339 | 0.1877 | 0.1879 | 0.03489 | 12.9896 | 3.0867 | 0.0501 | 0.0853 | 0.0055 | 0 | 0.6722 | 0.1906 | 0.7209 | 1 | 0.1896 | 0 | 0 | 0 | 0 | 0.9856 | 0.986 | 0.9859 | 0.9858 | 0.0032 | 0.0617 | 0.0055 | 0 | 0.0178 | 0 | 0 | 0.0001 | 0.0006 | 0.0004 | 0.0114 | 0 | 0 | 0.0068 | 0 | 0 | 0 | 0 | 0.1055 | 0.3479 | 0 | 0 | 0.083 | 0.067 | 0.0155 | 0.01 | 0 | 0 | 0 | 0 | 0.0027 | 0.0187 | 0 | 0.0463
2540 | 49.9668 | 0.7635 | 0 | 398.7237 | 105.477 | 0.734 | 0.1877 | 0.188 | 0.0349 | 12.9896 | 3.0869 | 0.0501 | 0.0853 | 0.0055 | 0 | 0.6722 | 0.1906 | 0.7209 | 1 | 0.1895 | 0 | 0 | 0 | 0 | 0.9856 | 0.986 | 0.9859 | 0.9858 | 0.0032 | 0.0617 | 0.0055 | 0 | 0.0178 | 0 | 0 | 0.0001 | 0.0006 | 0.0004 | 0.0114 | 0 | 0 | 0.0068 | 0 | 0 | 0 | 0 | 0.1055 | 0.3479 | 0 | 0 | 0.083 | 0.067 | 0.0155 | 0.01 | 0 | 0 | 0 | 0 | 0.0027 | 0.0187 | 0 | 0.0463
2541 | 50.0244 | 0.7636 | 0 | 398.7482 | 105.3796 | 0.734 | 0.1877 | 0.188 | 0.0349 | 12.9897 | 3.087 | 0.0501 | 0.0853 | 0.0055 | 0 | 0.6722 | 0.1906 | 0.7209 | 1 | 0.1895 | 0 | 0 | 0 | 0 | 0.9856 | 0.986 | 0.9859 | 0.9858 | 0.0032 | 0.0617 | 0.0055 | 0 | 0.0178 | 0 | 0 | 0.0001 | 0.0006 | 0.0004 | 0.0114 | 0 | 0 | 0.0068 | 0 | 0 | 0 | 0 | 0.1056 | 0.3479 | 0 | 0 | 0.0831 | 0.067 | 0.0155 | 0.01 | 0 | 0 | 0 | 0 | 0.0027 | 0.0187 | 0 | 0.0463
2542 | 50.0823 | 0.7637 | 0 | 398.767 | 105.2794 | 0.7341 | 0.1877 | 0.188 | 0.03491 | 12.9897 | 3.0872 | 0.0501 | 0.0853 | 0.0055 | 0 | 0.6721 | 0.1906 | 0.7209 | 1 | 0.1895 | 0 | 0 | 0 | 0 | 0.9856 | 0.986 | 0.9859 | 0.9858 | 0.0032 | 0.0617 | 0.0055 | 0 | 0.0178 | 0 | 0 | 0.0001 | 0.0006 | 0.0004 | 0.0114 | 0 | 0 | 0.0068 | 0 | 0 | 0 | 0 | 0.1056 | 0.348 | 0 | 0 | 0.0831 | 0.067 | 0.0155 | 0.01 | 0 | 0 | 0 | 0 | 0.0027 | 0.0187 | 0 | 0.0463
2543 | 50.1403 | 0.7637 | 0 | 398.7956 | 105.1833 | 0.7341 | 0.1877 | 0.188 | 0.03491 | 12.9897 | 3.0873 | 0.0501 | 0.0853 | 0.0055 | 0 | 0.6721 | 0.1906 | 0.7209 | 1 | 0.1894 | 0 | 0 | 0 | 0 | 0.9856 | 0.986 | 0.9859 | 0.9858 | 0.0032 | 0.0617 | 0.0055 | 0 | 0.0177 | 0 | 0 | 0.0001 | 0.0006 | 0.0004 | 0.0114 | 0 | 0 | 0.0068 | 0 | 0 | 0 | 0 | 0.1056 | 0.348 | 0 | 0 | 0.0831 | 0.067 | 0.0155 | 0.01 | 0 | 0 | 0 | 0 | 0.0027 | 0.0187 | 0 | 0.0463
2544 | 50.1985 | 0.7638 | 0 | 398.8298 | 105.0896 | 0.7341 | 0.1878 | 0.188 | 0.03491 | 12.9897 | 3.0874 | 0.0501 | 0.0854 | 0.0055 | 0 | 0.6721 | 0.1906 | 0.7209 | 1 | 0.1894 | 0 | 0 | 0 | 0 | 0.9856 | 0.986 | 0.9859 | 0.9858 | 0.0032 | 0.0616 | 0.0055 | 0 | 0.0177 | 0 | 0 | 0.0001 | 0.0006 | 0.0004 | 0.0114 | 0 | 0 | 0.0068 | 0 | 0 | 0 | 0 | 0.1056 | 0.3481 | 0 | 0 | 0.0831 | 0.067 | 0.0155 | 0.01 | 0 | 0 | 0 | 0 | 0.0027 | 0.0187 | 0 | 0.0463
2545 | 50.257 | 0.7639 | 0 | 398.8605 | 104.9939 | 0.7342 | 0.1878 | 0.1881 | 0.0349 | 12.9897 | 3.0875 | 0.0501 | 0.0854 | 0.0055 | 0 | 0.6721 | 0.1906 | 0.7209 | 1 | 0.1894 | 0 | 0 | 0 | 0 | 0.9856 | 0.986 | 0.9859 | 0.9858 | 0.0031 | 0.0616 | 0.0055 | 0 | 0.0177 | 0 | 0 | 0.0001 | 0.0006 | 0.0004 | 0.0114 | 0 | 0 | 0.0068 | 0 | 0 | 0 | 0 | 0.1056 | 0.3481 | 0 | 0 | 0.083 | 0.067 | 0.0155 | 0.01 | 0 | 0 | 0 | 0 | 0.0027 | 0.0188 | 0 | 0.0463
2546 | 50.3156 | 0.7639 | 0 | 398.8814 | 104.8936 | 0.7342 | 0.1878 | 0.1881 | 0.0349 | 12.9898 | 3.0877 | 0.0501 | 0.0854 | 0.0055 | 0 | 0.6721 | 0.1906 | 0.7209 | 1 | 0.1894 | 0 | 0 | 0 | 0 | 0.9856 | 0.986 | 0.9859 | 0.9858 | 0.0031 | 0.0616 | 0.0055 | 0 | 0.0177 | 0 | 0 | 0.0001 | 0.0006 | 0.0004 | 0.0114 | 0 | 0 | 0.0068 | 0 | 0 | 0 | 0 | 0.1056 | 0.3481 | 0 | 0 | 0.083 | 0.067 | 0.0156 | 0.0101 | 0 | 0 | 0 | 0 | 0.0027 | 0.0188 | 0 | 0.0463
2547 | 50.3745 | 0.764 | 0 | 398.9084 | 104.7957 | 0.7342 | 0.1878 | 0.1881 | 0.0349 | 12.9898 | 3.0878 | 0.0501 | 0.0854 | 0.0055 | 0 | 0.6721 | 0.1906 | 0.7209 | 1 | 0.1893 | 0 | 0 | 0 | 0 | 0.9856 | 0.986 | 0.9859 | 0.9858 | 0.0031 | 0.0616 | 0.0055 | 0 | 0.0177 | 0 | 0 | 0.0001 | 0.0006 | 0.0004 | 0.0114 | 0 | 0 | 0.0068 | 0 | 0 | 0 | 0 | 0.1056 | 0.3481 | 0 | 0 | 0.0831 | 0.067 | 0.0156 | 0.0101 | 0 | 0 | 0 | 0 | 0.0027 | 0.0188 | 0 | 0.0463
2548 | 50.4336 | 0.764 | 0 | 398.9379 | 104.6987 | 0.7343 | 0.1878 | 0.1881 | 0.03491 | 12.9898 | 3.088 | 0.0501 | 0.0854 | 0.0055 | 0 | 0.6721 | 0.1906 | 0.7209 | 1 | 0.1893 | 0 | 0 | 0 | 0 | 0.9856 | 0.986 | 0.9859 | 0.9858 | 0.0031 | 0.0616 | 0.0055 | 0 | 0.0177 | 0 | 0 | 0.0001 | 0.0006 | 0.0004 | 0.0114 | 0 | 0 | 0.0068 | 0 | 0 | 0 | 0 | 0.1056 | 0.3481 | 0 | 0 | 0.0831 | 0.067 | 0.0156 | 0.0101 | 0 | 0 | 0 | 0 | 0.0027 | 0.0188 | 0 | 0.0463
2549 | 50.493 | 0.7641 | 0 | 398.9644 | 104.6001 | 0.7343 | 0.1878 | 0.1881 | 0.03491 | 12.9898 | 3.0881 | 0.0501 | 0.0854 | 0.0055 | 0 | 0.6721 | 0.1906 | 0.7209 | 1 | 0.1893 | 0 | 0 | 0 | 0 | 0.9856 | 0.986 | 0.9859 | 0.9858 | 0.0031 | 0.0616 | 0.0055 | 0 | 0.0177 | 0 | 0 | 0.0001 | 0.0006 | 0.0004 | 0.0114 | 0 | 0 | 0.0068 | 0 | 0 | 0 | 0 | 0.1056 | 0.3482 | 0 | 0 | 0.0831 | 0.0669 | 0.0156 | 0.0101 | 0 | 0 | 0 | 0 | 0.0027 | 0.0188 | 0 | 0.0463
2550 | 50.5525 | 0.7642 | 0 | 398.9834 | 104.4978 | 0.7344 | 0.1879 | 0.1882 | 0.03492 | 12.9899 | 3.0884 | 0.0501 | 0.0854 | 0.0055 | 0 | 0.6721 | 0.1906 | 0.7209 | 1 | 0.1892 | 0 | 0 | 0 | 0 | 0.9856 | 0.986 | 0.9859 | 0.9858 | 0.0031 | 0.0616 | 0.0055 | 0 | 0.0177 | 0 | 0 | 0.0001 | 0.0006 | 0.0004 | 0.0114 | 0 | 0 | 0.0068 | 0 | 0 | 0 | 0 | 0.1056 | 0.3482 | 0 | 0 | 0.0831 | 0.0669 | 0.0156 | 0.0101 | 0 | 0 | 0 | 0 | 0.0027 | 0.0188 | 0 | 0.0463
2551 | 50.6123 | 0.7642 | 0 | 399.0127 | 104.3999 | 0.7344 | 0.1879 | 0.1882 | 0.03492 | 12.9899 | 3.0885 | 0.0501 | 0.0854 | 0.0054 | 0 | 0.6721 | 0.1906 | 0.7209 | 1 | 0.1892 | 0 | 0 | 0 | 0 | 0.9856 | 0.986 | 0.9859 | 0.9858 | 0.0031 | 0.0615 | 0.0055 | 0 | 0.0177 | 0 | 0 | 0.0001 | 0.0006 | 0.0004 | 0.0114 | 0 | 0 | 0.0068 | 0 | 0 | 0 | 0 | 0.1056 | 0.3483 | 0 | 0 | 0.0831 | 0.0669 | 0.0156 | 0.0101 | 0 | 0 | 0 | 0 | 0.0027 | 0.0188 | 0 | 0.0463
2552 | 50.6722 | 0.7643 | 0 | 399.0485 | 104.3046 | 0.7345 | 0.1879 | 0.1882 | 0.03492 | 12.9899 | 3.0887 | 0.0501 | 0.0854 | 0.0054 | 0 | 0.6721 | 0.1905 | 0.7209 | 1 | 0.1891 | 0 | 0 | 0 | 0 | 0.9856 | 0.986 | 0.9859 | 0.9858 | 0.0031 | 0.0615 | 0.0055 | 0 | 0.0177 | 0 | 0 | 0.0001 | 0.0006 | 0.0004 | 0.0114 | 0 | 0 | 0.0068 | 0 | 0 | 0 | 0 | 0.1056 | 0.3483 | 0 | 0 | 0.0832 | 0.0669 | 0.0156 | 0.0101 | 0 | 0 | 0 | 0 | 0.0027 | 0.0188 | 0 | 0.0463
2553 | 50.7325 | 0.7644 | 0 | 399.0719 | 104.2035 | 0.7345 | 0.1879 | 0.1882 | 0.03492 | 12.9899 | 3.0888 | 0.0501 | 0.0854 | 0.0054 | 0 | 0.6721 | 0.1905 | 0.7209 | 1 | 0.1891 | 0 | 0 | 0 | 0 | 0.9856 | 0.986 | 0.9859 | 0.9858 | 0.0031 | 0.0615 | 0.0055 | 0 | 0.0177 | 0 | 0 | 0.0001 | 0.0006 | 0.0004 | 0.0114 | 0 | 0 | 0.0068 | 0 | 0 | 0 | 0 | 0.1056 | 0.3483 | 0 | 0 | 0.0831 | 0.0669 | 0.0156 | 0.0101 | 0 | 0 | 0 | 0 | 0.0027 | 0.0188 | 0 | 0.0463
2554 | 50.7929 | 0.7645 | 0 | 399.1155 | 104.1113 | 0.7346 | 0.1879 | 0.1882 | 0.03491 | 12.9899 | 3.089 | 0.0501 | 0.0854 | 0.0054 | 0 | 0.6721 | 0.1905 | 0.7209 | 1 | 0.1891 | 0 | 0 | 0 | 0 | 0.9856 | 0.986 | 0.9859 | 0.9858 | 0.0031 | 0.0615 | 0.0055 | 0 | 0.0177 | 0 | 0 | 0.0001 | 0.0006 | 0.0004 | 0.0114 | 0 | 0 | 0.0068 | 0 | 0 | 0 | 0 | 0.1056 | 0.3484 | 0 | 0 | 0.0831 | 0.0669 | 0.0156 | 0.0101 | 0 | 0 | 0 | 0 | 0.0027 | 0.0188 | 0 | 0.0463
2555 | 50.8535 | 0.7646 | 0 | 399.1383 | 104.0093 | 0.7346 | 0.188 | 0.1882 | 0.03491 | 12.99 | 3.0891 | 0.0501 | 0.0854 | 0.0054 | 0 | 0.6721 | 0.1905 | 0.7209 | 1 | 0.189 | 0 | 0 | 0 | 0 | 0.9856 | 0.986 | 0.9859 | 0.9858 | 0.0031 | 0.0615 | 0.0054 | 0 | 0.0177 | 0 | 0 | 0.0001 | 0.0006 | 0.0004 | 0.0114 | 0 | 0 | 0.0068 | 0 | 0 | 0 | 0 | 0.1056 | 0.3484 | 0 | 0 | 0.0832 | 0.0669 | 0.0156 | 0.0101 | 0 | 0 | 0 | 0 | 0.0027 | 0.0188 | 0 | 0.0463
2556 | 50.9144 | 0.7646 | 0 | 399.1656 | 103.9091 | 0.7346 | 0.188 | 0.1883 | 0.03492 | 12.99 | 3.0892 | 0.0502 | 0.0854 | 0.0054 | 0 | 0.6721 | 0.1905 | 0.7209 | 1 | 0.189 | 0 | 0 | 0 | 0 | 0.9856 | 0.986 | 0.9859 | 0.9858 | 0.0031 | 0.0614 | 0.0054 | 0 | 0.0177 | 0 | 0 | 0.0001 | 0.0006 | 0.0004 | 0.0114 | 0 | 0 | 0.0068 | 0 | 0 | 0 | 0 | 0.1056 | 0.3484 | 0 | 0 | 0.0832 | 0.0669 | 0.0157 | 0.0101 | 0 | 0 | 0 | 0 | 0.0027 | 0.0188 | 0 | 0.0463
2557 | 50.9755 | 0.7647 | 0 | 399.2063 | 103.8147 | 0.7347 | 0.188 | 0.1883 | 0.03492 | 12.99 | 3.0894 | 0.0502 | 0.0854 | 0.0054 | 0 | 0.6721 | 0.1905 | 0.7209 | 1 | 0.189 | 0 | 0 | 0 | 0 | 0.9856 | 0.986 | 0.9859 | 0.9858 | 0.0031 | 0.0614 | 0.0054 | 0 | 0.0177 | 0 | 0 | 0.0001 | 0.0006 | 0.0004 | 0.0114 | 0 | 0 | 0.0068 | 0 | 0 | 0 | 0 | 0.1056 | 0.3485 | 0 | 0 | 0.0832 | 0.0669 | 0.0157 | 0.0101 | 0 | 0 | 0 | 0 | 0.0027 | 0.0188 | 0 | 0.0463
2558 | 51.0369 | 0.7648 | 0 | 399.2175 | 103.7066 | 0.7347 | 0.188 | 0.1883 | 0.03492 | 12.99 | 3.0895 | 0.0502 | 0.0854 | 0.0054 | 0 | 0.6721 | 0.1905 | 0.7209 | 1 | 0.189 | 0 | 0 | 0 | 0 | 0.9856 | 0.986 | 0.9859 | 0.9858 | 0.0031 | 0.0614 | 0.0054 | 0 | 0.0177 | 0 | 0 | 0.0001 | 0.0006 | 0.0004 | 0.0114 | 0 | 0 | 0.0068 | 0 | 0 | 0 | 0 | 0.1056 | 0.3485 | 0 | 0 | 0.0832 | 0.0669 | 0.0157 | 0.0101 | 0 | 0 | 0 | 0 | 0.0027 | 0.0188 | 0 | 0.0463
2559 | 51.0984 | 0.7648 | 0 | 399.245 | 103.6056 | 0.7347 | 0.188 | 0.1883 | 0.03492 | 12.99 | 3.0895 | 0.0502 | 0.0854 | 0.0054 | 0 | 0.6721 | 0.1905 | 0.7209 | 1 | 0.189 | 0 | 0 | 0 | 0 | 0.9856 | 0.986 | 0.9859 | 0.9858 | 0.0031 | 0.0614 | 0.0054 | 0 | 0.0177 | 0 | 0 | 0.0001 | 0.0006 | 0.0004 | 0.0114 | 0 | 0 | 0.0068 | 0 | 0 | 0 | 0 | 0.1056 | 0.3485 | 0 | 0 | 0.0832 | 0.0669 | 0.0157 | 0.0101 | 0 | 0 | 0 | 0 | 0.0027 | 0.0188 | 0 | 0.0463
2560 | 51.1603 | 0.7649 | 0 | 399.2763 | 103.5061 | 0.7348 | 0.188 | 0.1883 | 0.03492 | 12.99 | 3.0896 | 0.0502 | 0.0854 | 0.0054 | 0 | 0.6721 | 0.1905 | 0.7209 | 1 | 0.1889 | 0 | 0 | 0 | 0 | 0.9856 | 0.986 | 0.9859 | 0.9858 | 0.0031 | 0.0614 | 0.0054 | 0 | 0.0177 | 0 | 0 | 0.0001 | 0.0006 | 0.0004 | 0.0114 | 0 | 0 | 0.0068 | 0 | 0 | 0 | 0 | 0.1057 | 0.3486 | 0 | 0 | 0.0832 | 0.0669 | 0.0157 | 0.0101 | 0 | 0 | 0 | 0 | 0.0027 | 0.0188 | 0 | 0.0463
2561 | 51.2223 | 0.765 | 0 | 399.3023 | 103.4038 | 0.7348 | 0.1881 | 0.1883 | 0.03493 | 12.9901 | 3.0897 | 0.0502 | 0.0854 | 0.0054 | 0 | 0.6721 | 0.1905 | 0.7209 | 1 | 0.1889 | 0 | 0 | 0 | 0 | 0.9856 | 0.986 | 0.9859 | 0.9858 | 0.0031 | 0.0614 | 0.0054 | 0 | 0.0177 | 0 | 0 | 0.0001 | 0.0006 | 0.0004 | 0.0114 | 0 | 0 | 0.0068 | 0 | 0 | 0 | 0 | 0.1057 | 0.3486 | 0 | 0 | 0.0832 | 0.0668 | 0.0157 | 0.0101 | 0 | 0 | 0 | 0 | 0.0027 | 0.0188 | 0 | 0.0463
2562 | 51.2846 | 0.765 | 0 | 399.3223 | 103.2986 | 0.7348 | 0.1881 | 0.1884 | 0.03493 | 12.9901 | 3.0898 | 0.0502 | 0.0854 | 0.0054 | 0 | 0.6721 | 0.1905 | 0.7209 | 1 | 0.1889 | 0 | 0 | 0 | 0 | 0.9856 | 0.986 | 0.9859 | 0.9858 | 0.0031 | 0.0613 | 0.0054 | 0 | 0.0177 | 0 | 0 | 0.0001 | 0.0006 | 0.0004 | 0.0114 | 0 | 0 | 0.0068 | 0 | 0 | 0 | 0 | 0.1057 | 0.3486 | 0 | 0 | 0.0832 | 0.0668 | 0.0157 | 0.0101 | 0 | 0 | 0 | 0 | 0.0027 | 0.0188 | 0 | 0.0463
2563 | 51.3471 | 0.7651 | 0 | 399.3657 | 103.2037 | 0.7349 | 0.1881 | 0.1884 | 0.03493 | 12.9901 | 3.0899 | 0.0502 | 0.0854 | 0.0054 | 0 | 0.6721 | 0.1905 | 0.7209 | 1 | 0.1889 | 0 | 0 | 0 | 0 | 0.9856 | 0.986 | 0.9859 | 0.9858 | 0.0031 | 0.0613 | 0.0054 | 0 | 0.0177 | 0 | 0 | 0.0001 | 0.0006 | 0.0004 | 0.0114 | 0 | 0 | 0.0068 | 0 | 0 | 0 | 0 | 0.1057 | 0.3487 | 0 | 0 | 0.0832 | 0.0668 | 0.0157 | 0.0101 | 0 | 0 | 0 | 0 | 0.0027 | 0.0188 | 0 | 0.0463
2564 | 51.4099 | 0.7652 | 0 | 399.3978 | 103.1033 | 0.7349 | 0.1881 | 0.1884 | 0.03494 | 12.9901 | 3.0902 | 0.0502 | 0.0854 | 0.0054 | 0 | 0.6721 | 0.1905 | 0.7209 | 1 | 0.1888 | 0 | 0 | 0 | 0 | 0.9856 | 0.986 | 0.9859 | 0.9858 | 0.0031 | 0.0613 | 0.0054 | 0 | 0.0177 | 0 | 0 | 0.0001 | 0.0006 | 0.0004 | 0.0114 | 0 | 0 | 0.0068 | 0 | 0 | 0 | 0 | 0.1057 | 0.3487 | 0 | 0 | 0.0832 | 0.0668 | 0.0158 | 0.0101 | 0 | 0 | 0 | 0 | 0.0027 | 0.0189 | 0 | 0.0463
2565 | 51.4729 | 0.7652 | 0 | 399.4183 | 102.9974 | 0.735 | 0.1881 | 0.1884 | 0.03495 | 12.9902 | 3.0904 | 0.0502 | 0.0854 | 0.0054 | 0 | 0.6721 | 0.1905 | 0.7209 | 1 | 0.1888 | 0 | 0 | 0 | 0 | 0.9856 | 0.986 | 0.9859 | 0.9858 | 0.0031 | 0.0613 | 0.0054 | 0 | 0.0177 | 0 | 0 | 0.0001 | 0.0006 | 0.0004 | 0.0114 | 0 | 0 | 0.0068 | 0 | 0 | 0 | 0 | 0.1057 | 0.3487 | 0 | 0 | 0.0832 | 0.0668 | 0.0158 | 0.0101 | 0 | 0 | 0 | 0 | 0.0027 | 0.0189 | 0 | 0.0463
2566 | 51.5362 | 0.7653 | 0 | 399.445 | 102.894 | 0.735 | 0.1882 | 0.1885 | 0.03495 | 12.9902 | 3.0906 | 0.0502 | 0.0854 | 0.0054 | 0 | 0.6721 | 0.1905 | 0.7209 | 1 | 0.1887 | 0 | 0 | 0 | 0 | 0.9856 | 0.986 | 0.9859 | 0.9858 | 0.0031 | 0.0613 | 0.0054 | 0 | 0.0177 | 0 | 0 | 0.0001 | 0.0006 | 0.0004 | 0.0114 | 0 | 0 | 0.0068 | 0 | 0 | 0 | 0 | 0.1057 | 0.3487 | 0 | 0 | 0.0832 | 0.0668 | 0.0158 | 0.0101 | 0 | 0 | 0 | 0 | 0.0027 | 0.0189 | 0 | 0.0463
2567 | 51.5997 | 0.7654 | 0 | 399.4723 | 102.7906 | 0.735 | 0.1882 | 0.1885 | 0.03495 | 12.9902 | 3.0906 | 0.0502 | 0.0854 | 0.0054 | 0 | 0.6721 | 0.1905 | 0.7209 | 1 | 0.1887 | 0 | 0 | 0 | 0 | 0.9856 | 0.986 | 0.9859 | 0.9858 | 0.0031 | 0.0613 | 0.0054 | 0 | 0.0177 | 0 | 0 | 0.0001 | 0.0006 | 0.0004 | 0.0114 | 0 | 0 | 0.0068 | 0 | 0 | 0 | 0 | 0.1057 | 0.3488 | 0 | 0 | 0.0832 | 0.0668 | 0.0158 | 0.0101 | 0 | 0 | 0 | 0 | 0.0027 | 0.0189 | 0 | 0.0463
2568 | 51.6634 | 0.7654 | 0 | 399.496 | 102.6852 | 0.735 | 0.1882 | 0.1885 | 0.03494 | 12.9902 | 3.0906 | 0.0502 | 0.0854 | 0.0054 | 0 | 0.6721 | 0.1905 | 0.7209 | 1 | 0.1887 | 0 | 0 | 0 | 0 | 0.9856 | 0.986 | 0.9859 | 0.9858 | 0.0031 | 0.0613 | 0.0054 | 0 | 0.0177 | 0 | 0 | 0.0001 | 0.0006 | 0.0004 | 0.0114 | 0 | 0 | 0.0068 | 0 | 0 | 0 | 0 | 0.1057 | 0.3488 | 0 | 0 | 0.0832 | 0.0668 | 0.0158 | 0.0101 | 0 | 0 | 0 | 0 | 0.0027 | 0.0189 | 0 | 0.0463
2569 | 51.7274 | 0.7655 | 0 | 399.528 | 102.5834 | 0.7351 | 0.1882 | 0.1885 | 0.03495 | 12.9902 | 3.0907 | 0.0502 | 0.0854 | 0.0054 | 0 | 0.6721 | 0.1905 | 0.7209 | 1 | 0.1887 | 0 | 0 | 0 | 0 | 0.9856 | 0.986 | 0.9859 | 0.9858 | 0.0031 | 0.0613 | 0.0054 | 0 | 0.0176 | 0 | 0 | 0.0001 | 0.0006 | 0.0004 | 0.0114 | 0 | 0 | 0.0068 | 0 | 0 | 0 | 0 | 0.1057 | 0.3488 | 0 | 0 | 0.0832 | 0.0668 | 0.0158 | 0.0101 | 0 | 0 | 0 | 0 | 0.0027 | 0.0189 | 0 | 0.0463
2570 | 51.7917 | 0.7655 | 0 | 399.5614 | 102.4818 | 0.7351 | 0.1882 | 0.1885 | 0.03495 | 12.9902 | 3.0909 | 0.0502 | 0.0855 | 0.0054 | 0 | 0.6721 | 0.1905 | 0.7209 | 1 | 0.1887 | 0 | 0 | 0 | 0 | 0.9856 | 0.986 | 0.9859 | 0.9858 | 0.0031 | 0.0612 | 0.0054 | 0 | 0.0176 | 0 | 0 | 0.0001 | 0.0006 | 0.0004 | 0.0114 | 0 | 0 | 0.0068 | 0 | 0 | 0 | 0 | 0.1057 | 0.3488 | 0 | 0 | 0.0832 | 0.0668 | 0.0158 | 0.0101 | 0 | 0 | 0 | 0 | 0.0027 | 0.0189 | 0 | 0.0463
2571 | 51.8562 | 0.7656 | 0 | 399.5791 | 102.3728 | 0.7351 | 0.1882 | 0.1885 | 0.03496 | 12.9902 | 3.091 | 0.0502 | 0.0855 | 0.0054 | 0 | 0.6721 | 0.1905 | 0.7209 | 1 | 0.1886 | 0 | 0 | 0 | 0 | 0.9856 | 0.986 | 0.9859 | 0.9858 | 0.0031 | 0.0612 | 0.0054 | 0 | 0.0176 | 0 | 0 | 0.0001 | 0.0006 | 0.0004 | 0.0114 | 0 | 0 | 0.0068 | 0 | 0 | 0 | 0 | 0.1057 | 0.3489 | 0 | 0 | 0.0832 | 0.0668 | 0.0158 | 0.0101 | 0 | 0 | 0 | 0 | 0.0027 | 0.0189 | 0 | 0.0463
2572 | 51.9209 | 0.7657 | 0 | 399.6179 | 102.2731 | 0.7352 | 0.1882 | 0.1885 | 0.03495 | 12.9903 | 3.0911 | 0.0502 | 0.0855 | 0.0054 | 0 | 0.6721 | 0.1905 | 0.7209 | 1 | 0.1886 | 0 | 0 | 0 | 0 | 0.9856 | 0.986 | 0.9859 | 0.9858 | 0.0031 | 0.0612 | 0.0054 | 0 | 0.0176 | 0 | 0 | 0.0001 | 0.0006 | 0.0004 | 0.0114 | 0 | 0 | 0.0068 | 0 | 0 | 0 | 0 | 0.1057 | 0.3489 | 0 | 0 | 0.0832 | 0.0668 | 0.0158 | 0.0101 | 0 | 0 | 0 | 0 | 0.0027 | 0.0189 | 0 | 0.0463
2573 | 51.9859 | 0.7657 | 0 | 399.6335 | 102.1626 | 0.7352 | 0.1883 | 0.1886 | 0.03496 | 12.9903 | 3.0913 | 0.0502 | 0.0855 | 0.0054 | 0 | 0.6721 | 0.1905 | 0.7209 | 1 | 0.1886 | 0 | 0 | 0 | 0 | 0.9856 | 0.986 | 0.9859 | 0.9858 | 0.0031 | 0.0612 | 0.0054 | 0 | 0.0176 | 0 | 0 | 0.0001 | 0.0006 | 0.0004 | 0.0114 | 0 | 0 | 0.0068 | 0 | 0 | 0 | 0 | 0.1057 | 0.3489 | 0 | 0 | 0.0832 | 0.0667 | 0.0158 | 0.0101 | 0 | 0 | 0 | 0 | 0.0027 | 0.0189 | 0 | 0.0463
2574 | 52.0512 | 0.7658 | 0 | 399.6628 | 102.0579 | 0.7353 | 0.1883 | 0.1886 | 0.03497 | 12.9903 | 3.0916 | 0.0502 | 0.0855 | 0.0054 | 0 | 0.672 | 0.1905 | 0.7209 | 1 | 0.1885 | 0 | 0 | 0 | 0 | 0.9856 | 0.986 | 0.9859 | 0.9858 | 0.0031 | 0.0612 | 0.0054 | 0 | 0.0176 | 0 | 0 | 0.0001 | 0.0006 | 0.0004 | 0.0114 | 0 | 0 | 0.0068 | 0 | 0 | 0 | 0 | 0.1057 | 0.349 | 0 | 0 | 0.0833 | 0.0667 | 0.0158 | 0.0101 | 0 | 0 | 0 | 0 | 0.0027 | 0.0189 | 0 | 0.0463
2575 | 52.1168 | 0.7659 | 0 | 399.6819 | 101.9483 | 0.7353 | 0.1883 | 0.1886 | 0.03498 | 12.9903 | 3.0918 | 0.0502 | 0.0855 | 0.0054 | 0 | 0.672 | 0.1905 | 0.7208 | 1 | 0.1885 | 0 | 0 | 0 | 0 | 0.9856 | 0.986 | 0.9859 | 0.9858 | 0.0031 | 0.0612 | 0.0054 | 0 | 0.0176 | 0 | 0 | 0.0001 | 0.0006 | 0.0004 | 0.0114 | 0 | 0 | 0.0068 | 0 | 0 | 0 | 0 | 0.1057 | 0.349 | 0 | 0 | 0.0833 | 0.0667 | 0.0159 | 0.0101 | 0 | 0 | 0 | 0 | 0.0027 | 0.0189 | 0 | 0.0464
2576 | 52.1826 | 0.7659 | 0 | 399.7129 | 101.8438 | 0.7353 | 0.1883 | 0.1886 | 0.03497 | 12.9904 | 3.0919 | 0.0502 | 0.0855 | 0.0054 | 0 | 0.672 | 0.1905 | 0.7208 | 1 | 0.1885 | 0 | 0 | 0 | 0 | 0.9856 | 0.986 | 0.9859 | 0.9858 | 0.0031 | 0.0611 | 0.0054 | 0 | 0.0176 | 0 | 0 | 0.0001 | 0.0006 | 0.0004 | 0.0114 | 0 | 0 | 0.0068 | 0 | 0 | 0 | 0 | 0.1057 | 0.349 | 0 | 0 | 0.0833 | 0.0667 | 0.0159 | 0.0101 | 0 | 0 | 0 | 0 | 0.0027 | 0.0189 | 0 | 0.0464
2577 | 52.2486 | 0.766 | 0 | 399.7363 | 101.7355 | 0.7354 | 0.1883 | 0.1886 | 0.03497 | 12.9904 | 3.092 | 0.0502 | 0.0855 | 0.0054 | 0 | 0.672 | 0.1905 | 0.7208 | 1 | 0.1884 | 0 | 0 | 0 | 0 | 0.9856 | 0.986 | 0.9859 | 0.9858 | 0.0031 | 0.0611 | 0.0054 | 0 | 0.0176 | 0 | 0 | 0.0001 | 0.0006 | 0.0004 | 0.0114 | 0 | 0 | 0.0068 | 0 | 0 | 0 | 0 | 0.1057 | 0.3491 | 0 | 0 | 0.0833 | 0.0667 | 0.0159 | 0.0101 | 0 | 0 | 0 | 0 | 0.0027 | 0.0189 | 0 | 0.0464
2578 | 52.315 | 0.7661 | 0 | 399.7588 | 101.6265 | 0.7354 | 0.1884 | 0.1887 | 0.03497 | 12.9904 | 3.0921 | 0.0502 | 0.0855 | 0.0054 | 0 | 0.672 | 0.1905 | 0.7208 | 1 | 0.1884 | 0 | 0 | 0 | 0 | 0.9856 | 0.986 | 0.9859 | 0.9858 | 0.0031 | 0.0611 | 0.0054 | 0 | 0.0176 | 0 | 0 | 0.0001 | 0.0006 | 0.0004 | 0.0114 | 0 | 0 | 0.0068 | 0 | 0 | 0 | 0 | 0.1057 | 0.3491 | 0 | 0 | 0.0833 | 0.0667 | 0.0159 | 0.0101 | 0 | 0 | 0 | 0 | 0.0027 | 0.0189 | 0 | 0.0464
2579 | 52.3816 | 0.7661 | 0 | 399.7789 | 101.5161 | 0.7354 | 0.1884 | 0.1887 | 0.03497 | 12.9904 | 3.0921 | 0.0502 | 0.0855 | 0.0054 | 0 | 0.672 | 0.1905 | 0.7208 | 1 | 0.1884 | 0 | 0 | 0 | 0 | 0.9856 | 0.986 | 0.9859 | 0.9858 | 0.0031 | 0.0611 | 0.0053 | 0 | 0.0176 | 0 | 0 | 0.0001 | 0.0006 | 0.0004 | 0.0114 | 0 | 0 | 0.0068 | 0 | 0 | 0 | 0 | 0.1057 | 0.3491 | 0 | 0 | 0.0832 | 0.0667 | 0.0159 | 0.0101 | 0 | 0 | 0 | 0 | 0.0027 | 0.0189 | 0 | 0.0464
2580 | 52.4485 | 0.7662 | 0 | 399.8022 | 101.4069 | 0.7354 | 0.1884 | 0.1887 | 0.03497 | 12.9904 | 3.0921 | 0.0502 | 0.0855 | 0.0054 | 0 | 0.672 | 0.1905 | 0.7208 | 1 | 0.1884 | 0 | 0 | 0 | 0 | 0.9856 | 0.986 | 0.9859 | 0.9858 | 0.0031 | 0.0611 | 0.0053 | 0 | 0.0176 | 0 | 0 | 0.0001 | 0.0006 | 0.0004 | 0.0114 | 0 | 0 | 0.0068 | 0 | 0 | 0 | 0 | 0.1058 | 0.3491 | 0 | 0 | 0.0832 | 0.0667 | 0.0159 | 0.0101 | 0 | 0 | 0 | 0 | 0.0027 | 0.019 | 0 | 0.0464
2581 | 52.5157 | 0.7662 | 0 | 399.8332 | 101.3008 | 0.7355 | 0.1884 | 0.1887 | 0.03497 | 12.9904 | 3.0922 | 0.0502 | 0.0855 | 0.0054 | 0 | 0.672 | 0.1904 | 0.7208 | 1 | 0.1884 | 0 | 0 | 0 | 0 | 0.9856 | 0.986 | 0.9859 | 0.9858 | 0.0031 | 0.0611 | 0.0053 | 0 | 0.0176 | 0 | 0 | 0.0001 | 0.0006 | 0.0004 | 0.0114 | 0 | 0 | 0.0068 | 0 | 0 | 0 | 0 | 0.1058 | 0.3492 | 0 | 0 | 0.0832 | 0.0667 | 0.0159 | 0.0101 | 0 | 0 | 0 | 0 | 0.0027 | 0.019 | 0 | 0.0464
2582 | 52.5831 | 0.7663 | 0 | 399.8665 | 101.1954 | 0.7355 | 0.1884 | 0.1887 | 0.03497 | 12.9904 | 3.0923 | 0.0502 | 0.0855 | 0.0054 | 0 | 0.672 | 0.1904 | 0.7208 | 1 | 0.1884 | 0 | 0 | 0 | 0 | 0.9856 | 0.986 | 0.9859 | 0.9858 | 0.0031 | 0.0611 | 0.0053 | 0 | 0.0176 | 0 | 0 | 0.0001 | 0.0006 | 0.0004 | 0.0114 | 0 | 0 | 0.0068 | 0 | 0 | 0 | 0 | 0.1058 | 0.3492 | 0 | 0 | 0.0832 | 0.0667 | 0.0159 | 0.0101 | 0 | 0 | 0 | 0 | 0.0027 | 0.019 | 0 | 0.0464
2583 | 52.6508 | 0.7664 | 0 | 399.8979 | 101.0888 | 0.7355 | 0.1884 | 0.1887 | 0.03497 | 12.9904 | 3.0924 | 0.0502 | 0.0855 | 0.0054 | 0 | 0.672 | 0.1904 | 0.7208 | 1 | 0.1883 | 0 | 0 | 0 | 0 | 0.9856 | 0.986 | 0.9859 | 0.9858 | 0.0031 | 0.061 | 0.0053 | 0 | 0.0176 | 0 | 0 | 0.0001 | 0.0006 | 0.0004 | 0.0114 | 0 | 0 | 0.0068 | 0 | 0 | 0 | 0 | 0.1058 | 0.3492 | 0 | 0 | 0.0832 | 0.0667 | 0.0159 | 0.0101 | 0 | 0 | 0 | 0 | 0.0027 | 0.019 | 0 | 0.0464
2584 | 52.7188 | 0.7664 | 0 | 399.9228 | 100.9789 | 0.7356 | 0.1884 | 0.1887 | 0.03498 | 12.9905 | 3.0926 | 0.0502 | 0.0855 | 0.0054 | 0 | 0.672 | 0.1904 | 0.7208 | 1 | 0.1883 | 0 | 0 | 0 | 0 | 0.9856 | 0.986 | 0.9859 | 0.9858 | 0.0031 | 0.061 | 0.0053 | 0 | 0.0176 | 0 | 0 | 0.0001 | 0.0006 | 0.0004 | 0.0114 | 0 | 0 | 0.0068 | 0 | 0 | 0 | 0 | 0.1058 | 0.3493 | 0 | 0 | 0.0832 | 0.0667 | 0.0159 | 0.0101 | 0 | 0 | 0 | 0 | 0.0027 | 0.019 | 0 | 0.0464
2585 | 52.7871 | 0.7665 | 0 | 399.9555 | 100.8723 | 0.7356 | 0.1885 | 0.1888 | 0.03498 | 12.9905 | 3.0928 | 0.0502 | 0.0855 | 0.0054 | 0 | 0.672 | 0.1904 | 0.7208 | 1 | 0.1883 | 0 | 0 | 0 | 0 | 0.9856 | 0.986 | 0.9859 | 0.9858 | 0.0031 | 0.061 | 0.0053 | 0 | 0.0176 | 0 | 0 | 0.0001 | 0.0006 | 0.0004 | 0.0114 | 0 | 0 | 0.0068 | 0 | 0 | 0 | 0 | 0.1058 | 0.3493 | 0 | 0 | 0.0833 | 0.0667 | 0.016 | 0.0101 | 0 | 0 | 0 | 0 | 0.0027 | 0.019 | 0 | 0.0464
2586 | 52.8556 | 0.7666 | 0 | 399.9798 | 100.7615 | 0.7357 | 0.1885 | 0.1888 | 0.03499 | 12.9905 | 3.0929 | 0.0502 | 0.0855 | 0.0054 | 0 | 0.672 | 0.1904 | 0.7208 | 1 | 0.1882 | 0 | 0 | 0 | 0 | 0.9856 | 0.986 | 0.9859 | 0.9858 | 0.0031 | 0.061 | 0.0053 | 0 | 0.0176 | 0 | 0 | 0.0001 | 0.0006 | 0.0004 | 0.0114 | 0 | 0 | 0.0068 | 0 | 0 | 0 | 0 | 0.1058 | 0.3493 | 0 | 0 | 0.0833 | 0.0667 | 0.016 | 0.0101 | 0 | 0 | 0 | 0 | 0.0027 | 0.019 | 0 | 0.0464
2587 | 52.9245 | 0.7666 | 0 | 400.0056 | 100.6511 | 0.7357 | 0.1885 | 0.1888 | 0.03499 | 12.9905 | 3.0931 | 0.0502 | 0.0855 | 0.0054 | 0 | 0.672 | 0.1904 | 0.7208 | 1 | 0.1882 | 0 | 0 | 0 | 0 | 0.9856 | 0.986 | 0.9859 | 0.9858 | 0.0031 | 0.061 | 0.0053 | 0 | 0.0176 | 0 | 0 | 0.0001 | 0.0006 | 0.0004 | 0.0114 | 0 | 0 | 0.0068 | 0 | 0 | 0 | 0 | 0.1058 | 0.3493 | 0 | 0 | 0.0833 | 0.0666 | 0.016 | 0.0101 | 0 | 0 | 0 | 0 | 0.0027 | 0.019 | 0 | 0.0464
2588 | 52.9936 | 0.7667 | 0 | 400.0295 | 100.5395 | 0.7357 | 0.1885 | 0.1888 | 0.035 | 12.9905 | 3.0932 | 0.0502 | 0.0855 | 0.0054 | 0 | 0.672 | 0.1904 | 0.7208 | 1 | 0.1882 | 0 | 0 | 0 | 0 | 0.9856 | 0.986 | 0.9859 | 0.9858 | 0.0031 | 0.061 | 0.0053 | 0 | 0.0176 | 0 | 0 | 0.0001 | 0.0006 | 0.0004 | 0.0114 | 0 | 0 | 0.0068 | 0 | 0 | 0 | 0 | 0.1058 | 0.3494 | 0 | 0 | 0.0833 | 0.0666 | 0.016 | 0.0101 | 0 | 0 | 0 | 0 | 0.0027 | 0.019 | 0 | 0.0464
2589 | 53.063 | 0.7667 | 0 | 400.0563 | 100.4288 | 0.7358 | 0.1885 | 0.1888 | 0.035 | 12.9906 | 3.0933 | 0.0502 | 0.0855 | 0.0054 | 0 | 0.672 | 0.1904 | 0.7208 | 1 | 0.1882 | 0 | 0 | 0 | 0 | 0.9856 | 0.986 | 0.9859 | 0.9858 | 0.0031 | 0.061 | 0.0053 | 0 | 0.0176 | 0 | 0 | 0.0001 | 0.0006 | 0.0004 | 0.0114 | 0 | 0 | 0.0068 | 0 | 0 | 0 | 0 | 0.1058 | 0.3494 | 0 | 0 | 0.0833 | 0.0666 | 0.016 | 0.0101 | 0 | 0 | 0 | 0 | 0.0027 | 0.019 | 0 | 0.0464
2590 | 53.1328 | 0.7668 | 0 | 400.0746 | 100.314 | 0.7358 | 0.1886 | 0.1888 | 0.035 | 12.9906 | 3.0935 | 0.0502 | 0.0855 | 0.0054 | 0 | 0.672 | 0.1904 | 0.7208 | 1 | 0.1881 | 0 | 0 | 0 | 0 | 0.9856 | 0.986 | 0.9859 | 0.9858 | 0.0031 | 0.061 | 0.0053 | 0 | 0.0176 | 0 | 0 | 0.0001 | 0.0006 | 0.0004 | 0.0114 | 0 | 0 | 0.0068 | 0 | 0 | 0 | 0 | 0.1058 | 0.3494 | 0 | 0 | 0.0834 | 0.0666 | 0.016 | 0.0101 | 0 | 0 | 0 | 0 | 0.0027 | 0.019 | 0 | 0.0464
2591 | 53.2028 | 0.7668 | 0 | 400.0892 | 100.1971 | 0.7359 | 0.1886 | 0.1889 | 0.03501 | 12.9906 | 3.0937 | 0.0502 | 0.0855 | 0.0054 | 0 | 0.672 | 0.1904 | 0.7208 | 1 | 0.1881 | 0 | 0 | 0 | 0 | 0.9856 | 0.986 | 0.9859 | 0.9858 | 0.0031 | 0.0609 | 0.0053 | 0 | 0.0176 | 0 | 0 | 0.0001 | 0.0006 | 0.0004 | 0.0114 | 0 | 0 | 0.0068 | 0 | 0 | 0 | 0 | 0.1058 | 0.3495 | 0 | 0 | 0.0833 | 0.0666 | 0.016 | 0.0101 | 0 | 0 | 0 | 0 | 0.0027 | 0.019 | 0 | 0.0464
2592 | 53.2731 | 0.7669 | 0 | 400.1242 | 100.0891 | 0.7359 | 0.1886 | 0.1889 | 0.03501 | 12.9906 | 3.0939 | 0.0502 | 0.0855 | 0.0054 | 0 | 0.672 | 0.1904 | 0.7208 | 1 | 0.188 | 0 | 0 | 0 | 0 | 0.9856 | 0.986 | 0.9859 | 0.9858 | 0.0031 | 0.0609 | 0.0053 | 0 | 0.0176 | 0 | 0 | 0.0001 | 0.0006 | 0.0004 | 0.0114 | 0 | 0 | 0.0068 | 0 | 0 | 0 | 0 | 0.1058 | 0.3495 | 0 | 0 | 0.0834 | 0.0666 | 0.016 | 0.0101 | 0 | 0 | 0 | 0 | 0.0027 | 0.019 | 0 | 0.0464
2593 | 53.3437 | 0.767 | 0 | 400.1532 | 99.9781 | 0.7359 | 0.1886 | 0.1889 | 0.03501 | 12.9907 | 3.0939 | 0.0502 | 0.0855 | 0.0054 | 0 | 0.672 | 0.1904 | 0.7208 | 1 | 0.188 | 0 | 0 | 0 | 0 | 0.9856 | 0.986 | 0.9859 | 0.9858 | 0.0031 | 0.0609 | 0.0053 | 0 | 0.0176 | 0 | 0 | 0.0001 | 0.0006 | 0.0004 | 0.0114 | 0 | 0 | 0.0068 | 0 | 0 | 0 | 0 | 0.1058 | 0.3495 | 0 | 0 | 0.0834 | 0.0666 | 0.016 | 0.0101 | 0 | 0 | 0 | 0 | 0.0027 | 0.019 | 0 | 0.0464
2594 | 53.4146 | 0.7671 | 0 | 400.1766 | 99.8642 | 0.7359 | 0.1886 | 0.1889 | 0.03501 | 12.9907 | 3.094 | 0.0502 | 0.0855 | 0.0054 | 0 | 0.672 | 0.1904 | 0.7208 | 1 | 0.188 | 0 | 0 | 0 | 0 | 0.9856 | 0.986 | 0.9859 | 0.9858 | 0.0031 | 0.0609 | 0.0053 | 0 | 0.0176 | 0 | 0 | 0.0001 | 0.0006 | 0.0004 | 0.0114 | 0 | 0 | 0.0068 | 0 | 0 | 0 | 0 | 0.1058 | 0.3496 | 0 | 0 | 0.0834 | 0.0666 | 0.016 | 0.0102 | 0 | 0 | 0 | 0 | 0.0027 | 0.019 | 0 | 0.0464
2595 | 53.4859 | 0.7671 | 0 | 400.2143 | 99.7564 | 0.736 | 0.1886 | 0.1889 | 0.03501 | 12.9907 | 3.0941 | 0.0502 | 0.0855 | 0.0054 | 0 | 0.672 | 0.1904 | 0.7208 | 1 | 0.188 | 0 | 0 | 0 | 0 | 0.9856 | 0.986 | 0.9859 | 0.9858 | 0.0031 | 0.0609 | 0.0053 | 0 | 0.0175 | 0 | 0 | 0.0001 | 0.0006 | 0.0004 | 0.0114 | 0 | 0 | 0.0068 | 0 | 0 | 0 | 0 | 0.1058 | 0.3496 | 0 | 0 | 0.0833 | 0.0666 | 0.016 | 0.0102 | 0 | 0 | 0 | 0 | 0.0027 | 0.019 | 0 | 0.0464
2596 | 53.5574 | 0.7672 | 0 | 400.2568 | 99.6505 | 0.736 | 0.1887 | 0.1889 | 0.035 | 12.9907 | 3.0943 | 0.0502 | 0.0855 | 0.0054 | 0 | 0.672 | 0.1904 | 0.7208 | 1 | 0.188 | 0 | 0 | 0 | 0 | 0.9856 | 0.986 | 0.9859 | 0.9858 | 0.0031 | 0.0609 | 0.0053 | 0 | 0.0175 | 0 | 0 | 0.0001 | 0.0006 | 0.0004 | 0.0114 | 0 | 0 | 0.0068 | 0 | 0 | 0 | 0 | 0.1058 | 0.3496 | 0 | 0 | 0.0833 | 0.0666 | 0.0161 | 0.0102 | 0 | 0 | 0 | 0 | 0.0027 | 0.019 | 0 | 0.0464
2597 | 53.6292 | 0.7673 | 0 | 400.2867 | 99.5385 | 0.736 | 0.1887 | 0.189 | 0.03501 | 12.9907 | 3.0944 | 0.0503 | 0.0855 | 0.0054 | 0 | 0.672 | 0.1904 | 0.7208 | 1 | 0.1879 | 0 | 0 | 0 | 0 | 0.9856 | 0.986 | 0.9859 | 0.9858 | 0.0031 | 0.0609 | 0.0053 | 0 | 0.0175 | 0 | 0 | 0.0001 | 0.0006 | 0.0004 | 0.0114 | 0 | 0 | 0.0068 | 0 | 0 | 0 | 0 | 0.1058 | 0.3496 | 0 | 0 | 0.0833 | 0.0666 | 0.0161 | 0.0102 | 0 | 0 | 0 | 0 | 0.0027 | 0.019 | 0 | 0.0464
2598 | 53.7013 | 0.7673 | 0 | 400.3091 | 99.4227 | 0.7361 | 0.1887 | 0.189 | 0.03501 | 12.9907 | 3.0945 | 0.0503 | 0.0856 | 0.0054 | 0 | 0.672 | 0.1904 | 0.7208 | 1 | 0.1879 | 0 | 0 | 0 | 0 | 0.9856 | 0.986 | 0.9859 | 0.9858 | 0.0031 | 0.0608 | 0.0053 | 0 | 0.0175 | 0 | 0 | 0.0001 | 0.0006 | 0.0004 | 0.0114 | 0 | 0 | 0.0068 | 0 | 0 | 0 | 0 | 0.1058 | 0.3497 | 0 | 0 | 0.0834 | 0.0666 | 0.0161 | 0.0102 | 0 | 0 | 0 | 0 | 0.0027 | 0.019 | 0 | 0.0464
2599 | 53.7737 | 0.7674 | 0 | 400.3347 | 99.3081 | 0.7361 | 0.1887 | 0.189 | 0.03501 | 12.9907 | 3.0946 | 0.0503 | 0.0856 | 0.0054 | 0 | 0.672 | 0.1904 | 0.7208 | 1 | 0.1879 | 0 | 0 | 0 | 0 | 0.9856 | 0.986 | 0.9859 | 0.9858 | 0.0031 | 0.0608 | 0.0053 | 0 | 0.0175 | 0 | 0 | 0.0001 | 0.0006 | 0.0004 | 0.0114 | 0 | 0 | 0.0068 | 0 | 0 | 0 | 0 | 0.1058 | 0.3497 | 0 | 0 | 0.0833 | 0.0666 | 0.0161 | 0.0102 | 0 | 0 | 0 | 0 | 0.0027 | 0.019 | 0 | 0.0464
2600 | 53.8465 | 0.7675 | 0 | 400.362 | 99.1939 | 0.7361 | 0.1887 | 0.189 | 0.03501 | 12.9908 | 3.0947 | 0.0503 | 0.0856 | 0.0054 | 0 | 0.672 | 0.1904 | 0.7208 | 1 | 0.1879 | 0 | 0 | 0 | 0 | 0.9856 | 0.986 | 0.9859 | 0.9858 | 0.0031 | 0.0608 | 0.0053 | 0 | 0.0175 | 0 | 0 | 0.0001 | 0.0006 | 0.0004 | 0.0114 | 0 | 0 | 0.0068 | 0 | 0 | 0 | 0 | 0.1058 | 0.3497 | 0 | 0 | 0.0834 | 0.0666 | 0.0161 | 0.0102 | 0 | 0 | 0 | 0 | 0.0027 | 0.019 | 0 | 0.0464
2601 | 53.9195 | 0.7675 | 0 | 400.3932 | 99.0811 | 0.7362 | 0.1887 | 0.189 | 0.03502 | 12.9908 | 3.0949 | 0.0503 | 0.0856 | 0.0054 | 0 | 0.672 | 0.1904 | 0.7208 | 1 | 0.1878 | 0 | 0 | 0 | 0 | 0.9856 | 0.986 | 0.9859 | 0.9858 | 0.0031 | 0.0608 | 0.0052 | 0 | 0.0175 | 0 | 0 | 0.0001 | 0.0006 | 0.0004 | 0.0114 | 0 | 0 | 0.0068 | 0 | 0 | 0 | 0 | 0.1059 | 0.3498 | 0 | 0 | 0.0834 | 0.0665 | 0.0161 | 0.0102 | 0 | 0 | 0 | 0 | 0.0027 | 0.0191 | 0 | 0.0464
2602 | 53.9929 | 0.7676 | 0 | 400.4173 | 98.9647 | 0.7362 | 0.1888 | 0.1891 | 0.03502 | 12.9908 | 3.095 | 0.0503 | 0.0856 | 0.0054 | 0 | 0.672 | 0.1904 | 0.7208 | 1 | 0.1878 | 0 | 0 | 0 | 0 | 0.9856 | 0.986 | 0.9859 | 0.9858 | 0.0031 | 0.0608 | 0.0052 | 0 | 0.0175 | 0 | 0 | 0.0001 | 0.0006 | 0.0004 | 0.0114 | 0 | 0 | 0.0068 | 0 | 0 | 0 | 0 | 0.1059 | 0.3498 | 0 | 0 | 0.0834 | 0.0665 | 0.0161 | 0.0102 | 0 | 0 | 0 | 0 | 0.0027 | 0.0191 | 0 | 0.0464
2603 | 54.0666 | 0.7676 | 0 | 400.4386 | 98.8466 | 0.7363 | 0.1888 | 0.1891 | 0.03503 | 12.9908 | 3.0952 | 0.0503 | 0.0856 | 0.0054 | 0 | 0.672 | 0.1904 | 0.7208 | 1 | 0.1878 | 0 | 0 | 0 | 0 | 0.9856 | 0.986 | 0.9859 | 0.9858 | 0.0031 | 0.0608 | 0.0052 | 0 | 0.0175 | 0 | 0 | 0.0001 | 0.0006 | 0.0004 | 0.0114 | 0 | 0 | 0.0068 | 0 | 0 | 0 | 0 | 0.1059 | 0.3498 | 0 | 0 | 0.0834 | 0.0665 | 0.0161 | 0.0102 | 0 | 0 | 0 | 0 | 0.0027 | 0.0191 | 0 | 0.0464
2604 | 54.1407 | 0.7677 | 0 | 400.4704 | 98.733 | 0.7363 | 0.1888 | 0.1891 | 0.03503 | 12.9909 | 3.0953 | 0.0503 | 0.0856 | 0.0054 | 0 | 0.672 | 0.1904 | 0.7208 | 1 | 0.1877 | 0 | 0 | 0 | 0 | 0.9856 | 0.986 | 0.9859 | 0.9858 | 0.0031 | 0.0608 | 0.0052 | 0 | 0.0175 | 0 | 0 | 0.0001 | 0.0006 | 0.0004 | 0.0114 | 0 | 0 | 0.0068 | 0 | 0 | 0 | 0 | 0.1059 | 0.3498 | 0 | 0 | 0.0834 | 0.0665 | 0.0161 | 0.0102 | 0 | 0 | 0 | 0 | 0.0027 | 0.0191 | 0 | 0.0464
2605 | 54.215 | 0.7678 | 0 | 400.4896 | 98.6133 | 0.7364 | 0.1888 | 0.1891 | 0.03503 | 12.9909 | 3.0955 | 0.0503 | 0.0856 | 0.0054 | 0 | 0.672 | 0.1904 | 0.7208 | 1 | 0.1877 | 0 | 0 | 0 | 0 | 0.9856 | 0.986 | 0.9859 | 0.9858 | 0.0031 | 0.0607 | 0.0052 | 0 | 0.0175 | 0 | 0 | 0.0001 | 0.0006 | 0.0004 | 0.0114 | 0 | 0 | 0.0068 | 0 | 0 | 0 | 0 | 0.1059 | 0.3499 | 0 | 0 | 0.0834 | 0.0665 | 0.0161 | 0.0102 | 0 | 0 | 0 | 0 | 0.0027 | 0.0191 | 0 | 0.0464
2606 | 54.2897 | 0.7678 | 0 | 400.5145 | 98.4958 | 0.7364 | 0.1888 | 0.1891 | 0.03503 | 12.9909 | 3.0956 | 0.0503 | 0.0856 | 0.0054 | 0 | 0.672 | 0.1904 | 0.7208 | 1 | 0.1877 | 0 | 0 | 0 | 0 | 0.9856 | 0.986 | 0.9859 | 0.9858 | 0.0031 | 0.0607 | 0.0052 | 0 | 0.0175 | 0 | 0 | 0.0001 | 0.0006 | 0.0004 | 0.0114 | 0 | 0 | 0.0068 | 0 | 0 | 0 | 0 | 0.1059 | 0.3499 | 0 | 0 | 0.0834 | 0.0665 | 0.0162 | 0.0102 | 0 | 0 | 0 | 0 | 0.0027 | 0.0191 | 0 | 0.0464
2607 | 54.3648 | 0.7679 | 0 | 400.5416 | 98.3789 | 0.7364 | 0.1888 | 0.1891 | 0.03503 | 12.9909 | 3.0956 | 0.0503 | 0.0856 | 0.0054 | 0 | 0.672 | 0.1904 | 0.7208 | 1 | 0.1877 | 0 | 0 | 0 | 0 | 0.9856 | 0.986 | 0.9859 | 0.9858 | 0.0031 | 0.0607 | 0.0052 | 0 | 0.0175 | 0 | 0 | 0.0001 | 0.0006 | 0.0004 | 0.0114 | 0 | 0 | 0.0068 | 0 | 0 | 0 | 0 | 0.1059 | 0.3499 | 0 | 0 | 0.0834 | 0.0665 | 0.0162 | 0.0102 | 0 | 0 | 0 | 0 | 0.0027 | 0.0191 | 0 | 0.0464
2608 | 54.4401 | 0.7679 | 0 | 400.5642 | 98.2596 | 0.7364 | 0.1889 | 0.1891 | 0.03503 | 12.9909 | 3.0957 | 0.0503 | 0.0856 | 0.0054 | 0 | 0.672 | 0.1903 | 0.7208 | 1 | 0.1876 | 0 | 0 | 0 | 0 | 0.9856 | 0.986 | 0.9859 | 0.9858 | 0.0031 | 0.0607 | 0.0052 | 0 | 0.0175 | 0 | 0 | 0.0001 | 0.0006 | 0.0004 | 0.0114 | 0 | 0 | 0.0068 | 0 | 0 | 0 | 0 | 0.1059 | 0.35 | 0 | 0 | 0.0834 | 0.0665 | 0.0162 | 0.0102 | 0 | 0 | 0 | 0 | 0.0027 | 0.0191 | 0 | 0.0464
2609 | 54.5158 | 0.768 | 0 | 400.5978 | 98.1449 | 0.7364 | 0.1889 | 0.1892 | 0.03501 | 12.9909 | 3.0958 | 0.0503 | 0.0856 | 0.0054 | 0 | 0.672 | 0.1903 | 0.7208 | 1 | 0.1876 | 0 | 0 | 0 | 0 | 0.9856 | 0.986 | 0.9859 | 0.9858 | 0.003 | 0.0607 | 0.0052 | 0 | 0.0175 | 0 | 0 | 0.0001 | 0.0006 | 0.0004 | 0.0114 | 0 | 0 | 0.0068 | 0 | 0 | 0 | 0 | 0.1059 | 0.35 | 0 | 0 | 0.0834 | 0.0665 | 0.0162 | 0.0102 | 0 | 0 | 0 | 0 | 0.0027 | 0.0191 | 0 | 0.0464
2610 | 54.5919 | 0.7681 | 0 | 400.6261 | 98.0275 | 0.7365 | 0.1889 | 0.1892 | 0.03501 | 12.9909 | 3.096 | 0.0503 | 0.0856 | 0.0054 | 0 | 0.6719 | 0.1903 | 0.7208 | 1 | 0.1876 | 0 | 0 | 0 | 0 | 0.9856 | 0.986 | 0.9859 | 0.9858 | 0.003 | 0.0607 | 0.0052 | 0 | 0.0175 | 0 | 0 | 0.0001 | 0.0006 | 0.0004 | 0.0114 | 0 | 0 | 0.0068 | 0 | 0 | 0 | 0 | 0.1059 | 0.35 | 0 | 0 | 0.0834 | 0.0665 | 0.0162 | 0.0102 | 0 | 0 | 0 | 0 | 0.0027 | 0.0191 | 0 | 0.0464
2611 | 54.6683 | 0.7681 | 0 | 400.6566 | 97.9107 | 0.7365 | 0.1889 | 0.1892 | 0.03502 | 12.991 | 3.0961 | 0.0503 | 0.0856 | 0.0054 | 0 | 0.6719 | 0.1903 | 0.7208 | 1 | 0.1876 | 0 | 0 | 0 | 0 | 0.9856 | 0.986 | 0.9859 | 0.9858 | 0.003 | 0.0607 | 0.0052 | 0 | 0.0175 | 0 | 0 | 0.0001 | 0.0006 | 0.0004 | 0.0114 | 0 | 0 | 0.0068 | 0 | 0 | 0 | 0 | 0.1059 | 0.35 | 0 | 0 | 0.0834 | 0.0665 | 0.0162 | 0.0102 | 0 | 0 | 0 | 0 | 0.0027 | 0.0191 | 0 | 0.0464
2612 | 54.745 | 0.7682 | 0 | 400.6794 | 97.7899 | 0.7365 | 0.1889 | 0.1892 | 0.03502 | 12.991 | 3.0961 | 0.0503 | 0.0856 | 0.0054 | 0 | 0.6719 | 0.1903 | 0.7208 | 1 | 0.1875 | 0 | 0 | 0 | 0 | 0.9856 | 0.986 | 0.9859 | 0.9858 | 0.003 | 0.0606 | 0.0052 | 0 | 0.0175 | 0 | 0 | 0.0001 | 0.0006 | 0.0004 | 0.0114 | 0 | 0 | 0.0068 | 0 | 0 | 0 | 0 | 0.1059 | 0.3501 | 0 | 0 | 0.0834 | 0.0664 | 0.0163 | 0.0102 | 0 | 0 | 0 | 0 | 0.0027 | 0.0191 | 0 | 0.0464
2613 | 54.8221 | 0.7683 | 0 | 400.7047 | 97.6699 | 0.7366 | 0.1889 | 0.1892 | 0.03501 | 12.991 | 3.0964 | 0.0503 | 0.0856 | 0.0054 | 0 | 0.6719 | 0.1903 | 0.7208 | 1 | 0.1875 | 0 | 0 | 0 | 0 | 0.9856 | 0.986 | 0.9859 | 0.9858 | 0.003 | 0.0606 | 0.0052 | 0 | 0.0175 | 0 | 0 | 0.0001 | 0.0006 | 0.0004 | 0.0114 | 0 | 0 | 0.0068 | 0 | 0 | 0 | 0 | 0.1059 | 0.3501 | 0 | 0 | 0.0834 | 0.0664 | 0.0163 | 0.0102 | 0 | 0 | 0 | 0 | 0.0027 | 0.0191 | 0 | 0.0464
2614 | 54.8995 | 0.7683 | 0 | 400.7231 | 97.5464 | 0.7366 | 0.189 | 0.1893 | 0.03502 | 12.991 | 3.0965 | 0.0503 | 0.0856 | 0.0054 | 0 | 0.6719 | 0.1903 | 0.7208 | 1 | 0.1875 | 0 | 0 | 0 | 0 | 0.9856 | 0.986 | 0.9859 | 0.9858 | 0.003 | 0.0606 | 0.0052 | 0 | 0.0175 | 0 | 0 | 0.0001 | 0.0006 | 0.0004 | 0.0114 | 0 | 0 | 0.0068 | 0 | 0 | 0 | 0 | 0.1059 | 0.3502 | 0 | 0 | 0.0834 | 0.0664 | 0.0163 | 0.0102 | 0 | 0 | 0 | 0 | 0.0027 | 0.0191 | 0 | 0.0464
2615 | 54.9773 | 0.7684 | 0 | 400.761 | 97.4314 | 0.7367 | 0.189 | 0.1893 | 0.03502 | 12.991 | 3.0967 | 0.0503 | 0.0856 | 0.0054 | 0 | 0.6719 | 0.1903 | 0.7208 | 1 | 0.1874 | 0 | 0 | 0 | 0 | 0.9856 | 0.986 | 0.9859 | 0.9858 | 0.003 | 0.0606 | 0.0052 | 0 | 0.0175 | 0 | 0 | 0.0001 | 0.0006 | 0.0004 | 0.0114 | 0 | 0 | 0.0068 | 0 | 0 | 0 | 0 | 0.1059 | 0.3502 | 0 | 0 | 0.0835 | 0.0664 | 0.0163 | 0.0102 | 0 | 0 | 0 | 0 | 0.0027 | 0.0191 | 0 | 0.0464
2616 | 55.0555 | 0.7685 | 0 | 400.7783 | 97.3067 | 0.7367 | 0.189 | 0.1893 | 0.03503 | 12.991 | 3.0967 | 0.0503 | 0.0856 | 0.0054 | 0 | 0.6719 | 0.1903 | 0.7208 | 1 | 0.1874 | 0 | 0 | 0 | 0 | 0.9856 | 0.986 | 0.9859 | 0.9858 | 0.003 | 0.0606 | 0.0052 | 0 | 0.0175 | 0 | 0 | 0.0001 | 0.0006 | 0.0004 | 0.0114 | 0 | 0 | 0.0068 | 0 | 0 | 0 | 0 | 0.1059 | 0.3502 | 0 | 0 | 0.0834 | 0.0664 | 0.0163 | 0.0102 | 0 | 0 | 0 | 0 | 0.0027 | 0.0191 | 0 | 0.0464
2617 | 55.134 | 0.7685 | 0 | 400.8072 | 97.1868 | 0.7368 | 0.189 | 0.1893 | 0.03502 | 12.9911 | 3.0969 | 0.0503 | 0.0856 | 0.0054 | 0 | 0.6719 | 0.1903 | 0.7208 | 1 | 0.1874 | 0 | 0 | 0 | 0 | 0.9856 | 0.986 | 0.9859 | 0.9858 | 0.003 | 0.0606 | 0.0052 | 0 | 0.0175 | 0 | 0 | 0.0001 | 0.0006 | 0.0004 | 0.0114 | 0 | 0 | 0.0068 | 0 | 0 | 0 | 0 | 0.1059 | 0.3502 | 0 | 0 | 0.0835 | 0.0664 | 0.0163 | 0.0102 | 0 | 0 | 0 | 0 | 0.0027 | 0.0191 | 0 | 0.0464
2618 | 55.2128 | 0.7686 | 0 | 400.8209 | 97.0596 | 0.7368 | 0.189 | 0.1893 | 0.03503 | 12.9911 | 3.097 | 0.0503 | 0.0856 | 0.0054 | 0 | 0.6719 | 0.1903 | 0.7208 | 1 | 0.1874 | 0 | 0 | 0 | 0 | 0.9856 | 0.986 | 0.9859 | 0.9858 | 0.003 | 0.0606 | 0.0052 | 0 | 0.0175 | 0 | 0 | 0.0001 | 0.0006 | 0.0004 | 0.0114 | 0 | 0 | 0.0068 | 0 | 0 | 0 | 0 | 0.1059 | 0.3503 | 0 | 0 | 0.0834 | 0.0664 | 0.0163 | 0.0102 | 0 | 0 | 0 | 0 | 0.0027 | 0.0191 | 0 | 0.0464
2619 | 55.2921 | 0.7686 | 0 | 400.8448 | 96.9366 | 0.7368 | 0.189 | 0.1893 | 0.03503 | 12.9911 | 3.097 | 0.0503 | 0.0856 | 0.0054 | 0 | 0.6719 | 0.1903 | 0.7208 | 1 | 0.1873 | 0 | 0 | 0 | 0 | 0.9856 | 0.986 | 0.9859 | 0.9858 | 0.003 | 0.0605 | 0.0052 | 0 | 0.0175 | 0 | 0 | 0.0001 | 0.0006 | 0.0004 | 0.0114 | 0 | 0 | 0.0068 | 0 | 0 | 0 | 0 | 0.1059 | 0.3503 | 0 | 0 | 0.0834 | 0.0664 | 0.0163 | 0.0102 | 0 | 0 | 0 | 0 | 0.0027 | 0.0191 | 0 | 0.0464
2620 | 55.3717 | 0.7687 | 0 | 400.8635 | 96.8109 | 0.7369 | 0.1891 | 0.1893 | 0.03503 | 12.9911 | 3.0972 | 0.0503 | 0.0856 | 0.0054 | 0 | 0.6719 | 0.1903 | 0.7208 | 1 | 0.1873 | 0 | 0 | 0 | 0 | 0.9856 | 0.986 | 0.9859 | 0.9858 | 0.003 | 0.0605 | 0.0052 | 0 | 0.0175 | 0 | 0 | 0.0001 | 0.0006 | 0.0004 | 0.0114 | 0 | 0 | 0.0068 | 0 | 0 | 0 | 0 | 0.1059 | 0.3503 | 0 | 0 | 0.0835 | 0.0664 | 0.0163 | 0.0102 | 0 | 0 | 0 | 0 | 0.0027 | 0.0191 | 0 | 0.0464
2621 | 55.4518 | 0.7688 | 0 | 400.8982 | 96.692 | 0.7369 | 0.1891 | 0.1894 | 0.03504 | 12.9911 | 3.0974 | 0.0503 | 0.0856 | 0.0054 | 0 | 0.6719 | 0.1903 | 0.7208 | 1 | 0.1873 | 0 | 0 | 0 | 0 | 0.9856 | 0.986 | 0.9859 | 0.9858 | 0.003 | 0.0605 | 0.0052 | 0 | 0.0175 | 0 | 0 | 0.0001 | 0.0006 | 0.0004 | 0.0114 | 0 | 0 | 0.0068 | 0 | 0 | 0 | 0 | 0.1059 | 0.3504 | 0 | 0 | 0.0835 | 0.0664 | 0.0163 | 0.0102 | 0 | 0 | 0 | 0 | 0.0027 | 0.0191 | 0 | 0.0464
2622 | 55.5321 | 0.7688 | 0 | 400.9313 | 96.572 | 0.7369 | 0.1891 | 0.1894 | 0.03504 | 12.9911 | 3.0974 | 0.0503 | 0.0856 | 0.0054 | 0 | 0.6719 | 0.1903 | 0.7208 | 1 | 0.1873 | 0 | 0 | 0 | 0 | 0.9856 | 0.986 | 0.9859 | 0.9858 | 0.003 | 0.0605 | 0.0052 | 0 | 0.0175 | 0 | 0 | 0.0001 | 0.0006 | 0.0004 | 0.0113 | 0 | 0 | 0.0068 | 0 | 0 | 0 | 0 | 0.1059 | 0.3504 | 0 | 0 | 0.0834 | 0.0664 | 0.0164 | 0.0102 | 0 | 0 | 0 | 0 | 0.0027 | 0.0191 | 0 | 0.0464
2623 | 55.6129 | 0.7689 | 0 | 400.9679 | 96.4532 | 0.737 | 0.1891 | 0.1894 | 0.03503 | 12.9912 | 3.0976 | 0.0503 | 0.0856 | 0.0054 | 0 | 0.6719 | 0.1903 | 0.7208 | 1 | 0.1872 | 0 | 0 | 0 | 0 | 0.9856 | 0.986 | 0.9859 | 0.9858 | 0.003 | 0.0605 | 0.0052 | 0 | 0.0174 | 0 | 0 | 0.0001 | 0.0006 | 0.0004 | 0.0113 | 0 | 0 | 0.0068 | 0 | 0 | 0 | 0 | 0.1059 | 0.3504 | 0 | 0 | 0.0835 | 0.0664 | 0.0164 | 0.0102 | 0 | 0 | 0 | 0 | 0.0027 | 0.0191 | 0 | 0.0464
2624 | 55.694 | 0.769 | 0 | 400.9911 | 96.3279 | 0.737 | 0.1891 | 0.1894 | 0.03503 | 12.9912 | 3.0978 | 0.0503 | 0.0856 | 0.0054 | 0 | 0.6719 | 0.1903 | 0.7208 | 1 | 0.1872 | 0 | 0 | 0 | 0 | 0.9856 | 0.986 | 0.9859 | 0.9858 | 0.003 | 0.0604 | 0.0052 | 0 | 0.0174 | 0 | 0 | 0.0001 | 0.0006 | 0.0004 | 0.0113 | 0 | 0 | 0.0068 | 0 | 0 | 0 | 0 | 0.106 | 0.3505 | 0 | 0 | 0.0835 | 0.0664 | 0.0164 | 0.0102 | 0 | 0 | 0 | 0 | 0.0027 | 0.0191 | 0 | 0.0464
2625 | 55.7755 | 0.7691 | 0 | 401.0141 | 96.2021 | 0.7371 | 0.1892 | 0.1894 | 0.03504 | 12.9912 | 3.098 | 0.0503 | 0.0856 | 0.0054 | 0 | 0.6719 | 0.1903 | 0.7208 | 1 | 0.1871 | 0 | 0 | 0 | 0 | 0.9856 | 0.986 | 0.9859 | 0.9858 | 0.003 | 0.0604 | 0.0052 | 0 | 0.0174 | 0 | 0 | 0.0001 | 0.0006 | 0.0004 | 0.0113 | 0 | 0 | 0.0068 | 0 | 0 | 0 | 0 | 0.106 | 0.3505 | 0 | 0 | 0.0835 | 0.0663 | 0.0164 | 0.0102 | 0 | 0 | 0 | 0 | 0.0027 | 0.0192 | 0 | 0.0464
2626 | 55.8574 | 0.7691 | 0 | 401.0431 | 96.0786 | 0.7371 | 0.1892 | 0.1895 | 0.03505 | 12.9912 | 3.0981 | 0.0503 | 0.0857 | 0.0054 | 0 | 0.6719 | 0.1903 | 0.7208 | 1 | 0.1871 | 0 | 0 | 0 | 0 | 0.9856 | 0.986 | 0.9859 | 0.9858 | 0.003 | 0.0604 | 0.0052 | 0 | 0.0174 | 0 | 0 | 0.0001 | 0.0006 | 0.0004 | 0.0113 | 0 | 0 | 0.0068 | 0 | 0 | 0 | 0 | 0.106 | 0.3505 | 0 | 0 | 0.0835 | 0.0663 | 0.0164 | 0.0102 | 0 | 0 | 0 | 0 | 0.0027 | 0.0192 | 0 | 0.0464
2627 | 55.9397 | 0.7692 | 0 | 401.0668 | 95.9523 | 0.7371 | 0.1892 | 0.1895 | 0.03505 | 12.9913 | 3.0982 | 0.0503 | 0.0857 | 0.0054 | 0 | 0.6719 | 0.1903 | 0.7208 | 1 | 0.1871 | 0 | 0 | 0 | 0 | 0.9856 | 0.986 | 0.9859 | 0.9858 | 0.003 | 0.0604 | 0.0051 | 0 | 0.0174 | 0 | 0 | 0.0001 | 0.0006 | 0.0004 | 0.0113 | 0 | 0 | 0.0068 | 0 | 0 | 0 | 0 | 0.106 | 0.3506 | 0 | 0 | 0.0835 | 0.0663 | 0.0164 | 0.0102 | 0 | 0 | 0 | 0 | 0.0027 | 0.0192 | 0 | 0.0464
2628 | 56.0224 | 0.7692 | 0 | 401.0839 | 95.8226 | 0.7372 | 0.1892 | 0.1895 | 0.03506 | 12.9913 | 3.0983 | 0.0503 | 0.0857 | 0.0054 | 0 | 0.6719 | 0.1903 | 0.7207 | 1 | 0.1871 | 0 | 0 | 0 | 0 | 0.9856 | 0.986 | 0.9859 | 0.9858 | 0.003 | 0.0604 | 0.0051 | 0 | 0.0174 | 0 | 0 | 0.0001 | 0.0006 | 0.0004 | 0.0113 | 0 | 0 | 0.0068 | 0 | 0 | 0 | 0 | 0.106 | 0.3506 | 0 | 0 | 0.0835 | 0.0663 | 0.0164 | 0.0102 | 0 | 0 | 0 | 0 | 0.0027 | 0.0192 | 0 | 0.0465
2629 | 56.1055 | 0.7693 | 0 | 401.1046 | 95.694 | 0.7372 | 0.1892 | 0.1895 | 0.03507 | 12.9913 | 3.0984 | 0.0503 | 0.0857 | 0.0054 | 0 | 0.6719 | 0.1903 | 0.7207 | 1 | 0.187 | 0 | 0 | 0 | 0 | 0.9856 | 0.986 | 0.9859 | 0.9858 | 0.003 | 0.0604 | 0.0051 | 0 | 0.0174 | 0 | 0 | 0.0001 | 0.0006 | 0.0004 | 0.0113 | 0 | 0 | 0.0068 | 0 | 0 | 0 | 0 | 0.106 | 0.3506 | 0 | 0 | 0.0835 | 0.0663 | 0.0164 | 0.0102 | 0 | 0 | 0 | 0 | 0.0027 | 0.0192 | 0 | 0.0465
2630 | 56.1891 | 0.7693 | 0 | 401.1303 | 95.5674 | 0.7372 | 0.1892 | 0.1895 | 0.03506 | 12.9913 | 3.0985 | 0.0503 | 0.0857 | 0.0054 | 0 | 0.6719 | 0.1903 | 0.7207 | 1 | 0.187 | 0 | 0 | 0 | 0 | 0.9856 | 0.986 | 0.9859 | 0.9858 | 0.003 | 0.0604 | 0.0051 | 0 | 0.0174 | 0 | 0 | 0.0001 | 0.0006 | 0.0004 | 0.0113 | 0 | 0 | 0.0068 | 0 | 0 | 0 | 0 | 0.106 | 0.3506 | 0 | 0 | 0.0835 | 0.0663 | 0.0164 | 0.0102 | 0 | 0 | 0 | 0 | 0.0027 | 0.0192 | 0 | 0.0465
2631 | 56.273 | 0.7694 | 0 | 401.1515 | 95.4382 | 0.7372 | 0.1892 | 0.1895 | 0.03506 | 12.9913 | 3.0986 | 0.0503 | 0.0857 | 0.0054 | 0 | 0.6719 | 0.1903 | 0.7207 | 1 | 0.187 | 0 | 0 | 0 | 0 | 0.9856 | 0.986 | 0.9859 | 0.9858 | 0.003 | 0.0604 | 0.0051 | 0 | 0.0174 | 0 | 0 | 0.0001 | 0.0006 | 0.0004 | 0.0113 | 0 | 0 | 0.0068 | 0 | 0 | 0 | 0 | 0.106 | 0.3506 | 0 | 0 | 0.0835 | 0.0663 | 0.0164 | 0.0102 | 0 | 0 | 0 | 0 | 0.0027 | 0.0192 | 0 | 0.0465
2632 | 56.3573 | 0.7694 | 0 | 401.1687 | 95.3068 | 0.7372 | 0.1893 | 0.1895 | 0.03506 | 12.9913 | 3.0987 | 0.0503 | 0.0857 | 0.0054 | 0 | 0.6719 | 0.1903 | 0.7207 | 1 | 0.187 | 0 | 0 | 0 | 0 | 0.9856 | 0.986 | 0.9859 | 0.9858 | 0.003 | 0.0604 | 0.0051 | 0 | 0.0174 | 0 | 0 | 0.0001 | 0.0006 | 0.0004 | 0.0113 | 0 | 0 | 0.0068 | 0 | 0 | 0 | 0 | 0.106 | 0.3507 | 0 | 0 | 0.0835 | 0.0663 | 0.0164 | 0.0102 | 0 | 0 | 0 | 0 | 0.0027 | 0.0192 | 0 | 0.0465
2633 | 56.4421 | 0.7695 | 0 | 401.2046 | 95.1834 | 0.7373 | 0.1893 | 0.1896 | 0.03506 | 12.9913 | 3.0988 | 0.0503 | 0.0857 | 0.0054 | 0 | 0.6719 | 0.1903 | 0.7207 | 1 | 0.187 | 0 | 0 | 0 | 0 | 0.9856 | 0.986 | 0.9859 | 0.9858 | 0.003 | 0.0603 | 0.0051 | 0 | 0.0174 | 0 | 0 | 0.0001 | 0.0006 | 0.0004 | 0.0113 | 0 | 0 | 0.0068 | 0 | 0 | 0 | 0 | 0.106 | 0.3507 | 0 | 0 | 0.0835 | 0.0663 | 0.0165 | 0.0102 | 0 | 0 | 0 | 0 | 0.0028 | 0.0192 | 0 | 0.0465
2634 | 56.5273 | 0.7695 | 0 | 401.2268 | 95.0534 | 0.7373 | 0.1893 | 0.1896 | 0.03506 | 12.9914 | 3.0989 | 0.0503 | 0.0857 | 0.0054 | 0 | 0.6719 | 0.1903 | 0.7207 | 1 | 0.1869 | 0 | 0 | 0 | 0 | 0.9856 | 0.986 | 0.9859 | 0.9858 | 0.003 | 0.0603 | 0.0051 | 0 | 0.0174 | 0 | 0 | 0.0001 | 0.0006 | 0.0004 | 0.0113 | 0 | 0 | 0.0068 | 0 | 0 | 0 | 0 | 0.106 | 0.3507 | 0 | 0 | 0.0835 | 0.0663 | 0.0165 | 0.0102 | 0 | 0 | 0 | 0 | 0.0028 | 0.0192 | 0 | 0.0465
2635 | 56.6129 | 0.7696 | 0 | 401.2554 | 94.9259 | 0.7374 | 0.1893 | 0.1896 | 0.03506 | 12.9914 | 3.0991 | 0.0503 | 0.0857 | 0.0054 | 0 | 0.6719 | 0.1903 | 0.7207 | 1 | 0.1869 | 0 | 0 | 0 | 0 | 0.9856 | 0.986 | 0.9859 | 0.9858 | 0.003 | 0.0603 | 0.0051 | 0 | 0.0174 | 0 | 0 | 0.0001 | 0.0006 | 0.0004 | 0.0113 | 0 | 0 | 0.0068 | 0 | 0 | 0 | 0 | 0.106 | 0.3508 | 0 | 0 | 0.0835 | 0.0663 | 0.0165 | 0.0102 | 0 | 0 | 0 | 0 | 0.0028 | 0.0192 | 0 | 0.0465
2636 | 56.6989 | 0.7697 | 0 | 401.2782 | 94.7953 | 0.7374 | 0.1893 | 0.1896 | 0.03506 | 12.9914 | 3.0992 | 0.0503 | 0.0857 | 0.0054 | 0 | 0.6719 | 0.1902 | 0.7207 | 1 | 0.1869 | 0 | 0 | 0 | 0 | 0.9856 | 0.986 | 0.9859 | 0.9858 | 0.003 | 0.0603 | 0.0051 | 0 | 0.0174 | 0 | 0 | 0.0001 | 0.0006 | 0.0004 | 0.0113 | 0 | 0 | 0.0068 | 0 | 0 | 0 | 0 | 0.106 | 0.3508 | 0 | 0 | 0.0835 | 0.0663 | 0.0165 | 0.0102 | 0 | 0 | 0 | 0 | 0.0028 | 0.0192 | 0 | 0.0465
2637 | 56.7853 | 0.7697 | 0 | 401.2908 | 94.6596 | 0.7374 | 0.1893 | 0.1896 | 0.03507 | 12.9914 | 3.0992 | 0.0503 | 0.0857 | 0.0054 | 0 | 0.6719 | 0.1903 | 0.7207 | 1 | 0.1869 | 0 | 0 | 0 | 0 | 0.9856 | 0.986 | 0.9859 | 0.9858 | 0.003 | 0.0603 | 0.0051 | 0 | 0.0174 | 0 | 0 | 0.0001 | 0.0006 | 0.0004 | 0.0113 | 0 | 0 | 0.0068 | 0 | 0 | 0 | 0 | 0.106 | 0.3508 | 0 | 0 | 0.0835 | 0.0663 | 0.0165 | 0.0102 | 0 | 0 | 0 | 0 | 0.0028 | 0.0192 | 0 | 0.0465
2638 | 56.8722 | 0.7698 | 0 | 401.316 | 94.5292 | 0.7374 | 0.1893 | 0.1896 | 0.03506 | 12.9914 | 3.0993 | 0.0503 | 0.0857 | 0.0054 | 0 | 0.6719 | 0.1902 | 0.7207 | 1 | 0.1869 | 0 | 0 | 0 | 0 | 0.9856 | 0.986 | 0.9859 | 0.9858 | 0.003 | 0.0603 | 0.0051 | 0 | 0.0174 | 0 | 0 | 0.0001 | 0.0006 | 0.0004 | 0.0113 | 0 | 0 | 0.0068 | 0 | 0 | 0 | 0 | 0.106 | 0.3508 | 0 | 0 | 0.0835 | 0.0663 | 0.0165 | 0.0102 | 0 | 0 | 0 | 0 | 0.0028 | 0.0192 | 0 | 0.0465
2639 | 56.9596 | 0.7698 | 0 | 401.3347 | 94.3953 | 0.7375 | 0.1894 | 0.1896 | 0.03506 | 12.9914 | 3.0994 | 0.0503 | 0.0857 | 0.0054 | 0 | 0.6719 | 0.1902 | 0.7207 | 1 | 0.1868 | 0 | 0 | 0 | 0 | 0.9856 | 0.986 | 0.9859 | 0.9858 | 0.003 | 0.0603 | 0.0051 | 0 | 0.0174 | 0 | 0 | 0.0001 | 0.0006 | 0.0004 | 0.0113 | 0 | 0 | 0.0068 | 0 | 0 | 0 | 0 | 0.106 | 0.3508 | 0 | 0 | 0.0836 | 0.0662 | 0.0165 | 0.0102 | 0 | 0 | 0 | 0 | 0.0028 | 0.0192 | 0 | 0.0465
2640 | 57.0473 | 0.7699 | 0 | 401.3494 | 94.2592 | 0.7375 | 0.1894 | 0.1897 | 0.03508 | 12.9915 | 3.0996 | 0.0504 | 0.0857 | 0.0054 | 0 | 0.6719 | 0.1902 | 0.7207 | 1 | 0.1868 | 0 | 0 | 0 | 0 | 0.9856 | 0.986 | 0.9859 | 0.9858 | 0.003 | 0.0602 | 0.0051 | 0 | 0.0174 | 0 | 0 | 0.0001 | 0.0006 | 0.0004 | 0.0113 | 0 | 0 | 0.0068 | 0 | 0 | 0 | 0 | 0.106 | 0.3509 | 0 | 0 | 0.0836 | 0.0662 | 0.0165 | 0.0102 | 0 | 0 | 0 | 0 | 0.0028 | 0.0192 | 0 | 0.0465
2641 | 57.1356 | 0.7699 | 0 | 401.3779 | 94.1289 | 0.7376 | 0.1894 | 0.1897 | 0.03508 | 12.9915 | 3.0998 | 0.0504 | 0.0857 | 0.0054 | 0 | 0.6719 | 0.1902 | 0.7207 | 1 | 0.1867 | 0 | 0 | 0 | 0 | 0.9856 | 0.986 | 0.9859 | 0.9858 | 0.003 | 0.0602 | 0.0051 | 0 | 0.0174 | 0 | 0 | 0.0001 | 0.0006 | 0.0004 | 0.0113 | 0 | 0 | 0.0068 | 0 | 0 | 0 | 0 | 0.106 | 0.3509 | 0 | 0 | 0.0836 | 0.0662 | 0.0166 | 0.0102 | 0 | 0 | 0 | 0 | 0.0028 | 0.0192 | 0 | 0.0465
2642 | 57.2243 | 0.77 | 0 | 401.3956 | 93.9932 | 0.7376 | 0.1894 | 0.1897 | 0.03509 | 12.9915 | 3.1 | 0.0504 | 0.0857 | 0.0054 | 0 | 0.6719 | 0.1902 | 0.7207 | 1 | 0.1867 | 0 | 0 | 0 | 0 | 0.9856 | 0.986 | 0.9859 | 0.9858 | 0.003 | 0.0602 | 0.0051 | 0 | 0.0174 | 0 | 0 | 0.0001 | 0.0006 | 0.0004 | 0.0113 | 0 | 0 | 0.0068 | 0 | 0 | 0 | 0 | 0.106 | 0.3509 | 0 | 0 | 0.0836 | 0.0662 | 0.0166 | 0.0102 | 0 | 0 | 0 | 0 | 0.0028 | 0.0192 | 0 | 0.0465
2643 | 57.3134 | 0.7701 | 0 | 401.4202 | 93.8603 | 0.7376 | 0.1894 | 0.1897 | 0.0351 | 12.9915 | 3.1 | 0.0504 | 0.0857 | 0.0054 | 0 | 0.6719 | 0.1902 | 0.7207 | 1 | 0.1867 | 0 | 0 | 0 | 0 | 0.9856 | 0.986 | 0.9859 | 0.9858 | 0.003 | 0.0602 | 0.0051 | 0 | 0.0174 | 0 | 0 | 0.0001 | 0.0006 | 0.0004 | 0.0113 | 0 | 0 | 0.0068 | 0 | 0 | 0 | 0 | 0.1061 | 0.351 | 0 | 0 | 0.0836 | 0.0662 | 0.0166 | 0.0102 | 0 | 0 | 0 | 0 | 0.0028 | 0.0192 | 0 | 0.0465
2644 | 57.4031 | 0.7701 | 0 | 401.4587 | 93.7331 | 0.7377 | 0.1894 | 0.1897 | 0.03509 | 12.9915 | 3.1001 | 0.0504 | 0.0857 | 0.0054 | 0 | 0.6719 | 0.1902 | 0.7207 | 1 | 0.1867 | 0 | 0 | 0 | 0 | 0.9856 | 0.986 | 0.9859 | 0.9858 | 0.003 | 0.0602 | 0.0051 | 0 | 0.0174 | 0 | 0 | 0.0001 | 0.0006 | 0.0004 | 0.0113 | 0 | 0 | 0.0068 | 0 | 0 | 0 | 0 | 0.1061 | 0.351 | 0 | 0 | 0.0836 | 0.0662 | 0.0166 | 0.0103 | 0 | 0 | 0 | 0 | 0.0028 | 0.0193 | 0 | 0.0465
2645 | 57.4931 | 0.7702 | 0 | 401.4868 | 93.6008 | 0.7377 | 0.1895 | 0.1898 | 0.03509 | 12.9915 | 3.1002 | 0.0504 | 0.0857 | 0.0054 | 0 | 0.6719 | 0.1902 | 0.7207 | 1 | 0.1867 | 0 | 0 | 0 | 0 | 0.9856 | 0.986 | 0.9859 | 0.9858 | 0.003 | 0.0602 | 0.0051 | 0 | 0.0174 | 0 | 0 | 0.0001 | 0.0006 | 0.0004 | 0.0113 | 0 | 0 | 0.0068 | 0 | 0 | 0 | 0 | 0.1061 | 0.351 | 0 | 0 | 0.0836 | 0.0662 | 0.0166 | 0.0103 | 0 | 0 | 0 | 0 | 0.0028 | 0.0193 | 0 | 0.0465
2646 | 57.5836 | 0.7702 | 0 | 401.5021 | 93.4622 | 0.7377 | 0.1895 | 0.1898 | 0.0351 | 12.9916 | 3.1003 | 0.0504 | 0.0857 | 0.0054 | 0 | 0.6719 | 0.1902 | 0.7207 | 1 | 0.1866 | 0 | 0 | 0 | 0 | 0.9856 | 0.986 | 0.9859 | 0.9858 | 0.003 | 0.0602 | 0.0051 | 0 | 0.0174 | 0 | 0 | 0.0001 | 0.0006 | 0.0004 | 0.0113 | 0 | 0 | 0.0068 | 0 | 0 | 0 | 0 | 0.1061 | 0.3511 | 0 | 0 | 0.0836 | 0.0662 | 0.0166 | 0.0103 | 0 | 0 | 0 | 0 | 0.0028 | 0.0193 | 0 | 0.0465
2647 | 57.6746 | 0.7703 | 0 | 401.5205 | 93.3245 | 0.7377 | 0.1895 | 0.1898 | 0.0351 | 12.9916 | 3.1004 | 0.0504 | 0.0857 | 0.0054 | 0 | 0.6718 | 0.1902 | 0.7207 | 1 | 0.1866 | 0 | 0 | 0 | 0 | 0.9856 | 0.986 | 0.9859 | 0.9858 | 0.003 | 0.0602 | 0.0051 | 0 | 0.0174 | 0 | 0 | 0.0001 | 0.0006 | 0.0004 | 0.0113 | 0 | 0 | 0.0068 | 0 | 0 | 0 | 0 | 0.1061 | 0.3511 | 0 | 0 | 0.0836 | 0.0662 | 0.0166 | 0.0103 | 0 | 0 | 0 | 0 | 0.0028 | 0.0193 | 0 | 0.0465
2648 | 57.7661 | 0.7703 | 0 | 401.5397 | 93.1867 | 0.7377 | 0.1895 | 0.1898 | 0.0351 | 12.9916 | 3.1004 | 0.0504 | 0.0857 | 0.0054 | 0 | 0.6718 | 0.1902 | 0.7207 | 1 | 0.1866 | 0 | 0 | 0 | 0 | 0.9856 | 0.986 | 0.9859 | 0.9858 | 0.003 | 0.0601 | 0.0051 | 0 | 0.0174 | 0 | 0 | 0.0001 | 0.0006 | 0.0004 | 0.0113 | 0 | 0 | 0.0068 | 0 | 0 | 0 | 0 | 0.1061 | 0.3511 | 0 | 0 | 0.0835 | 0.0662 | 0.0166 | 0.0103 | 0 | 0 | 0 | 0 | 0.0028 | 0.0193 | 0 | 0.0465
2649 | 57.8581 | 0.7704 | 0 | 401.5701 | 93.0535 | 0.7378 | 0.1895 | 0.1898 | 0.0351 | 12.9916 | 3.1006 | 0.0504 | 0.0857 | 0.0054 | 0 | 0.6718 | 0.1902 | 0.7207 | 1 | 0.1866 | 0 | 0 | 0 | 0 | 0.9856 | 0.986 | 0.9859 | 0.9858 | 0.003 | 0.0601 | 0.0051 | 0 | 0.0174 | 0 | 0 | 0.0001 | 0.0006 | 0.0004 | 0.0113 | 0 | 0 | 0.0068 | 0 | 0 | 0 | 0 | 0.1061 | 0.3511 | 0 | 0 | 0.0836 | 0.0661 | 0.0167 | 0.0103 | 0 | 0 | 0 | 0 | 0.0028 | 0.0193 | 0 | 0.0465
2650 | 57.9506 | 0.7705 | 0 | 401.5853 | 92.9129 | 0.7378 | 0.1895 | 0.1898 | 0.03512 | 12.9916 | 3.1007 | 0.0504 | 0.0857 | 0.0054 | 0 | 0.6718 | 0.1902 | 0.7207 | 1 | 0.1866 | 0 | 0 | 0 | 0 | 0.9856 | 0.986 | 0.9859 | 0.9858 | 0.003 | 0.0601 | 0.0051 | 0 | 0.0174 | 0 | 0 | 0.0001 | 0.0006 | 0.0004 | 0.0113 | 0 | 0 | 0.0068 | 0 | 0 | 0 | 0 | 0.1061 | 0.3512 | 0 | 0 | 0.0836 | 0.0661 | 0.0167 | 0.0103 | 0 | 0 | 0 | 0 | 0.0028 | 0.0193 | 0 | 0.0465
2651 | 58.0435 | 0.7705 | 0 | 401.6005 | 92.7718 | 0.7378 | 0.1895 | 0.1898 | 0.03511 | 12.9916 | 3.1008 | 0.0504 | 0.0857 | 0.0054 | 0 | 0.6718 | 0.1902 | 0.7207 | 1 | 0.1865 | 0 | 0 | 0 | 0 | 0.9856 | 0.986 | 0.9859 | 0.9858 | 0.003 | 0.0601 | 0.0051 | 0 | 0.0174 | 0 | 0 | 0.0001 | 0.0006 | 0.0004 | 0.0113 | 0 | 0 | 0.0068 | 0 | 0 | 0 | 0 | 0.1061 | 0.3512 | 0 | 0 | 0.0836 | 0.0661 | 0.0167 | 0.0103 | 0 | 0 | 0 | 0 | 0.0028 | 0.0193 | 0 | 0.0465
2652 | 58.137 | 0.7705 | 0 | 401.6213 | 92.6328 | 0.7379 | 0.1896 | 0.1899 | 0.03512 | 12.9916 | 3.101 | 0.0504 | 0.0857 | 0.0054 | 0 | 0.6718 | 0.1902 | 0.7207 | 1 | 0.1865 | 0 | 0 | 0 | 0 | 0.9856 | 0.986 | 0.9859 | 0.9858 | 0.003 | 0.0601 | 0.0051 | 0 | 0.0173 | 0 | 0 | 0.0001 | 0.0006 | 0.0004 | 0.0113 | 0 | 0 | 0.0068 | 0 | 0 | 0 | 0 | 0.1061 | 0.3512 | 0 | 0 | 0.0836 | 0.0661 | 0.0167 | 0.0103 | 0 | 0 | 0 | 0 | 0.0028 | 0.0193 | 0 | 0.0465
2653 | 58.2309 | 0.7706 | 0 | 401.6486 | 92.4963 | 0.7379 | 0.1896 | 0.1899 | 0.03513 | 12.9917 | 3.1011 | 0.0504 | 0.0857 | 0.0054 | 0 | 0.6718 | 0.1902 | 0.7207 | 1 | 0.1865 | 0 | 0 | 0 | 0 | 0.9856 | 0.986 | 0.9859 | 0.9858 | 0.003 | 0.0601 | 0.0051 | 0 | 0.0173 | 0 | 0 | 0.0001 | 0.0006 | 0.0004 | 0.0113 | 0 | 0 | 0.0068 | 0 | 0 | 0 | 0 | 0.1061 | 0.3512 | 0 | 0 | 0.0836 | 0.0661 | 0.0167 | 0.0103 | 0 | 0 | 0 | 0 | 0.0028 | 0.0193 | 0 | 0.0465
2654 | 58.3254 | 0.7707 | 0 | 401.6833 | 92.3626 | 0.7379 | 0.1896 | 0.1899 | 0.03513 | 12.9917 | 3.1012 | 0.0504 | 0.0857 | 0.0054 | 0 | 0.6718 | 0.1902 | 0.7207 | 1 | 0.1865 | 0 | 0 | 0 | 0 | 0.9856 | 0.986 | 0.9859 | 0.9858 | 0.003 | 0.0601 | 0.0051 | 0 | 0.0173 | 0 | 0 | 0.0001 | 0.0006 | 0.0004 | 0.0113 | 0 | 0 | 0.0068 | 0 | 0 | 0 | 0 | 0.1061 | 0.3513 | 0 | 0 | 0.0836 | 0.0661 | 0.0167 | 0.0103 | 0 | 0 | 0 | 0 | 0.0028 | 0.0193 | 0 | 0.0466
2655 | 58.4203 | 0.7707 | 0 | 401.7096 | 92.2246 | 0.7379 | 0.1896 | 0.1899 | 0.03513 | 12.9917 | 3.1012 | 0.0504 | 0.0857 | 0.0054 | 0 | 0.6718 | 0.1902 | 0.7207 | 1 | 0.1865 | 0 | 0 | 0 | 0 | 0.9856 | 0.986 | 0.9859 | 0.9858 | 0.003 | 0.0601 | 0.0051 | 0 | 0.0173 | 0 | 0 | 0.0001 | 0.0006 | 0.0004 | 0.0113 | 0 | 0 | 0.0068 | 0 | 0 | 0 | 0 | 0.1061 | 0.3513 | 0 | 0 | 0.0836 | 0.0661 | 0.0167 | 0.0103 | 0 | 0 | 0 | 0 | 0.0028 | 0.0193 | 0 | 0.0466
2656 | 58.5158 | 0.7708 | 0 | 401.7315 | 92.0841 | 0.738 | 0.1896 | 0.1899 | 0.03513 | 12.9917 | 3.1013 | 0.0504 | 0.0857 | 0.0054 | 0 | 0.6718 | 0.1902 | 0.7207 | 1 | 0.1864 | 0 | 0 | 0 | 0 | 0.9856 | 0.986 | 0.9859 | 0.9858 | 0.003 | 0.06 | 0.0051 | 0 | 0.0173 | 0 | 0 | 0.0001 | 0.0006 | 0.0004 | 0.0113 | 0 | 0 | 0.0068 | 0 | 0 | 0 | 0 | 0.1061 | 0.3513 | 0 | 0 | 0.0836 | 0.0661 | 0.0167 | 0.0103 | 0 | 0 | 0 | 0 | 0.0028 | 0.0193 | 0 | 0.0466
2657 | 58.6118 | 0.7708 | 0 | 401.7572 | 91.9448 | 0.738 | 0.1896 | 0.1899 | 0.03513 | 12.9917 | 3.1014 | 0.0504 | 0.0857 | 0.0054 | 0 | 0.6718 | 0.1902 | 0.7207 | 1 | 0.1864 | 0 | 0 | 0 | 0 | 0.9856 | 0.986 | 0.9859 | 0.9858 | 0.003 | 0.06 | 0.005 | 0 | 0.0173 | 0 | 0 | 0.0001 | 0.0006 | 0.0004 | 0.0113 | 0 | 0 | 0.0068 | 0 | 0 | 0 | 0 | 0.1061 | 0.3513 | 0 | 0 | 0.0836 | 0.0661 | 0.0167 | 0.0103 | 0 | 0 | 0 | 0 | 0.0028 | 0.0193 | 0 | 0.0466
2658 | 58.7083 | 0.7709 | 0 | 401.777 | 91.8023 | 0.738 | 0.1896 | 0.1899 | 0.03514 | 12.9917 | 3.1016 | 0.0504 | 0.0857 | 0.0054 | 0 | 0.6718 | 0.1902 | 0.7207 | 1 | 0.1864 | 0 | 0 | 0 | 0 | 0.9856 | 0.986 | 0.9859 | 0.9858 | 0.003 | 0.06 | 0.005 | 0 | 0.0173 | 0 | 0 | 0.0001 | 0.0006 | 0.0004 | 0.0113 | 0 | 0 | 0.0068 | 0 | 0 | 0 | 0 | 0.1061 | 0.3514 | 0 | 0 | 0.0836 | 0.0661 | 0.0167 | 0.0103 | 0 | 0 | 0 | 0 | 0.0028 | 0.0193 | 0 | 0.0466
2659 | 58.8053 | 0.7709 | 0 | 401.798 | 91.6599 | 0.7381 | 0.1897 | 0.19 | 0.03514 | 12.9917 | 3.1017 | 0.0504 | 0.0858 | 0.0054 | 0 | 0.6718 | 0.1902 | 0.7207 | 1 | 0.1864 | 0 | 0 | 0 | 0 | 0.9856 | 0.986 | 0.9859 | 0.9858 | 0.003 | 0.06 | 0.005 | 0 | 0.0173 | 0 | 0 | 0.0001 | 0.0006 | 0.0004 | 0.0113 | 0 | 0 | 0.0068 | 0 | 0 | 0 | 0 | 0.1061 | 0.3514 | 0 | 0 | 0.0836 | 0.0661 | 0.0167 | 0.0103 | 0 | 0 | 0 | 0 | 0.0028 | 0.0193 | 0 | 0.0466
2660 | 58.9029 | 0.771 | 0 | 401.8251 | 91.5197 | 0.7381 | 0.1897 | 0.19 | 0.03514 | 12.9918 | 3.1017 | 0.0504 | 0.0858 | 0.0054 | 0 | 0.6718 | 0.1902 | 0.7207 | 1 | 0.1863 | 0 | 0 | 0 | 0 | 0.9856 | 0.986 | 0.9859 | 0.9858 | 0.003 | 0.06 | 0.005 | 0 | 0.0173 | 0 | 0 | 0.0001 | 0.0006 | 0.0004 | 0.0113 | 0 | 0 | 0.0068 | 0 | 0 | 0 | 0 | 0.1061 | 0.3514 | 0 | 0 | 0.0836 | 0.066 | 0.0167 | 0.0103 | 0 | 0 | 0 | 0 | 0.0028 | 0.0193 | 0 | 0.0466
2661 | 59.001 | 0.771 | 0 | 401.8487 | 91.3774 | 0.7381 | 0.1897 | 0.19 | 0.03514 | 12.9918 | 3.1019 | 0.0504 | 0.0858 | 0.0054 | 0 | 0.6718 | 0.1902 | 0.7207 | 1 | 0.1863 | 0 | 0 | 0 | 0 | 0.9856 | 0.986 | 0.9859 | 0.9858 | 0.003 | 0.06 | 0.005 | 0 | 0.0173 | 0 | 0 | 0.0001 | 0.0006 | 0.0004 | 0.0113 | 0 | 0 | 0.0068 | 0 | 0 | 0 | 0 | 0.1061 | 0.3514 | 0 | 0 | 0.0836 | 0.066 | 0.0168 | 0.0103 | 0 | 0 | 0 | 0 | 0.0028 | 0.0193 | 0 | 0.0466
2662 | 59.0997 | 0.7711 | 0 | 401.882 | 91.2391 | 0.7381 | 0.1897 | 0.19 | 0.03514 | 12.9918 | 3.1019 | 0.0504 | 0.0858 | 0.0054 | 0 | 0.6718 | 0.1902 | 0.7207 | 1 | 0.1863 | 0 | 0 | 0 | 0 | 0.9856 | 0.986 | 0.9859 | 0.9858 | 0.003 | 0.06 | 0.005 | 0 | 0.0173 | 0 | 0 | 0.0001 | 0.0006 | 0.0004 | 0.0113 | 0 | 0 | 0.0068 | 0 | 0 | 0 | 0 | 0.1061 | 0.3515 | 0 | 0 | 0.0836 | 0.066 | 0.0168 | 0.0103 | 0 | 0 | 0 | 0 | 0.0028 | 0.0193 | 0 | 0.0466
2663 | 59.1989 | 0.7712 | 0 | 401.9122 | 91.0988 | 0.7382 | 0.1897 | 0.19 | 0.03513 | 12.9918 | 3.102 | 0.0504 | 0.0858 | 0.0054 | 0 | 0.6718 | 0.1902 | 0.7207 | 1 | 0.1863 | 0 | 0 | 0 | 0 | 0.9856 | 0.986 | 0.9859 | 0.9858 | 0.0029 | 0.06 | 0.005 | 0 | 0.0173 | 0 | 0 | 0.0001 | 0.0006 | 0.0004 | 0.0113 | 0 | 0 | 0.0068 | 0 | 0 | 0 | 0 | 0.1061 | 0.3515 | 0 | 0 | 0.0836 | 0.066 | 0.0168 | 0.0103 | 0 | 0 | 0 | 0 | 0.0028 | 0.0193 | 0 | 0.0466
2664 | 59.2986 | 0.7713 | 0 | 401.9513 | 90.962 | 0.7382 | 0.1897 | 0.19 | 0.03513 | 12.9918 | 3.1022 | 0.0504 | 0.0858 | 0.0054 | 0 | 0.6718 | 0.1902 | 0.7207 | 1 | 0.1862 | 0 | 0 | 0 | 0 | 0.9856 | 0.986 | 0.9859 | 0.9858 | 0.0029 | 0.0599 | 0.005 | 0 | 0.0173 | 0 | 0 | 0.0001 | 0.0006 | 0.0004 | 0.0113 | 0 | 0 | 0.0068 | 0 | 0 | 0 | 0 | 0.1062 | 0.3515 | 0 | 0 | 0.0836 | 0.066 | 0.0168 | 0.0103 | 0 | 0 | 0 | 0 | 0.0028 | 0.0194 | 0 | 0.0466
2665 | 59.3989 | 0.7713 | 0 | 401.9802 | 90.82 | 0.7382 | 0.1898 | 0.19 | 0.03514 | 12.9918 | 3.1023 | 0.0504 | 0.0858 | 0.0054 | 0 | 0.6718 | 0.1902 | 0.7207 | 1 | 0.1862 | 0 | 0 | 0 | 0 | 0.9856 | 0.986 | 0.9859 | 0.9858 | 0.0029 | 0.0599 | 0.005 | 0 | 0.0173 | 0 | 0 | 0.0001 | 0.0006 | 0.0004 | 0.0113 | 0 | 0 | 0.0068 | 0 | 0 | 0 | 0 | 0.1062 | 0.3516 | 0 | 0 | 0.0836 | 0.066 | 0.0168 | 0.0103 | 0 | 0 | 0 | 0 | 0.0028 | 0.0194 | 0 | 0.0466
2666 | 59.4997 | 0.7714 | 0 | 401.994 | 90.6707 | 0.7383 | 0.1898 | 0.1901 | 0.03514 | 12.9919 | 3.1025 | 0.0504 | 0.0858 | 0.0054 | 0 | 0.6718 | 0.1902 | 0.7207 | 1 | 0.1862 | 0 | 0 | 0 | 0 | 0.9856 | 0.986 | 0.9859 | 0.9858 | 0.0029 | 0.0599 | 0.005 | 0 | 0.0173 | 0 | 0 | 0.0001 | 0.0006 | 0.0004 | 0.0113 | 0 | 0 | 0.0068 | 0 | 0 | 0 | 0 | 0.1062 | 0.3516 | 0 | 0 | 0.0836 | 0.066 | 0.0168 | 0.0103 | 0 | 0 | 0 | 0 | 0.0028 | 0.0194 | 0 | 0.0466
2667 | 59.6011 | 0.7714 | 0 | 402.0106 | 90.5221 | 0.7383 | 0.1898 | 0.1901 | 0.03515 | 12.9919 | 3.1026 | 0.0504 | 0.0858 | 0.0054 | 0 | 0.6718 | 0.1902 | 0.7207 | 1 | 0.1862 | 0 | 0 | 0 | 0 | 0.9856 | 0.986 | 0.9859 | 0.9858 | 0.0029 | 0.0599 | 0.005 | 0 | 0.0173 | 0 | 0 | 0.0001 | 0.0006 | 0.0004 | 0.0113 | 0 | 0 | 0.0068 | 0 | 0 | 0 | 0 | 0.1062 | 0.3516 | 0 | 0 | 0.0836 | 0.066 | 0.0168 | 0.0103 | 0 | 0 | 0 | 0 | 0.0028 | 0.0194 | 0 | 0.0466
2668 | 59.7031 | 0.7715 | 0 | 402.0397 | 90.3787 | 0.7383 | 0.1898 | 0.1901 | 0.03515 | 12.9919 | 3.1027 | 0.0504 | 0.0858 | 0.0054 | 0 | 0.6718 | 0.1902 | 0.7207 | 1 | 0.1861 | 0 | 0 | 0 | 0 | 0.9856 | 0.986 | 0.9859 | 0.9858 | 0.0029 | 0.0599 | 0.005 | 0 | 0.0173 | 0 | 0 | 0.0001 | 0.0006 | 0.0004 | 0.0113 | 0 | 0 | 0.0068 | 0 | 0 | 0 | 0 | 0.1062 | 0.3517 | 0 | 0 | 0.0836 | 0.066 | 0.0168 | 0.0103 | 0 | 0 | 0 | 0 | 0.0028 | 0.0194 | 0 | 0.0466
2669 | 59.8056 | 0.7716 | 0 | 402.0643 | 90.2326 | 0.7384 | 0.1898 | 0.1901 | 0.03514 | 12.9919 | 3.1028 | 0.0504 | 0.0858 | 0.0054 | 0 | 0.6718 | 0.1901 | 0.7207 | 1 | 0.1861 | 0 | 0 | 0 | 0 | 0.9856 | 0.986 | 0.9859 | 0.9858 | 0.0029 | 0.0599 | 0.005 | 0 | 0.0173 | 0 | 0 | 0.0001 | 0.0006 | 0.0004 | 0.0113 | 0 | 0 | 0.0068 | 0 | 0 | 0 | 0 | 0.1062 | 0.3517 | 0 | 0 | 0.0836 | 0.066 | 0.0168 | 0.0103 | 0 | 0 | 0 | 0 | 0.0028 | 0.0194 | 0 | 0.0466
2670 | 59.9088 | 0.7716 | 0 | 402.0821 | 90.0829 | 0.7384 | 0.1898 | 0.1901 | 0.03515 | 12.9919 | 3.1029 | 0.0504 | 0.0858 | 0.0054 | 0 | 0.6718 | 0.1901 | 0.7207 | 1 | 0.1861 | 0 | 0 | 0 | 0 | 0.9856 | 0.986 | 0.9859 | 0.9858 | 0.0029 | 0.0598 | 0.005 | 0 | 0.0173 | 0 | 0 | 0.0001 | 0.0006 | 0.0004 | 0.0113 | 0 | 0 | 0.0068 | 0 | 0 | 0 | 0 | 0.1062 | 0.3517 | 0 | 0 | 0.0836 | 0.066 | 0.0168 | 0.0103 | 0 | 0 | 0 | 0 | 0.0028 | 0.0194 | 0 | 0.0466
2671 | 60.0125 | 0.7717 | 0 | 402.1257 | 89.9445 | 0.7385 | 0.1898 | 0.1901 | 0.03514 | 12.9919 | 3.1031 | 0.0504 | 0.0858 | 0.0054 | 0 | 0.6718 | 0.1901 | 0.7207 | 1 | 0.186 | 0 | 0 | 0 | 0 | 0.9856 | 0.986 | 0.9859 | 0.9858 | 0.0029 | 0.0598 | 0.005 | 0 | 0.0173 | 0 | 0 | 0.0001 | 0.0006 | 0.0004 | 0.0113 | 0 | 0 | 0.0068 | 0 | 0 | 0 | 0 | 0.1062 | 0.3517 | 0 | 0 | 0.0836 | 0.066 | 0.0168 | 0.0103 | 0 | 0 | 0 | 0 | 0.0028 | 0.0194 | 0 | 0.0466
2672 | 60.1169 | 0.7718 | 0 | 402.1514 | 89.7972 | 0.7385 | 0.1899 | 0.1902 | 0.03515 | 12.992 | 3.1032 | 0.0504 | 0.0858 | 0.0054 | 0 | 0.6718 | 0.1901 | 0.7207 | 1 | 0.186 | 0 | 0 | 0 | 0 | 0.9856 | 0.986 | 0.9859 | 0.9858 | 0.0029 | 0.0598 | 0.005 | 0 | 0.0173 | 0 | 0 | 0.0001 | 0.0006 | 0.0004 | 0.0113 | 0 | 0 | 0.0068 | 0 | 0 | 0 | 0 | 0.1062 | 0.3518 | 0 | 0 | 0.0836 | 0.066 | 0.0168 | 0.0103 | 0 | 0 | 0 | 0 | 0.0028 | 0.0194 | 0 | 0.0466
2673 | 60.2218 | 0.7718 | 0 | 402.1742 | 89.6482 | 0.7385 | 0.1899 | 0.1902 | 0.03516 | 12.992 | 3.1034 | 0.0504 | 0.0858 | 0.0054 | 0 | 0.6718 | 0.1901 | 0.7207 | 1 | 0.186 | 0 | 0 | 0 | 0 | 0.9856 | 0.986 | 0.9859 | 0.9858 | 0.0029 | 0.0598 | 0.005 | 0 | 0.0173 | 0 | 0 | 0.0001 | 0.0006 | 0.0004 | 0.0113 | 0 | 0 | 0.0068 | 0 | 0 | 0 | 0 | 0.1062 | 0.3518 | 0 | 0 | 0.0836 | 0.066 | 0.0169 | 0.0103 | 0 | 0 | 0 | 0 | 0.0028 | 0.0194 | 0 | 0.0466
2674 | 60.3273 | 0.7719 | 0 | 402.1987 | 89.4993 | 0.7386 | 0.1899 | 0.1902 | 0.03516 | 12.992 | 3.1035 | 0.0504 | 0.0858 | 0.0054 | 0 | 0.6718 | 0.1901 | 0.7207 | 1 | 0.186 | 0 | 0 | 0 | 0 | 0.9856 | 0.986 | 0.9859 | 0.9858 | 0.0029 | 0.0598 | 0.005 | 0 | 0.0173 | 0 | 0 | 0.0001 | 0.0006 | 0.0004 | 0.0113 | 0 | 0 | 0.0068 | 0 | 0 | 0 | 0 | 0.1062 | 0.3518 | 0 | 0 | 0.0836 | 0.066 | 0.0169 | 0.0103 | 0 | 0 | 0 | 0 | 0.0028 | 0.0194 | 0 | 0.0466
2675 | 60.4335 | 0.7719 | 0 | 402.2196 | 89.3483 | 0.7386 | 0.1899 | 0.1902 | 0.03515 | 12.992 | 3.1036 | 0.0504 | 0.0858 | 0.0054 | 0 | 0.6718 | 0.1901 | 0.7207 | 1 | 0.1859 | 0 | 0 | 0 | 0 | 0.9856 | 0.986 | 0.9859 | 0.9858 | 0.0029 | 0.0598 | 0.005 | 0 | 0.0173 | 0 | 0 | 0.0001 | 0.0006 | 0.0004 | 0.0113 | 0 | 0 | 0.0068 | 0 | 0 | 0 | 0 | 0.1062 | 0.3519 | 0 | 0 | 0.0836 | 0.066 | 0.0169 | 0.0103 | 0 | 0 | 0 | 0 | 0.0028 | 0.0194 | 0 | 0.0466
2676 | 60.5402 | 0.772 | 0 | 402.2539 | 89.2028 | 0.7387 | 0.1899 | 0.1902 | 0.03516 | 12.992 | 3.1038 | 0.0504 | 0.0858 | 0.0054 | 0 | 0.6718 | 0.1901 | 0.7207 | 1 | 0.1859 | 0 | 0 | 0 | 0 | 0.9856 | 0.986 | 0.9859 | 0.9858 | 0.0029 | 0.0598 | 0.005 | 0 | 0.0173 | 0 | 0 | 0.0001 | 0.0006 | 0.0004 | 0.0113 | 0 | 0 | 0.0068 | 0 | 0 | 0 | 0 | 0.1062 | 0.3519 | 0 | 0 | 0.0836 | 0.066 | 0.0169 | 0.0103 | 0 | 0 | 0 | 0 | 0.0028 | 0.0194 | 0 | 0.0466
2677 | 60.6476 | 0.7721 | 0 | 402.2804 | 89.0531 | 0.7387 | 0.1899 | 0.1902 | 0.03516 | 12.9921 | 3.1039 | 0.0504 | 0.0858 | 0.0054 | 0 | 0.6718 | 0.1901 | 0.7207 | 1 | 0.1859 | 0 | 0 | 0 | 0 | 0.9856 | 0.986 | 0.9859 | 0.9858 | 0.0029 | 0.0597 | 0.005 | 0 | 0.0173 | 0 | 0 | 0.0001 | 0.0006 | 0.0004 | 0.0113 | 0 | 0 | 0.0068 | 0 | 0 | 0 | 0 | 0.1062 | 0.3519 | 0 | 0 | 0.0836 | 0.066 | 0.0169 | 0.0103 | 0 | 0 | 0 | 0 | 0.0028 | 0.0194 | 0 | 0.0466
2678 | 60.7556 | 0.7721 | 0 | 402.3039 | 88.9015 | 0.7387 | 0.19 | 0.1903 | 0.03516 | 12.9921 | 3.104 | 0.0504 | 0.0858 | 0.0054 | 0 | 0.6718 | 0.1901 | 0.7207 | 1 | 0.1858 | 0 | 0 | 0 | 0 | 0.9856 | 0.986 | 0.9859 | 0.9858 | 0.0029 | 0.0597 | 0.005 | 0 | 0.0173 | 0 | 0 | 0.0001 | 0.0006 | 0.0004 | 0.0113 | 0 | 0 | 0.0068 | 0 | 0 | 0 | 0 | 0.1062 | 0.352 | 0 | 0 | 0.0837 | 0.066 | 0.0169 | 0.0103 | 0 | 0 | 0 | 0 | 0.0028 | 0.0194 | 0 | 0.0466
2679 | 60.8643 | 0.7722 | 0 | 402.3411 | 88.7556 | 0.7388 | 0.19 | 0.1903 | 0.03516 | 12.9921 | 3.1043 | 0.0504 | 0.0858 | 0.0054 | 0 | 0.6718 | 0.1901 | 0.7207 | 1 | 0.1858 | 0 | 0 | 0 | 0 | 0.9856 | 0.986 | 0.9859 | 0.9858 | 0.0029 | 0.0597 | 0.005 | 0 | 0.0172 | 0 | 0 | 0.0001 | 0.0006 | 0.0004 | 0.0113 | 0 | 0 | 0.0068 | 0 | 0 | 0 | 0 | 0.1062 | 0.352 | 0 | 0 | 0.0837 | 0.066 | 0.0169 | 0.0103 | 0 | 0 | 0 | 0 | 0.0028 | 0.0194 | 0 | 0.0466
2680 | 60.9736 | 0.7723 | 0 | 402.3573 | 88.5996 | 0.7388 | 0.19 | 0.1903 | 0.03516 | 12.9921 | 3.1044 | 0.0504 | 0.0858 | 0.0054 | 0 | 0.6718 | 0.1901 | 0.7207 | 1 | 0.1858 | 0 | 0 | 0 | 0 | 0.9856 | 0.986 | 0.9859 | 0.9858 | 0.0029 | 0.0597 | 0.005 | 0 | 0.0172 | 0 | 0 | 0.0001 | 0.0006 | 0.0004 | 0.0113 | 0 | 0 | 0.0068 | 0 | 0 | 0 | 0 | 0.1062 | 0.352 | 0 | 0 | 0.0837 | 0.066 | 0.0169 | 0.0103 | 0 | 0 | 0 | 0 | 0.0028 | 0.0194 | 0 | 0.0466
2681 | 61.0835 | 0.7723 | 0 | 402.3825 | 88.447 | 0.7389 | 0.19 | 0.1903 | 0.03516 | 12.9922 | 3.1046 | 0.0504 | 0.0858 | 0.0054 | 0 | 0.6718 | 0.1901 | 0.7207 | 1 | 0.1857 | 0 | 0 | 0 | 0 | 0.9856 | 0.986 | 0.9859 | 0.9858 | 0.0029 | 0.0597 | 0.005 | 0 | 0.0172 | 0 | 0 | 0.0001 | 0.0006 | 0.0004 | 0.0113 | 0 | 0 | 0.0068 | 0 | 0 | 0 | 0 | 0.1062 | 0.3521 | 0 | 0 | 0.0837 | 0.066 | 0.0169 | 0.0103 | 0 | 0 | 0 | 0 | 0.0028 | 0.0195 | 0 | 0.0466
2682 | 61.1942 | 0.7724 | 0 | 402.4009 | 88.2908 | 0.7389 | 0.19 | 0.1903 | 0.03517 | 12.9922 | 3.1046 | 0.0504 | 0.0858 | 0.0054 | 0 | 0.6718 | 0.1901 | 0.7207 | 1 | 0.1857 | 0 | 0 | 0 | 0 | 0.9856 | 0.986 | 0.9859 | 0.9858 | 0.0029 | 0.0597 | 0.005 | 0 | 0.0172 | 0 | 0 | 0.0001 | 0.0006 | 0.0004 | 0.0113 | 0 | 0 | 0.0068 | 0 | 0 | 0 | 0 | 0.1062 | 0.3521 | 0 | 0 | 0.0837 | 0.0659 | 0.0169 | 0.0103 | 0 | 0 | 0 | 0 | 0.0028 | 0.0195 | 0 | 0.0466
2683 | 61.3054 | 0.7725 | 0 | 402.426 | 88.137 | 0.7389 | 0.1901 | 0.1903 | 0.03517 | 12.9922 | 3.1047 | 0.0504 | 0.0858 | 0.0054 | 0 | 0.6718 | 0.1901 | 0.7207 | 1 | 0.1857 | 0 | 0 | 0 | 0 | 0.9856 | 0.986 | 0.9859 | 0.9858 | 0.0029 | 0.0596 | 0.005 | 0 | 0.0172 | 0 | 0 | 0.0001 | 0.0006 | 0.0004 | 0.0113 | 0 | 0 | 0.0068 | 0 | 0 | 0 | 0 | 0.1062 | 0.3521 | 0 | 0 | 0.0837 | 0.0659 | 0.0169 | 0.0103 | 0 | 0 | 0 | 0 | 0.0028 | 0.0195 | 0 | 0.0466
2684 | 61.4174 | 0.7725 | 0 | 402.4424 | 87.9787 | 0.739 | 0.1901 | 0.1904 | 0.03517 | 12.9922 | 3.1048 | 0.0505 | 0.0858 | 0.0054 | 0 | 0.6717 | 0.1901 | 0.7207 | 1 | 0.1857 | 0 | 0 | 0 | 0 | 0.9856 | 0.986 | 0.9859 | 0.9858 | 0.0029 | 0.0596 | 0.005 | 0 | 0.0172 | 0 | 0 | 0.0001 | 0.0006 | 0.0004 | 0.0113 | 0 | 0 | 0.0068 | 0 | 0 | 0 | 0 | 0.1062 | 0.3522 | 0 | 0 | 0.0837 | 0.0659 | 0.0169 | 0.0103 | 0 | 0 | 0 | 0 | 0.0028 | 0.0195 | 0 | 0.0466
2685 | 61.5301 | 0.7726 | 0 | 402.4596 | 87.8201 | 0.739 | 0.1901 | 0.1904 | 0.03518 | 12.9922 | 3.105 | 0.0505 | 0.0858 | 0.0054 | 0 | 0.6717 | 0.1901 | 0.7206 | 1 | 0.1856 | 0 | 0 | 0 | 0 | 0.9856 | 0.986 | 0.9859 | 0.9858 | 0.0029 | 0.0596 | 0.0049 | 0 | 0.0172 | 0 | 0 | 0.0001 | 0.0006 | 0.0004 | 0.0113 | 0 | 0 | 0.0068 | 0 | 0 | 0 | 0 | 0.1062 | 0.3522 | 0 | 0 | 0.0837 | 0.0659 | 0.0169 | 0.0103 | 0 | 0 | 0 | 0 | 0.0028 | 0.0195 | 0 | 0.0466
2686 | 61.6435 | 0.7726 | 0 | 402.481 | 87.6628 | 0.739 | 0.1901 | 0.1904 | 0.03518 | 12.9922 | 3.1051 | 0.0505 | 0.0858 | 0.0054 | 0 | 0.6717 | 0.1901 | 0.7206 | 1 | 0.1856 | 0 | 0 | 0 | 0 | 0.9856 | 0.986 | 0.9859 | 0.9858 | 0.0029 | 0.0596 | 0.0049 | 0 | 0.0172 | 0 | 0 | 0.0001 | 0.0006 | 0.0004 | 0.0113 | 0 | 0 | 0.0068 | 0 | 0 | 0 | 0 | 0.1063 | 0.3522 | 0 | 0 | 0.0837 | 0.0659 | 0.0169 | 0.0103 | 0 | 0 | 0 | 0 | 0.0028 | 0.0195 | 0 | 0.0466
2687 | 61.7575 | 0.7727 | 0 | 402.5055 | 87.5063 | 0.7391 | 0.1901 | 0.1904 | 0.03519 | 12.9922 | 3.1052 | 0.0505 | 0.0858 | 0.0054 | 0 | 0.6717 | 0.1901 | 0.7206 | 1 | 0.1856 | 0 | 0 | 0 | 0 | 0.9856 | 0.986 | 0.9859 | 0.9858 | 0.0029 | 0.0596 | 0.0049 | 0 | 0.0172 | 0 | 0 | 0.0001 | 0.0006 | 0.0004 | 0.0113 | 0 | 0 | 0.0068 | 0 | 0 | 0 | 0 | 0.1063 | 0.3523 | 0 | 0 | 0.0837 | 0.0659 | 0.0169 | 0.0103 | 0 | 0 | 0 | 0 | 0.0028 | 0.0195 | 0 | 0.0466
2688 | 61.8723 | 0.7728 | 0 | 402.5317 | 87.3499 | 0.7391 | 0.1901 | 0.1904 | 0.03518 | 12.9923 | 3.1053 | 0.0505 | 0.0859 | 0.0054 | 0 | 0.6717 | 0.1901 | 0.7206 | 1 | 0.1856 | 0 | 0 | 0 | 0 | 0.9856 | 0.986 | 0.9859 | 0.9858 | 0.0029 | 0.0596 | 0.0049 | 0 | 0.0172 | 0 | 0 | 0.0001 | 0.0006 | 0.0004 | 0.0113 | 0 | 0 | 0.0068 | 0 | 0 | 0 | 0 | 0.1063 | 0.3523 | 0 | 0 | 0.0837 | 0.0659 | 0.017 | 0.0103 | 0 | 0 | 0 | 0 | 0.0028 | 0.0195 | 0 | 0.0466
2689 | 61.9878 | 0.7728 | 0 | 402.5508 | 87.1897 | 0.7391 | 0.1901 | 0.1904 | 0.03518 | 12.9923 | 3.1054 | 0.0505 | 0.0859 | 0.0054 | 0 | 0.6717 | 0.1901 | 0.7206 | 1 | 0.1855 | 0 | 0 | 0 | 0 | 0.9856 | 0.986 | 0.9859 | 0.9858 | 0.0029 | 0.0596 | 0.0049 | 0 | 0.0172 | 0 | 0 | 0.0001 | 0.0006 | 0.0004 | 0.0113 | 0 | 0 | 0.0068 | 0 | 0 | 0 | 0 | 0.1063 | 0.3523 | 0 | 0 | 0.0837 | 0.0659 | 0.017 | 0.0103 | 0 | 0 | 0 | 0 | 0.0028 | 0.0195 | 0 | 0.0466
2690 | 62.104 | 0.7729 | 0 | 402.5827 | 87.0347 | 0.7392 | 0.1902 | 0.1904 | 0.03518 | 12.9923 | 3.1055 | 0.0505 | 0.0859 | 0.0054 | 0 | 0.6717 | 0.1901 | 0.7206 | 1 | 0.1855 | 0 | 0 | 0 | 0 | 0.9856 | 0.986 | 0.9859 | 0.9858 | 0.0029 | 0.0595 | 0.0049 | 0 | 0.0172 | 0 | 0 | 0.0001 | 0.0006 | 0.0004 | 0.0113 | 0 | 0 | 0.0068 | 0 | 0 | 0 | 0 | 0.1063 | 0.3524 | 0 | 0 | 0.0837 | 0.0659 | 0.017 | 0.0103 | 0 | 0 | 0 | 0 | 0.0028 | 0.0195 | 0 | 0.0466
2691 | 62.2209 | 0.773 | 0 | 402.6083 | 86.8762 | 0.7392 | 0.1902 | 0.1905 | 0.03518 | 12.9923 | 3.1056 | 0.0505 | 0.0859 | 0.0054 | 0 | 0.6717 | 0.1901 | 0.7206 | 1 | 0.1855 | 0 | 0 | 0 | 0 | 0.9856 | 0.986 | 0.9859 | 0.9858 | 0.0029 | 0.0595 | 0.0049 | 0 | 0.0172 | 0 | 0 | 0.0001 | 0.0006 | 0.0004 | 0.0113 | 0 | 0 | 0.0068 | 0 | 0 | 0 | 0 | 0.1063 | 0.3524 | 0 | 0 | 0.0837 | 0.0659 | 0.017 | 0.0103 | 0 | 0 | 0 | 0 | 0.0028 | 0.0195 | 0 | 0.0466
2692 | 62.3386 | 0.773 | 0 | 402.6365 | 86.7183 | 0.7392 | 0.1902 | 0.1905 | 0.03518 | 12.9923 | 3.1057 | 0.0505 | 0.0859 | 0.0054 | 0 | 0.6717 | 0.1901 | 0.7206 | 1 | 0.1855 | 0 | 0 | 0 | 0 | 0.9856 | 0.986 | 0.9859 | 0.9858 | 0.0029 | 0.0595 | 0.0049 | 0 | 0.0172 | 0 | 0 | 0.0001 | 0.0006 | 0.0004 | 0.0113 | 0 | 0 | 0.0068 | 0 | 0 | 0 | 0 | 0.1063 | 0.3524 | 0 | 0 | 0.0836 | 0.0659 | 0.017 | 0.0103 | 0 | 0 | 0 | 0 | 0.0028 | 0.0195 | 0 | 0.0466
2693 | 62.457 | 0.7731 | 0 | 402.6723 | 86.5632 | 0.7393 | 0.1902 | 0.1905 | 0.03517 | 12.9923 | 3.1059 | 0.0505 | 0.0859 | 0.0054 | 0 | 0.6717 | 0.1901 | 0.7206 | 1 | 0.1854 | 0 | 0 | 0 | 0 | 0.9856 | 0.986 | 0.9859 | 0.9858 | 0.0029 | 0.0595 | 0.0049 | 0 | 0.0172 | 0 | 0 | 0.0001 | 0.0006 | 0.0004 | 0.0113 | 0 | 0 | 0.0068 | 0 | 0 | 0 | 0 | 0.1063 | 0.3524 | 0 | 0 | 0.0837 | 0.0659 | 0.017 | 0.0103 | 0 | 0 | 0 | 0 | 0.0028 | 0.0195 | 0 | 0.0466
2694 | 62.5761 | 0.7731 | 0 | 402.6938 | 86.4008 | 0.7393 | 0.1902 | 0.1905 | 0.03517 | 12.9924 | 3.106 | 0.0505 | 0.0859 | 0.0054 | 0 | 0.6717 | 0.1901 | 0.7206 | 1 | 0.1854 | 0 | 0 | 0 | 0 | 0.9856 | 0.986 | 0.9859 | 0.9858 | 0.0029 | 0.0595 | 0.0049 | 0 | 0.0172 | 0 | 0 | 0.0001 | 0.0006 | 0.0004 | 0.0113 | 0 | 0 | 0.0068 | 0 | 0 | 0 | 0 | 0.1063 | 0.3525 | 0 | 0 | 0.0837 | 0.0659 | 0.017 | 0.0103 | 0 | 0 | 0 | 0 | 0.0028 | 0.0195 | 0 | 0.0466
2695 | 62.696 | 0.7732 | 0 | 402.7181 | 86.2393 | 0.7393 | 0.1902 | 0.1905 | 0.03517 | 12.9924 | 3.1062 | 0.0505 | 0.0859 | 0.0054 | 0 | 0.6717 | 0.1901 | 0.7206 | 1 | 0.1854 | 0 | 0 | 0 | 0 | 0.9856 | 0.986 | 0.9859 | 0.9858 | 0.0029 | 0.0595 | 0.0049 | 0 | 0.0172 | 0 | 0 | 0.0001 | 0.0006 | 0.0004 | 0.0113 | 0 | 0 | 0.0068 | 0 | 0 | 0 | 0 | 0.1063 | 0.3525 | 0 | 0 | 0.0837 | 0.0659 | 0.017 | 0.0103 | 0 | 0 | 0 | 0 | 0.0028 | 0.0195 | 0 | 0.0466
2696 | 62.8167 | 0.7732 | 0 | 402.7343 | 86.0733 | 0.7394 | 0.1903 | 0.1905 | 0.03518 | 12.9924 | 3.1063 | 0.0505 | 0.0859 | 0.0054 | 0 | 0.6717 | 0.19 | 0.7206 | 1 | 0.1853 | 0 | 0 | 0 | 0 | 0.9856 | 0.986 | 0.9859 | 0.9858 | 0.0029 | 0.0595 | 0.0049 | 0 | 0.0172 | 0 | 0 | 0.0001 | 0.0006 | 0.0004 | 0.0113 | 0 | 0 | 0.0068 | 0 | 0 | 0 | 0 | 0.1063 | 0.3525 | 0 | 0 | 0.0837 | 0.0659 | 0.017 | 0.0103 | 0 | 0 | 0 | 0 | 0.0028 | 0.0195 | 0 | 0.0466
2697 | 62.9381 | 0.7733 | 0 | 402.744 | 85.9037 | 0.7394 | 0.1903 | 0.1906 | 0.03518 | 12.9924 | 3.1063 | 0.0505 | 0.0859 | 0.0054 | 0 | 0.6717 | 0.19 | 0.7206 | 1 | 0.1853 | 0 | 0 | 0 | 0 | 0.9856 | 0.986 | 0.9859 | 0.9858 | 0.0029 | 0.0595 | 0.0049 | 0 | 0.0172 | 0 | 0 | 0.0001 | 0.0006 | 0.0004 | 0.0113 | 0 | 0 | 0.0068 | 0 | 0 | 0 | 0 | 0.1063 | 0.3525 | 0 | 0 | 0.0837 | 0.0659 | 0.017 | 0.0104 | 0 | 0 | 0 | 0 | 0.0028 | 0.0195 | 0 | 0.0466
2698 | 63.0604 | 0.7734 | 0 | 402.7738 | 85.7426 | 0.7394 | 0.1903 | 0.1906 | 0.03518 | 12.9924 | 3.1065 | 0.0505 | 0.0859 | 0.0054 | 0 | 0.6717 | 0.19 | 0.7206 | 1 | 0.1853 | 0 | 0 | 0 | 0 | 0.9856 | 0.986 | 0.9859 | 0.9858 | 0.0029 | 0.0594 | 0.0049 | 0 | 0.0172 | 0 | 0 | 0.0001 | 0.0006 | 0.0004 | 0.0113 | 0 | 0 | 0.0068 | 0 | 0 | 0 | 0 | 0.1063 | 0.3526 | 0 | 0 | 0.0837 | 0.0658 | 0.0171 | 0.0104 | 0 | 0 | 0 | 0 | 0.0028 | 0.0195 | 0 | 0.0466
2699 | 63.1835 | 0.7734 | 0 | 402.788 | 85.5737 | 0.7395 | 0.1903 | 0.1906 | 0.03518 | 12.9925 | 3.1067 | 0.0505 | 0.0859 | 0.0054 | 0 | 0.6717 | 0.19 | 0.7206 | 1 | 0.1853 | 0 | 0 | 0 | 0 | 0.9856 | 0.986 | 0.9859 | 0.9858 | 0.0029 | 0.0594 | 0.0049 | 0 | 0.0172 | 0 | 0 | 0.0001 | 0.0006 | 0.0004 | 0.0113 | 0 | 0 | 0.0068 | 0 | 0 | 0 | 0 | 0.1063 | 0.3526 | 0 | 0 | 0.0838 | 0.0658 | 0.0171 | 0.0104 | 0 | 0 | 0 | 0 | 0.0028 | 0.0196 | 0 | 0.0466
2700 | 63.3074 | 0.7735 | 0 | 402.8151 | 85.41 | 0.7395 | 0.1903 | 0.1906 | 0.03519 | 12.9925 | 3.1068 | 0.0505 | 0.0859 | 0.0054 | 0 | 0.6717 | 0.19 | 0.7206 | 1 | 0.1852 | 0 | 0 | 0 | 0 | 0.9856 | 0.986 | 0.9859 | 0.9858 | 0.0029 | 0.0594 | 0.0049 | 0 | 0.0172 | 0 | 0 | 0.0001 | 0.0006 | 0.0004 | 0.0113 | 0 | 0 | 0.0068 | 0 | 0 | 0 | 0 | 0.1063 | 0.3526 | 0 | 0 | 0.0838 | 0.0658 | 0.0171 | 0.0104 | 0 | 0 | 0 | 0 | 0.0028 | 0.0196 | 0 | 0.0466
2701 | 63.432 | 0.7736 | 0 | 402.8491 | 85.2488 | 0.7396 | 0.1903 | 0.1906 | 0.03519 | 12.9925 | 3.1069 | 0.0505 | 0.0859 | 0.0054 | 0 | 0.6717 | 0.19 | 0.7206 | 1 | 0.1852 | 0 | 0 | 0 | 0 | 0.9856 | 0.986 | 0.9859 | 0.9858 | 0.0029 | 0.0594 | 0.0049 | 0 | 0.0172 | 0 | 0 | 0.0001 | 0.0006 | 0.0004 | 0.0113 | 0 | 0 | 0.0068 | 0 | 0 | 0 | 0 | 0.1063 | 0.3527 | 0 | 0 | 0.0838 | 0.0658 | 0.0171 | 0.0104 | 0 | 0 | 0 | 0 | 0.0028 | 0.0196 | 0 | 0.0466
2702 | 63.5575 | 0.7736 | 0 | 402.8673 | 85.0797 | 0.7396 | 0.1904 | 0.1906 | 0.03519 | 12.9925 | 3.107 | 0.0505 | 0.0859 | 0.0054 | 0 | 0.6717 | 0.19 | 0.7206 | 1 | 0.1852 | 0 | 0 | 0 | 0 | 0.9856 | 0.986 | 0.9859 | 0.9858 | 0.0029 | 0.0594 | 0.0049 | 0 | 0.0172 | 0 | 0 | 0.0001 | 0.0006 | 0.0004 | 0.0113 | 0 | 0 | 0.0068 | 0 | 0 | 0 | 0 | 0.1063 | 0.3527 | 0 | 0 | 0.0838 | 0.0658 | 0.0171 | 0.0104 | 0 | 0 | 0 | 0 | 0.0028 | 0.0196 | 0 | 0.0466
2703 | 63.6839 | 0.7737 | 0 | 402.9009 | 84.9169 | 0.7396 | 0.1904 | 0.1907 | 0.03519 | 12.9925 | 3.1071 | 0.0505 | 0.0859 | 0.0054 | 0 | 0.6717 | 0.19 | 0.7206 | 1 | 0.1852 | 0 | 0 | 0 | 0 | 0.9856 | 0.986 | 0.9859 | 0.9858 | 0.0029 | 0.0594 | 0.0049 | 0 | 0.0172 | 0 | 0 | 0.0001 | 0.0006 | 0.0004 | 0.0113 | 0 | 0 | 0.0068 | 0 | 0 | 0 | 0 | 0.1063 | 0.3527 | 0 | 0 | 0.0838 | 0.0658 | 0.0171 | 0.0104 | 0 | 0 | 0 | 0 | 0.0028 | 0.0196 | 0 | 0.0466
2704 | 63.811 | 0.7737 | 0 | 402.9126 | 84.7434 | 0.7396 | 0.1904 | 0.1907 | 0.03518 | 12.9925 | 3.1072 | 0.0505 | 0.0859 | 0.0054 | 0 | 0.6717 | 0.19 | 0.7206 | 1 | 0.1851 | 0 | 0 | 0 | 0 | 0.9856 | 0.986 | 0.9859 | 0.9858 | 0.0029 | 0.0594 | 0.0049 | 0 | 0.0172 | 0 | 0 | 0.0001 | 0.0006 | 0.0004 | 0.0113 | 0 | 0 | 0.0068 | 0 | 0 | 0 | 0 | 0.1063 | 0.3527 | 0 | 0 | 0.0838 | 0.0658 | 0.0171 | 0.0104 | 0 | 0 | 0 | 0 | 0.0028 | 0.0196 | 0 | 0.0466
2705 | 63.939 | 0.7738 | 0 | 402.9338 | 84.5737 | 0.7397 | 0.1904 | 0.1907 | 0.03519 | 12.9925 | 3.1072 | 0.0505 | 0.0859 | 0.0054 | 0 | 0.6717 | 0.19 | 0.7206 | 1 | 0.1851 | 0 | 0 | 0 | 0 | 0.9856 | 0.986 | 0.9859 | 0.9858 | 0.0029 | 0.0593 | 0.0049 | 0 | 0.0172 | 0 | 0 | 0.0001 | 0.0006 | 0.0004 | 0.0113 | 0 | 0 | 0.0068 | 0 | 0 | 0 | 0 | 0.1063 | 0.3528 | 0 | 0 | 0.0837 | 0.0658 | 0.0171 | 0.0104 | 0 | 0 | 0 | 0 | 0.0028 | 0.0196 | 0 | 0.0466
2706 | 64.0679 | 0.7738 | 0 | 402.9687 | 84.4094 | 0.7397 | 0.1904 | 0.1907 | 0.03518 | 12.9926 | 3.1075 | 0.0505 | 0.0859 | 0.0054 | 0 | 0.6717 | 0.19 | 0.7206 | 1 | 0.1851 | 0 | 0 | 0 | 0 | 0.9856 | 0.986 | 0.9859 | 0.9858 | 0.0029 | 0.0593 | 0.0049 | 0 | 0.0171 | 0 | 0 | 0.0001 | 0.0006 | 0.0004 | 0.0113 | 0 | 0 | 0.0068 | 0 | 0 | 0 | 0 | 0.1063 | 0.3528 | 0 | 0 | 0.0838 | 0.0658 | 0.0171 | 0.0104 | 0 | 0 | 0 | 0 | 0.0028 | 0.0196 | 0 | 0.0466
2707 | 64.1977 | 0.7739 | 0 | 403.0034 | 84.2443 | 0.7397 | 0.1904 | 0.1907 | 0.0352 | 12.9926 | 3.1076 | 0.0505 | 0.0859 | 0.0054 | 0 | 0.6717 | 0.19 | 0.7206 | 1 | 0.1851 | 0 | 0 | 0 | 0 | 0.9856 | 0.986 | 0.9859 | 0.9858 | 0.0029 | 0.0593 | 0.0049 | 0 | 0.0171 | 0 | 0 | 0.0001 | 0.0006 | 0.0004 | 0.0113 | 0 | 0 | 0.0068 | 0 | 0 | 0 | 0 | 0.1064 | 0.3528 | 0 | 0 | 0.0838 | 0.0658 | 0.0171 | 0.0104 | 0 | 0 | 0 | 0 | 0.0028 | 0.0196 | 0 | 0.0466
2708 | 64.3283 | 0.774 | 0 | 403.0206 | 84.0706 | 0.7398 | 0.1904 | 0.1907 | 0.0352 | 12.9926 | 3.1077 | 0.0505 | 0.0859 | 0.0054 | 0 | 0.6717 | 0.19 | 0.7206 | 1 | 0.185 | 0 | 0 | 0 | 0 | 0.9856 | 0.986 | 0.9859 | 0.9858 | 0.0029 | 0.0593 | 0.0049 | 0 | 0.0171 | 0 | 0 | 0.0001 | 0.0006 | 0.0004 | 0.0113 | 0 | 0 | 0.0068 | 0 | 0 | 0 | 0 | 0.1064 | 0.3529 | 0 | 0 | 0.0838 | 0.0658 | 0.0172 | 0.0104 | 0 | 0 | 0 | 0 | 0.0028 | 0.0196 | 0 | 0.0466
2709 | 64.4598 | 0.774 | 0 | 403.0413 | 83.8978 | 0.7398 | 0.1905 | 0.1907 | 0.0352 | 12.9926 | 3.1077 | 0.0505 | 0.0859 | 0.0054 | 0 | 0.6717 | 0.19 | 0.7206 | 1 | 0.185 | 0 | 0 | 0 | 0 | 0.9856 | 0.986 | 0.9859 | 0.9858 | 0.0029 | 0.0593 | 0.0049 | 0 | 0.0171 | 0 | 0 | 0.0001 | 0.0006 | 0.0004 | 0.0113 | 0 | 0 | 0.0068 | 0 | 0 | 0 | 0 | 0.1064 | 0.3529 | 0 | 0 | 0.0838 | 0.0658 | 0.0172 | 0.0104 | 0 | 0 | 0 | 0 | 0.0028 | 0.0196 | 0 | 0.0466
2710 | 64.5922 | 0.7741 | 0 | 403.061 | 83.7237 | 0.7398 | 0.1905 | 0.1908 | 0.0352 | 12.9926 | 3.1078 | 0.0505 | 0.0859 | 0.0054 | 0 | 0.6717 | 0.19 | 0.7206 | 1 | 0.185 | 0 | 0 | 0 | 0 | 0.9856 | 0.986 | 0.9859 | 0.9858 | 0.0029 | 0.0593 | 0.0049 | 0 | 0.0171 | 0 | 0 | 0.0001 | 0.0006 | 0.0004 | 0.0113 | 0 | 0 | 0.0068 | 0 | 0 | 0 | 0 | 0.1064 | 0.3529 | 0 | 0 | 0.0838 | 0.0657 | 0.0172 | 0.0104 | 0 | 0 | 0 | 0 | 0.0028 | 0.0196 | 0 | 0.0466
2711 | 64.7256 | 0.7741 | 0 | 403.0757 | 83.5467 | 0.7398 | 0.1905 | 0.1908 | 0.0352 | 12.9926 | 3.1079 | 0.0505 | 0.0859 | 0.0054 | 0 | 0.6717 | 0.19 | 0.7206 | 1 | 0.185 | 0 | 0 | 0 | 0 | 0.9856 | 0.986 | 0.9859 | 0.9858 | 0.0029 | 0.0593 | 0.0049 | 0 | 0.0171 | 0 | 0 | 0.0001 | 0.0006 | 0.0004 | 0.0113 | 0 | 0 | 0.0068 | 0 | 0 | 0 | 0 | 0.1064 | 0.3529 | 0 | 0 | 0.0838 | 0.0657 | 0.0172 | 0.0104 | 0 | 0 | 0 | 0 | 0.0028 | 0.0196 | 0 | 0.0466
2712 | 64.8598 | 0.7742 | 0 | 403.1053 | 83.3757 | 0.7399 | 0.1905 | 0.1908 | 0.03519 | 12.9926 | 3.108 | 0.0505 | 0.0859 | 0.0054 | 0 | 0.6717 | 0.19 | 0.7206 | 1 | 0.185 | 0 | 0 | 0 | 0 | 0.9856 | 0.986 | 0.9859 | 0.9858 | 0.0029 | 0.0592 | 0.0049 | 0 | 0.0171 | 0 | 0 | 0.0001 | 0.0006 | 0.0004 | 0.0113 | 0 | 0 | 0.0068 | 0 | 0 | 0 | 0 | 0.1064 | 0.353 | 0 | 0 | 0.0838 | 0.0657 | 0.0172 | 0.0104 | 0 | 0 | 0 | 0 | 0.0028 | 0.0196 | 0 | 0.0466
2713 | 64.995 | 0.7742 | 0 | 403.126 | 83.1999 | 0.7399 | 0.1905 | 0.1908 | 0.0352 | 12.9927 | 3.1081 | 0.0505 | 0.0859 | 0.0054 | 0 | 0.6717 | 0.19 | 0.7206 | 1 | 0.1849 | 0 | 0 | 0 | 0 | 0.9856 | 0.986 | 0.9859 | 0.9858 | 0.0029 | 0.0592 | 0.0049 | 0 | 0.0171 | 0 | 0 | 0.0001 | 0.0006 | 0.0004 | 0.0113 | 0 | 0 | 0.0068 | 0 | 0 | 0 | 0 | 0.1064 | 0.353 | 0 | 0 | 0.0838 | 0.0657 | 0.0172 | 0.0104 | 0 | 0 | 0 | 0 | 0.0028 | 0.0196 | 0 | 0.0466
2714 | 65.1312 | 0.7743 | 0 | 403.1573 | 83.0283 | 0.7399 | 0.1905 | 0.1908 | 0.03519 | 12.9927 | 3.1082 | 0.0505 | 0.0859 | 0.0054 | 0 | 0.6717 | 0.19 | 0.7206 | 1 | 0.1849 | 0 | 0 | 0 | 0 | 0.9856 | 0.986 | 0.9859 | 0.9858 | 0.0029 | 0.0592 | 0.0049 | 0 | 0.0171 | 0 | 0 | 0.0001 | 0.0006 | 0.0004 | 0.0113 | 0 | 0 | 0.0068 | 0 | 0 | 0 | 0 | 0.1064 | 0.353 | 0 | 0 | 0.0838 | 0.0657 | 0.0172 | 0.0104 | 0 | 0 | 0 | 0 | 0.0028 | 0.0196 | 0 | 0.0466
2715 | 65.2683 | 0.7744 | 0 | 403.1819 | 82.8528 | 0.74 | 0.1905 | 0.1908 | 0.03519 | 12.9927 | 3.1083 | 0.0505 | 0.0859 | 0.0054 | 0 | 0.6717 | 0.19 | 0.7206 | 1 | 0.1849 | 0 | 0 | 0 | 0 | 0.9856 | 0.986 | 0.9859 | 0.9858 | 0.0029 | 0.0592 | 0.0049 | 0 | 0.0171 | 0 | 0 | 0.0001 | 0.0006 | 0.0004 | 0.0113 | 0 | 0 | 0.0068 | 0 | 0 | 0 | 0 | 0.1064 | 0.353 | 0 | 0 | 0.0838 | 0.0657 | 0.0172 | 0.0104 | 0 | 0 | 0 | 0 | 0.0028 | 0.0196 | 0 | 0.0466
2716 | 65.4064 | 0.7744 | 0 | 403.2089 | 82.6776 | 0.74 | 0.1906 | 0.1908 | 0.03519 | 12.9927 | 3.1085 | 0.0505 | 0.0859 | 0.0054 | 0 | 0.6717 | 0.19 | 0.7206 | 1 | 0.1849 | 0 | 0 | 0 | 0 | 0.9856 | 0.986 | 0.9859 | 0.9858 | 0.0029 | 0.0592 | 0.0049 | 0 | 0.0171 | 0 | 0 | 0.0001 | 0.0006 | 0.0004 | 0.0113 | 0 | 0 | 0.0068 | 0 | 0 | 0 | 0 | 0.1064 | 0.3531 | 0 | 0 | 0.0838 | 0.0657 | 0.0173 | 0.0104 | 0 | 0 | 0 | 0 | 0.0028 | 0.0196 | 0 | 0.0466
2717 | 65.5454 | 0.7745 | 0 | 403.2299 | 82.499 | 0.74 | 0.1906 | 0.1909 | 0.0352 | 12.9927 | 3.1086 | 0.0505 | 0.0859 | 0.0054 | 0 | 0.6717 | 0.19 | 0.7206 | 1 | 0.1848 | 0 | 0 | 0 | 0 | 0.9856 | 0.986 | 0.9859 | 0.9858 | 0.0029 | 0.0592 | 0.0048 | 0 | 0.0171 | 0 | 0 | 0.0001 | 0.0006 | 0.0004 | 0.0113 | 0 | 0 | 0.0068 | 0 | 0 | 0 | 0 | 0.1064 | 0.3531 | 0 | 0 | 0.0838 | 0.0657 | 0.0173 | 0.0104 | 0 | 0 | 0 | 0 | 0.0028 | 0.0196 | 0 | 0.0466
2718 | 65.6855 | 0.7745 | 0 | 403.2465 | 82.3176 | 0.7447 | 0.1906 | 0.1909 | 0.0352 | 12.9948 | 3.1236 | 0.0508 | 0.0864 | 0.0054 | 0 | 0.6712 | 0.1894 | 0.7203 | 1 | 0.1819 | 0 | 0 | 0 | 0 | 0.9856 | 0.986 | 0.9859 | 0.9858 | 0.0029 | 0.0592 | 0.0048 | 0 | 0.0171 | 0 | 0 | 0.0001 | 0.0006 | 0.0004 | 0.0126 | 0 | 0 | 0.0068 | 0 | 0 | 0 | 0 | 0.1068 | 0.3532 | 0 | 0 | 0.0909 | 0.0658 | 0.0173 | 0.0104 | 0 | 0 | 0 | 0 | 0.0028 | 0.0196 | 0 | 0.0466
2719 | 65.8255 | 0.7746 | 0 | 402.1494 | 82.3176 | 0.7447 | 0.2303 | 0.2307 | 0.03717 | 12.9967 | 3.1375 | 0.051 | 0.0869 | 0.0053 | 0 | 0.6709 | 0.189 | 0.7201 | 1 | 0.1793 | 0 | 0 | 0 | 0 | 0.9856 | 0.986 | 0.9859 | 0.9858 | 0.0029 | 0.0592 | 0.0048 | 0 | 0.0171 | 0 | 0 | 0.0001 | 0.0006 | 0.0004 | 0.0126 | 0 | 0 | 0.0068 | 0 | 0 | 0 | 0 | 0.1068 | 0.3532 | 0 | 0 | 0.0909 | 0.0658 | 0.0173 | 0.0104 | 0 | 0 | 0 | 0 | 0.0028 | 0.0196 | 0 | 0.0493

## Summary Statistics
Parameter | count | mean | std | min | 25% | 50% | 75% | max
Cycle | 2720 | 1359.5 | 785.3407 | 0 | 679.75 | 1359.5 | 2039.25 | 2719
time(h) | 2720 | 26.71727 | 13.2071 | 0 | 18.289375 | 24.65015 | 33.9467 | 65.8255
Alpha_mass | 2720 | 0.5609763 | 0.2167767 | 0 | 0.474325 | 0.6399 | 0.725225 | 0.7746
Alpha_fa_mass | 2720 | 0 | 0 | 0 | 0 | 0 | 0 | 0
heat(kJ/kg_solid) | 2720 | 301.4405 | 111.3441 | 0 | 263.62825 | 345.0146 | 382.86125 | 403.2465
Temperature(C) | 2720 | 115.7374 | 31.68044 | 24.3 | 106.230825 | 128.5145 | 138.433625 | 141.5425
Gsratio | 2720 | 0.584655625 | 0.1966395 | 0 | 0.554425 | 0.66375 | 0.712625 | 0.7447
Wno(g/g) | 2720 | 0.1374358 | 0.05332731 | 0 | 0.1153 | 0.1568 | 0.1779 | 0.2303
Wni(g/g) | 2720 | 0.1376449 | 0.05340726 | 0 | 0.115475 | 0.15705 | 0.1782 | 0.2307
ChemShrink(mL/g) | 2720 | 0.02699753 | 0.009464076 | -3e-05 | 0.023585 | 0.03096 | 0.03369 | 0.03717
pH | 2720 | 12.91649 | 0.09370902 | 12.6487 | 12.897675 | 12.95315 | 12.9788 | 12.9967
Conductivity(S/m) | 2720 | 2.67984 | 0.4363243 | 1.5179 | 2.484075 | 2.84135 | 3.011475 | 3.1375
[Na+](M) | 2720 | 0.04111103 | 0.01054946 | 0.0112 | 0.0379 | 0.0453 | 0.0486 | 0.051
[K+](M) | 2720 | 0.073353125 | 0.0135918 | 0.034 | 0.0687 | 0.0786 | 0.083225 | 0.0869
[Ca++](M) | 2720 | 0.008189338 | 0.005011175 | 0.0053 | 0.0057 | 0.0062 | 0.0076 | 0.0242
[SO4--](M) | 2720 | 0.001993676 | 0.005686108 | 0 | 0 | 0 | 0 | 0.0217
{K+} | 2720 | 0.6786846 | 0.006221724 | 0.6709 | 0.6739 | 0.6772 | 0.6815 | 0.7077
{Ca++} | 2720 | 0.1989829 | 0.008177335 | 0.189 | 0.1927 | 0.197 | 0.2025 | 0.2387
{OH-} | 2720 | 0.725386 | 0.004297968 | 0.7201 | 0.7221 | 0.7244 | 0.7273 | 0.7458
{SO4--} | 2720 | 0.9262384 | 0.2095362 | 0.327 | 1 | 1 | 1 | 1
Vfpore | 2720 | 0.2818515 | 0.1062674 | 0.1793 | 0.2058 | 0.2413 | 0.31405 | 0.5729
Poreconnx | 2720 | 0.5136264 | 0.3739589 | 0 | 0.1445 | 0.5894 | 0.874 | 0.9987
Poreconny | 2720 | 0.5220336 | 0.3671351 | 0 | 0.2214 | 0.5965 | 0.8735 | 0.9988
Poreconnz | 2720 | 0.5003314 | 0.3902189 | 0 | 0 | 0.5962 | 0.8738 | 0.9988
Poreconnave | 2720 | 0.5119963 | 0.3760073 | 0 | 0.122 | 0.594 | 0.8738 | 0.9987
Solidconnx | 2720 | 0.9117992 | 0.2497749 | 0 | 0.9856 | 0.9856 | 0.9856 | 0.9856
Solidconny | 2720 | 0.9150459 | 0.2421862 | 0 | 0.986 | 0.986 | 0.986 | 0.986
Solidconnz | 2720 | 0.9154025 | 0.2415188 | 0 | 0.9859 | 0.9859 | 0.9859 | 0.9859
Solidconnave | 2720 | 0.9140552 | 0.2438297 | 0 | 0.9858 | 0.9858 | 0.9858 | 0.9858
VfC3S | 2720 | 0.02609816 | 0.03914567 | 0.0029 | 0.0045 | 0.0084 | 0.023625 | 0.1453
VfC2S | 2720 | 0.09314665 | 0.02510537 | 0.0592 | 0.0704 | 0.08825 | 0.1144 | 0.1376
VfC3A | 2720 | 0.02245511 | 0.01776329 | 0.0048 | 0.008 | 0.0151 | 0.0336 | 0.0651
VfOC3A | 2720 | 0 | 0 | 0 | 0 | 0 | 0 | 0
VfC4AF | 2720 | 0.0243804 | 0.00531762 | 0.0171 | 0.0198 | 0.0235 | 0.0278 | 0.036
VfK2SO4 | 2720 | 0 | 0 | 0 | 0 | 0 | 0 | 0
VfNA2SO4 | 2720 | 0 | 0 | 0 | 0 | 0 | 0 | 0
VfGYPSUM | 2720 | 0.0003614706 | 0.0005647882 | 0.0001 | 0.0001 | 0.0001 | 0.0002 | 0.0022
VfHEMIHYD | 2720 | 0.001617647 | 0.002571324 | 0.0006 | 0.0006 | 0.0006 | 0.0008 | 0.0106
VfANHYDRITE | 2720 | 0.001472868 | 0.002132103 | 0.0004 | 0.0005 | 0.0005 | 0.001 | 0.0081
VfCACO3 | 2720 | 0.01232529 | 0.0009440859 | 0.0113 | 0.0117 | 0.0121 | 0.0124 | 0.0153
VfFREELIME | 2720 | 0 | 0 | 0 | 0 | 0 | 0 | 0
VfSFUME | 2720 | 0 | 0 | 0 | 0 | 0 | 0 | 0
VfINERT | 2720 | 0.0068 | 0 | 0.0068 | 0.0068 | 0.0068 | 0.0068 | 0.0068
VfSLAG | 2720 | 0 | 0 | 0 | 0 | 0 | 0 | 0
VfASG | 2720 | 0 | 0 | 0 | 0 | 0 | 0 | 0
VfCAS2 | 2720 | 0 | 0 | 0 | 0 | 0 | 0 | 0
VfAMSIL | 2720 | 0 | 0 | 0 | 0 | 0 | 0 | 0
VfCH | 2720 | 0.08377092 | 0.02908846 | 0 | 0.080275 | 0.0957 | 0.1025 | 0.1068
VfCSH | 2720 | 0.2556421 | 0.09827524 | 0 | 0.21905 | 0.29005 | 0.329525 | 0.3532
VfPOZZCSH | 2720 | 0 | 0 | 0 | 0 | 0 | 0 | 0
VfSLAGCSH | 2720 | 0 | 0 | 0 | 0 | 0 | 0 | 0
VfC3AH6 | 2720 | 0.059371875 | 0.02596715 | 0 | 0.0426 | 0.0715 | 0.080025 | 0.0909
VfETTR | 2720 | 0.06510706 | 0.01959968 | 0 | 0.0673 | 0.0718 | 0.0757 | 0.0766
VfAFM | 2720 | 0.005802132 | 0.005575625 | 0 | 0.0008 | 0.0036 | 0.0108 | 0.0173
VfFH3 | 2720 | 0.006387684 | 0.002932386 | 0 | 0.0045 | 0.0069 | 0.0089 | 0.0104
VfCACL2 | 2720 | 0 | 0 | 0 | 0 | 0 | 0 | 0
VfFRIEDEL | 2720 | 0 | 0 | 0 | 0 | 0 | 0 | 0
VfSTRAT | 2720 | 0 | 0 | 0 | 0 | 0 | 0 | 0
VfGYPSUMS | 2720 | 0.0002166544 | 0.0003736718 | 0 | 0 | 0.0001 | 0.0002 | 0.0016
VfABSGYP | 2720 | 0.002237426 | 0.0007972622 | 0 | 0.0022 | 0.0026 | 0.0027 | 0.0028
VfAFMC | 2720 | 0.01032408 | 0.006357958 | 0 | 0.0049 | 0.0112 | 0.016 | 0.0196
VfINERTAGG | 2720 | 0 | 0 | 0 | 0 | 0 | 0 | 0
VfEMPTYP | 2720 | 0.03577676 | 0.01254251 | 0 | 0.031275 | 0.041 | 0.0446 | 0.0493

## Column Legend
Column Name | Group | Description
Cycle | General | Simulation cycle number
time(h) | General | Elapsed hydration time (hours)
Alpha_mass | General | Degree of hydration by mass
Alpha_fa_mass | General | Degree of hydration of fly ash by mass
heat(kJ/kg_solid) | General | Cumulative heat release (kJ per kg solid)
Temperature(C) | General | Temperature (°C)
Gsratio | General | Gel-space ratio
Wno(g/g) | General | Non-evaporable water content (g/g)
Wni(g/g) | General | Initial non-evaporable water (g/g)
ChemShrink(mL/g) | General | Chemical shrinkage (mL/g)
pH | Pore Solution | Pore solution pH
Conductivity(S/m) | Pore Solution | Pore solution conductivity (S/m)
[Na+](M) | Pore Solution | Na⁺ concentration (mol/L)
[K+](M) | Pore Solution | K⁺ concentration (mol/L)
[Ca++](M) | Pore Solution | Ca²⁺ concentration (mol/L)
[SO4--](M) | Pore Solution | SO₄²⁻ concentration (mol/L)
{K+} | Pore Solution | K⁺ activity coefficient
{Ca++} | Pore Solution | Ca²⁺ activity coefficient
{OH-} | Pore Solution | OH⁻ activity coefficient
{SO4--} | Pore Solution | SO₄²⁻ activity coefficient
Vfpore | Porosity/Connectivity | Volume fraction of pores
Poreconnx | Porosity/Connectivity | Pore connectivity in X direction
Poreconny | Porosity/Connectivity | Pore connectivity in Y direction
Poreconnz | Porosity/Connectivity | Pore connectivity in Z direction
Poreconnave | Porosity/Connectivity | Average pore connectivity
Solidconnx | Porosity/Connectivity | Solid connectivity in X direction
Solidconny | Porosity/Connectivity | Solid connectivity in Y direction
Solidconnz | Porosity/Connectivity | Solid connectivity in Z direction
Solidconnave | Porosity/Connectivity | Average solid connectivity
VfC3S | Clinker Phases | Volume fraction of C3S (Alite)
VfC2S | Clinker Phases | Volume fraction of C2S (Belite)
VfC3A | Clinker Phases | Volume fraction of C3A (Aluminate)
VfOC3A | Clinker Phases | Volume fraction of orthorhombic C3A
VfC4AF | Clinker Phases | Volume fraction of C4AF (Ferrite)
VfK2SO4 | Clinker Phases | Volume fraction of K2SO4
VfNA2SO4 | Clinker Phases | Volume fraction of Na2SO4
VfGYPSUM | Clinker Phases | Volume fraction of Gypsum
VfHEMIHYD | Clinker Phases | Volume fraction of Hemihydrate
VfANHYDRITE | Clinker Phases | Volume fraction of Anhydrite
VfCACO3 | Clinker Phases | Volume fraction of Calcite (CaCO3)
VfFREELIME | Clinker Phases | Volume fraction of Free Lime (CaO)
VfSFUME | Clinker Phases | Volume fraction of Silica Fume
VfINERT | Clinker Phases | Volume fraction of Inert filler
VfSLAG | Clinker Phases | Volume fraction of Slag
VfASG | Clinker Phases | Volume fraction of ASG
VfCAS2 | Clinker Phases | Volume fraction of CAS2
VfAMSIL | Clinker Phases | Volume fraction of Amorphous Silica
VfCH | Hydration Products | Volume fraction of Portlandite (Ca(OH)₂)
VfCSH | Hydration Products | Volume fraction of C-S-H gel
VfPOZZCSH | Hydration Products | Volume fraction of Pozzolanic C-S-H
VfSLAGCSH | Hydration Products | Volume fraction of Slag C-S-H
VfC3AH6 | Hydration Products | Volume fraction of C3AH6 (Hydrogarnet)
VfETTR | Hydration Products | Volume fraction of Ettringite
VfAFM | Hydration Products | Volume fraction of AFm phase
VfFH3 | Hydration Products | Volume fraction of Iron hydroxide (FH3)
VfCACL2 | Hydration Products | Volume fraction of CaCl2
VfFRIEDEL | Hydration Products | Volume fraction of Friedel's salt
VfSTRAT | Hydration Products | Volume fraction of Stratlingite
VfGYPSUMS | Hydration Products | Volume fraction of Secondary Gypsum
VfABSGYP | Hydration Products | Volume fraction of Absorbed Gypsum
VfAFMC | Hydration Products | Volume fraction of AFmc phase
VfINERTAGG | Hydration Products | Volume fraction of Inert Aggregate
VfEMPTYP | Hydration Products | Volume fraction of Empty Pores

## Key Parameters
Cycle | time(h) | Alpha_mass | heat(kJ/kg_solid) | Temperature(C) | Gsratio | Wno(g/g) | ChemShrink(mL/g) | pH | Conductivity(S/m) | Vfpore | Poreconnave | Solidconnave | VfC3S | VfC2S | VfC3A | VfC4AF | VfCH | VfCSH | VfETTR | VfEMPTYP
0 | 0 | 0 | 0 | 24.3 | 0 | 0 | 0 | 12.6487 | 1.5179 | 0.5729 | 0 | 0 | 0.1453 | 0.1376 | 0.0651 | 0.036 | 0 | 0 | 0 | 0
1 | 0.0004 | 0.0001 | 0.1211 | 24.3477 | 0.0002 | 0 | 0 | 12.6508 | 1.5288 | 0.5728 | 0 | 0 | 0.1453 | 0.1376 | 0.0651 | 0.036 | 0 | 0.0001 | 0.0001 | 0
2 | 0.0015 | 0.0003 | 0.3161 | 24.4246 | 0.0004 | 0 | 0 | 12.6515 | 1.5326 | 0.5727 | 0 | 0 | 0.1452 | 0.1376 | 0.065 | 0.036 | 0 | 0.0001 | 0.0001 | 0
3 | 0.0033 | 0.0005 | 0.4615 | 24.482 | 0.0006 | 0.0001 | -1e-05 | 12.6518 | 1.5341 | 0.5726 | 0 | 0 | 0.1452 | 0.1376 | 0.065 | 0.036 | 0 | 0.0002 | 0.0001 | 0
4 | 0.0058 | 0.0007 | 0.6563 | 24.5588 | 0.0008 | 0.0001 | -1e-05 | 12.652 | 1.5348 | 0.5726 | 0 | 0 | 0.1451 | 0.1376 | 0.065 | 0.036 | 0 | 0.0003 | 0.0002 | 0
5 | 0.009 | 0.0009 | 0.8615 | 24.6396 | 0.0011 | 0.0001 | -1e-05 | 12.6521 | 1.5354 | 0.5724 | 0 | 0 | 0.1451 | 0.1376 | 0.0649 | 0.036 | 0 | 0.0004 | 0.0002 | 0
6 | 0.0129 | 0.0012 | 1.0531 | 24.7152 | 0.0013 | 0.0001 | -2e-05 | 12.6522 | 1.5359 | 0.5724 | 0 | 0 | 0.145 | 0.1376 | 0.0649 | 0.036 | 0 | 0.0005 | 0.0002 | 0
7 | 0.0175 | 0.0014 | 1.2408 | 24.7891 | 0.0015 | 0.0002 | -2e-05 | 12.6523 | 1.5364 | 0.5723 | 0 | 0 | 0.145 | 0.1376 | 0.0649 | 0.036 | 0 | 0.0006 | 0.0003 | 0
8 | 0.0229 | 0.0016 | 1.4055 | 24.854 | 0.0017 | 0.0002 | -2e-05 | 12.6524 | 1.5369 | 0.5722 | 0 | 0 | 0.1449 | 0.1376 | 0.0649 | 0.036 | 0 | 0.0007 | 0.0003 | 0
9 | 0.0289 | 0.0019 | 1.5724 | 24.9198 | 0.0019 | 0.0002 | -3e-05 | 12.6525 | 1.5375 | 0.5721 | 0 | 0 | 0.1449 | 0.1375 | 0.0649 | 0.036 | 0 | 0.0007 | 0.0004 | 0
10 | 0.0355 | 0.0021 | 1.7085 | 24.9734 | 0.0021 | 0.0003 | -3e-05 | 12.6526 | 1.538 | 0.572 | 0 | 0 | 0.1449 | 0.1375 | 0.0648 | 0.036 | 0 | 0.0008 | 0.0004 | 0
11 | 0.0429 | 0.0022 | 1.8846 | 25.0427 | 0.0024 | 0.0003 | -3e-05 | 12.6527 | 1.5386 | 0.5719 | 0 | 0 | 0.1448 | 0.1375 | 0.0648 | 0.036 | 0 | 0.0009 | 0.0005 | 0
12 | 0.0509 | 0.0024 | 2.0363 | 25.1025 | 0.0026 | 0.0003 | -3e-05 | 12.6528 | 1.5393 | 0.5718 | 0 | 0 | 0.1448 | 0.1375 | 0.0648 | 0.036 | 0 | 0.001 | 0.0005 | 0
13 | 0.0596 | 0.0026 | 2.1837 | 25.1605 | 0.0028 | 0.0004 | -3e-05 | 12.653 | 1.5399 | 0.5718 | 0 | 0 | 0.1447 | 0.1375 | 0.0648 | 0.036 | 0 | 0.001 | 0.0005 | 0
14 | 0.069 | 0.0028 | 2.3408 | 25.2223 | 0.0031 | 0.0004 | -2e-05 | 12.6531 | 1.5406 | 0.5716 | 0 | 0 | 0.1447 | 0.1375 | 0.0647 | 0.036 | 0 | 0.0011 | 0.0006 | 0
15 | 0.079 | 0.003 | 2.5334 | 25.298 | 0.0033 | 0.0004 | -3e-05 | 12.6533 | 1.5414 | 0.5716 | 0 | 0 | 0.1446 | 0.1375 | 0.0647 | 0.0359 | 0 | 0.0012 | 0.0007 | 0
16 | 0.0897 | 0.0032 | 2.705 | 25.3655 | 0.0036 | 0.0005 | -2e-05 | 12.6534 | 1.5422 | 0.5715 | 0 | 0 | 0.1446 | 0.1375 | 0.0647 | 0.0359 | 0 | 0.0013 | 0.0007 | 0
17 | 0.101 | 0.0035 | 2.8924 | 25.4392 | 0.0038 | 0.0005 | -2e-05 | 12.6536 | 1.543 | 0.5714 | 0 | 0 | 0.1445 | 0.1375 | 0.0647 | 0.0359 | 0 | 0.0014 | 0.0007 | 0
18 | 0.113 | 0.0037 | 3.056 | 25.5035 | 0.004 | 0.0005 | -2e-05 | 12.6537 | 1.5439 | 0.5713 | 0 | 0 | 0.1445 | 0.1375 | 0.0646 | 0.0359 | 0 | 0.0015 | 0.0008 | 0
19 | 0.1256 | 0.0039 | 3.273 | 25.5888 | 0.0043 | 0.0005 | -2e-05 | 12.6539 | 1.5448 | 0.5712 | 0 | 0 | 0.1444 | 0.1375 | 0.0646 | 0.0359 | 0 | 0.0015 | 0.0009 | 0
20 | 0.1388 | 0.0041 | 3.4409 | 25.6547 | 0.0045 | 0.0006 | -1e-05 | 12.6541 | 1.5458 | 0.5711 | 0 | 0 | 0.1444 | 0.1375 | 0.0645 | 0.0359 | 0.0001 | 0.0016 | 0.0009 | 0
21 | 0.1527 | 0.0045 | 3.9126 | 25.8404 | 0.0048 | 0.0006 | -1e-05 | 12.6543 | 1.5469 | 0.571 | 0 | 0 | 0.1443 | 0.1375 | 0.0645 | 0.0359 | 0.0001 | 0.0017 | 0.001 | 0
22 | 0.167 | 0.0048 | 4.0584 | 25.8975 | 0.005 | 0.0007 | -1e-05 | 12.6545 | 1.5479 | 0.5709 | 0 | 0 | 0.1443 | 0.1375 | 0.0645 | 0.0359 | 0.0001 | 0.0018 | 0.001 | 0
23 | 0.1821 | 0.005 | 4.2084 | 25.9562 | 0.0053 | 0.0007 | -1e-05 | 12.6547 | 1.5489 | 0.5708 | 0 | 0 | 0.1442 | 0.1375 | 0.0644 | 0.0359 | 0.0001 | 0.0019 | 0.0011 | 0
24 | 0.1977 | 0.0052 | 4.4058 | 26.0335 | 0.0056 | 0.0007 | -1e-05 | 12.6549 | 1.55 | 0.5707 | 0 | 0 | 0.1442 | 0.1375 | 0.0644 | 0.0359 | 0.0001 | 0.0019 | 0.0011 | 0
25 | 0.2139 | 0.0054 | 4.5624 | 26.0947 | 0.0058 | 0.0008 | -1e-05 | 12.6551 | 1.5511 | 0.5706 | 0 | 0 | 0.1441 | 0.1375 | 0.0644 | 0.0359 | 0.0001 | 0.002 | 0.0011 | 0
26 | 0.2307 | 0.0056 | 4.6989 | 26.148 | 0.006 | 0.0008 | 0 | 12.6553 | 1.5522 | 0.5705 | 0 | 0 | 0.1441 | 0.1375 | 0.0644 | 0.0359 | 0.0001 | 0.0021 | 0.0012 | 0
27 | 0.2482 | 0.0058 | 4.8557 | 26.2092 | 0.0063 | 0.0008 | 1e-05 | 12.6555 | 1.5533 | 0.5704 | 0 | 0 | 0.144 | 0.1375 | 0.0644 | 0.0359 | 0.0002 | 0.0022 | 0.0012 | 0
28 | 0.2662 | 0.006 | 5.0231 | 26.2746 | 0.0066 | 0.0009 | 2e-05 | 12.6558 | 1.5545 | 0.5703 | 0 | 0 | 0.144 | 0.1375 | 0.0643 | 0.0359 | 0.0002 | 0.0023 | 0.0013 | 0
29 | 0.2848 | 0.0062 | 5.2095 | 26.3475 | 0.0069 | 0.0009 | 4e-05 | 12.656 | 1.5558 | 0.5702 | 0 | 0 | 0.1439 | 0.1375 | 0.0643 | 0.0359 | 0.0002 | 0.0024 | 0.0013 | 0
30 | 0.304 | 0.0064 | 5.389 | 26.4175 | 0.0071 | 0.001 | 5e-05 | 12.6563 | 1.557 | 0.5701 | 0 | 0 | 0.1439 | 0.1374 | 0.0643 | 0.0359 | 0.0003 | 0.0025 | 0.0013 | 0.0001
31 | 0.3238 | 0.0067 | 5.5292 | 26.472 | 0.0075 | 0.001 | 6e-05 | 12.6565 | 1.5584 | 0.5699 | 0 | 0 | 0.1438 | 0.1374 | 0.0643 | 0.0359 | 0.0003 | 0.0026 | 0.0014 | 0.0001
32 | 0.3442 | 0.0069 | 5.6808 | 26.531 | 0.0079 | 0.0011 | 7e-05 | 12.6568 | 1.5597 | 0.5698 | 0 | 0 | 0.1438 | 0.1374 | 0.0642 | 0.0359 | 0.0003 | 0.0027 | 0.0014 | 0.0001
33 | 0.3651 | 0.0072 | 5.8964 | 26.6151 | 0.0082 | 0.0011 | 9e-05 | 12.657 | 1.5611 | 0.5697 | 0 | 0 | 0.1437 | 0.1374 | 0.0642 | 0.0358 | 0.0004 | 0.0028 | 0.0015 | 0.0001
34 | 0.3866 | 0.0074 | 6.0782 | 26.6859 | 0.0084 | 0.0012 | 0.0001 | 12.6573 | 1.5625 | 0.5696 | 0 | 0 | 0.1437 | 0.1374 | 0.0642 | 0.0358 | 0.0004 | 0.0028 | 0.0015 | 0.0001
35 | 0.4087 | 0.0076 | 6.2555 | 26.7548 | 0.0087 | 0.0012 | 0.00012 | 12.6576 | 1.564 | 0.5695 | 0 | 0 | 0.1436 | 0.1374 | 0.0641 | 0.0358 | 0.0005 | 0.0029 | 0.0016 | 0.0002
36 | 0.4313 | 0.0079 | 6.4245 | 26.8204 | 0.009 | 0.0013 | 0.00014 | 12.6578 | 1.5654 | 0.5694 | 0 | 0 | 0.1436 | 0.1374 | 0.0641 | 0.0358 | 0.0005 | 0.003 | 0.0016 | 0.0002
37 | 0.4545 | 0.0081 | 6.5677 | 26.8757 | 0.0094 | 0.0013 | 0.00016 | 12.6581 | 1.5669 | 0.5693 | 0 | 0 | 0.1435 | 0.1374 | 0.0641 | 0.0358 | 0.0006 | 0.0031 | 0.0017 | 0.0002
38 | 0.4782 | 0.0083 | 6.7354 | 26.9408 | 0.0097 | 0.0014 | 0.00018 | 12.6584 | 1.5685 | 0.5691 | 0 | 0 | 0.1435 | 0.1374 | 0.064 | 0.0358 | 0.0006 | 0.0032 | 0.0017 | 0.0002
39 | 0.5025 | 0.0087 | 7.2269 | 27.1335 | 0.01 | 0.0014 | 0.00019 | 12.6588 | 1.5702 | 0.569 | 0 | 0 | 0.1434 | 0.1374 | 0.064 | 0.0358 | 0.0007 | 0.0033 | 0.0017 | 0.0003
40 | 0.5271 | 0.009 | 7.3856 | 27.1947 | 0.0104 | 0.0015 | 0.0002 | 12.6591 | 1.5718 | 0.5689 | 0 | 0 | 0.1434 | 0.1374 | 0.0639 | 0.0358 | 0.0007 | 0.0034 | 0.0018 | 0.0003
41 | 0.5523 | 0.0092 | 7.5695 | 27.2659 | 0.0108 | 0.0015 | 0.00023 | 12.6594 | 1.5734 | 0.5687 | 0 | 0 | 0.1433 | 0.1374 | 0.0639 | 0.0358 | 0.0008 | 0.0034 | 0.0019 | 0.0003
42 | 0.578 | 0.0094 | 7.7881 | 27.3506 | 0.0111 | 0.0016 | 0.00025 | 12.6597 | 1.5751 | 0.5686 | 0 | 0 | 0.1432 | 0.1374 | 0.0639 | 0.0358 | 0.0008 | 0.0036 | 0.0019 | 0.0003
43 | 0.6043 | 0.0097 | 7.9419 | 27.4098 | 0.0114 | 0.0017 | 0.00027 | 12.66 | 1.5768 | 0.5685 | 0 | 0 | 0.1432 | 0.1374 | 0.0639 | 0.0358 | 0.0009 | 0.0037 | 0.0019 | 0.0004
44 | 0.631 | 0.0099 | 8.0745 | 27.4604 | 0.0118 | 0.0017 | 0.0003 | 12.6603 | 1.5785 | 0.5683 | 0 | 0 | 0.1431 | 0.1374 | 0.0638 | 0.0358 | 0.0009 | 0.0037 | 0.002 | 0.0004
45 | 0.6583 | 0.0101 | 8.2478 | 27.5272 | 0.0122 | 0.0018 | 0.00032 | 12.6607 | 1.5802 | 0.5682 | 0 | 0 | 0.1431 | 0.1374 | 0.0638 | 0.0358 | 0.001 | 0.0039 | 0.002 | 0.0004
46 | 0.6861 | 0.0104 | 8.4497 | 27.6051 | 0.0125 | 0.0018 | 0.00034 | 12.661 | 1.582 | 0.5681 | 0 | 0 | 0.143 | 0.1374 | 0.0638 | 0.0358 | 0.001 | 0.0039 | 0.0021 | 0.0004
47 | 0.7144 | 0.0106 | 8.6001 | 27.6626 | 0.0128 | 0.0019 | 0.00036 | 12.6613 | 1.5838 | 0.568 | 0 | 0 | 0.143 | 0.1374 | 0.0638 | 0.0358 | 0.0011 | 0.004 | 0.0021 | 0.0005
48 | 0.7433 | 0.0108 | 8.7756 | 27.73 | 0.0132 | 0.0019 | 0.00038 | 12.6617 | 1.5856 | 0.5678 | 0 | 0 | 0.1429 | 0.1373 | 0.0637 | 0.0357 | 0.0011 | 0.0041 | 0.0022 | 0.0005
49 | 0.7726 | 0.0111 | 8.9954 | 27.8148 | 0.0136 | 0.002 | 0.0004 | 12.662 | 1.5875 | 0.5677 | 0 | 0 | 0.1429 | 0.1373 | 0.0637 | 0.0357 | 0.0012 | 0.0042 | 0.0022 | 0.0005
50 | 0.8024 | 0.0113 | 9.1319 | 27.8666 | 0.0139 | 0.0021 | 0.00043 | 12.6624 | 1.5894 | 0.5675 | 0 | 0 | 0.1428 | 0.1373 | 0.0637 | 0.0357 | 0.0013 | 0.0043 | 0.0022 | 0.0006
51 | 0.8327 | 0.0116 | 9.2657 | 27.9173 | 0.0142 | 0.0021 | 0.00046 | 12.6627 | 1.5913 | 0.5674 | 0 | 0 | 0.1428 | 0.1373 | 0.0636 | 0.0357 | 0.0013 | 0.0044 | 0.0023 | 0.0006
52 | 0.8635 | 0.0118 | 9.4518 | 27.9885 | 0.0146 | 0.0022 | 0.00048 | 12.6631 | 1.5933 | 0.5673 | 0 | 0 | 0.1427 | 0.1373 | 0.0636 | 0.0357 | 0.0014 | 0.0045 | 0.0023 | 0.0006
53 | 0.8948 | 0.012 | 9.5837 | 28.0383 | 0.015 | 0.0023 | 0.0005 | 12.6635 | 1.5952 | 0.5671 | 0 | 0 | 0.1426 | 0.1373 | 0.0636 | 0.0357 | 0.0014 | 0.0046 | 0.0024 | 0.0007
54 | 0.9267 | 0.0123 | 9.7742 | 28.1112 | 0.0153 | 0.0023 | 0.00052 | 12.6638 | 1.5973 | 0.567 | 0 | 0 | 0.1426 | 0.1373 | 0.0636 | 0.0357 | 0.0014 | 0.0047 | 0.0024 | 0.0007
55 | 0.9589 | 0.0125 | 9.9379 | 28.1734 | 0.0157 | 0.0024 | 0.00054 | 12.6642 | 1.5993 | 0.5668 | 0 | 0 | 0.1425 | 0.1373 | 0.0635 | 0.0357 | 0.0015 | 0.0048 | 0.0025 | 0.0007
56 | 0.9917 | 0.013 | 10.3875 | 28.3484 | 0.0161 | 0.0024 | 0.00056 | 12.6646 | 1.6016 | 0.5667 | 0 | 0 | 0.1425 | 0.1373 | 0.0634 | 0.0357 | 0.0016 | 0.0049 | 0.0025 | 0.0007
57 | 1.0248 | 0.0132 | 10.518 | 28.3973 | 0.0164 | 0.0025 | 0.00058 | 12.6648 | 1.6022 | 0.5666 | 0.9987 | 0 | 0.1424 | 0.1373 | 0.0634 | 0.0357 | 0.0016 | 0.005 | 0.0026 | 0.0008
58 | 1.0583 | 0.0134 | 10.6337 | 28.4402 | 0.0167 | 0.0025 | 0.00061 | 12.6648 | 1.6024 | 0.5664 | 0.9987 | 0 | 0.1424 | 0.1373 | 0.0634 | 0.0357 | 0.0016 | 0.0051 | 0.0026 | 0.0008
59 | 1.0924 | 0.0136 | 10.8119 | 28.5078 | 0.0171 | 0.0026 | 0.00062 | 12.6649 | 1.6026 | 0.5663 | 0.9987 | 0 | 0.1423 | 0.1373 | 0.0634 | 0.0357 | 0.0017 | 0.0052 | 0.0027 | 0.0008
60 | 1.1269 | 0.0139 | 11.0216 | 28.5877 | 0.0174 | 0.0027 | 0.00064 | 12.6649 | 1.6029 | 0.5662 | 0.9987 | 0 | 0.1422 | 0.1373 | 0.0633 | 0.0357 | 0.0017 | 0.0053 | 0.0027 | 0.0008
61 | 1.1619 | 0.0142 | 11.1849 | 28.6493 | 0.0178 | 0.0027 | 0.00066 | 12.665 | 1.6032 | 0.5661 | 0.9987 | 0 | 0.1422 | 0.1373 | 0.0633 | 0.0357 | 0.0018 | 0.0054 | 0.0027 | 0.0009
62 | 1.1973 | 0.0144 | 11.365 | 28.7173 | 0.0182 | 0.0028 | 0.00068 | 12.665 | 1.6035 | 0.5659 | 0.9987 | 0 | 0.1421 | 0.1373 | 0.0633 | 0.0357 | 0.0019 | 0.0055 | 0.0028 | 0.0009
63 | 1.2332 | 0.0146 | 11.5119 | 28.7722 | 0.0185 | 0.0028 | 0.0007 | 12.6651 | 1.6038 | 0.5658 | 0.9987 | 0 | 0.142 | 0.1373 | 0.0633 | 0.0357 | 0.0019 | 0.0056 | 0.0028 | 0.0009
64 | 1.2695 | 0.0149 | 11.6867 | 28.838 | 0.0189 | 0.0029 | 0.00072 | 12.6652 | 1.6042 | 0.5656 | 0.9987 | 0 | 0.142 | 0.1373 | 0.0632 | 0.0357 | 0.0019 | 0.0058 | 0.0029 | 0.001
65 | 1.3063 | 0.0152 | 11.8507 | 28.8995 | 0.0193 | 0.003 | 0.00074 | 12.6652 | 1.6045 | 0.5655 | 0.9987 | 0 | 0.1419 | 0.1372 | 0.0632 | 0.0357 | 0.002 | 0.0059 | 0.003 | 0.001
66 | 1.3435 | 0.0155 | 12.0359 | 28.9692 | 0.0197 | 0.003 | 0.00076 | 12.6653 | 1.6048 | 0.5653 | 0.9987 | 0 | 0.1418 | 0.1372 | 0.0632 | 0.0357 | 0.0021 | 0.006 | 0.003 | 0.001
67 | 1.3812 | 0.0157 | 12.1862 | 29.0251 | 0.0201 | 0.0031 | 0.00078 | 12.6653 | 1.6051 | 0.5652 | 0.9987 | 0 | 0.1418 | 0.1372 | 0.0632 | 0.0357 | 0.0021 | 0.0061 | 0.0031 | 0.001
68 | 1.4193 | 0.0159 | 12.3229 | 29.0755 | 0.0205 | 0.0032 | 0.0008 | 12.6654 | 1.6054 | 0.565 | 0.9987 | 0 | 0.1417 | 0.1372 | 0.0631 | 0.0357 | 0.0021 | 0.0062 | 0.0031 | 0.0011
69 | 1.4579 | 0.0162 | 12.506 | 29.1442 | 0.0207 | 0.0032 | 0.00081 | 12.6654 | 1.6057 | 0.5649 | 0.9987 | 0 | 0.1417 | 0.1372 | 0.0631 | 0.0357 | 0.0022 | 0.0063 | 0.0031 | 0.0011
70 | 1.4969 | 0.0164 | 12.6226 | 29.1865 | 0.0211 | 0.0033 | 0.00083 | 12.6655 | 1.6059 | 0.5648 | 0.9987 | 0 | 0.1416 | 0.1372 | 0.0631 | 0.0356 | 0.0022 | 0.0064 | 0.0032 | 0.0011
71 | 1.5363 | 0.0167 | 12.8206 | 29.2609 | 0.0215 | 0.0033 | 0.00085 | 12.6656 | 1.6063 | 0.5646 | 0.9987 | 0 | 0.1415 | 0.1372 | 0.0631 | 0.0356 | 0.0023 | 0.0066 | 0.0032 | 0.0011
72 | 1.5762 | 0.017 | 13.0076 | 29.3308 | 0.0218 | 0.0034 | 0.00086 | 12.6656 | 1.6066 | 0.5645 | 0.9987 | 0 | 0.1415 | 0.1372 | 0.063 | 0.0356 | 0.0023 | 0.0066 | 0.0032 | 0.0011
73 | 1.6165 | 0.0173 | 13.1525 | 29.384 | 0.0222 | 0.0035 | 0.00088 | 12.6657 | 1.6069 | 0.5644 | 0.9987 | 0 | 0.1414 | 0.1372 | 0.063 | 0.0356 | 0.0024 | 0.0068 | 0.0033 | 0.0012
74 | 1.6572 | 0.0175 | 13.3164 | 29.4447 | 0.0226 | 0.0035 | 0.0009 | 12.6657 | 1.6072 | 0.5642 | 0.9987 | 0 | 0.1413 | 0.1372 | 0.063 | 0.0356 | 0.0024 | 0.0069 | 0.0033 | 0.0012
75 | 1.6983 | 0.0178 | 13.4284 | 29.4847 | 0.023 | 0.0036 | 0.00091 | 12.6658 | 1.6076 | 0.5641 | 0.9987 | 0 | 0.1413 | 0.1372 | 0.0629 | 0.0356 | 0.0025 | 0.007 | 0.0034 | 0.0012
76 | 1.74 | 0.0181 | 13.6258 | 29.5584 | 0.0233 | 0.0037 | 0.00094 | 12.6659 | 1.6079 | 0.5639 | 0.9987 | 0 | 0.1412 | 0.1372 | 0.0629 | 0.0356 | 0.0025 | 0.0071 | 0.0035 | 0.0012
77 | 1.7819 | 0.0184 | 13.8859 | 29.6568 | 0.0237 | 0.0037 | 0.00096 | 12.6659 | 1.6082 | 0.5638 | 0.9987 | 0 | 0.1412 | 0.1372 | 0.0629 | 0.0356 | 0.0025 | 0.0072 | 0.0035 | 0.0013
78 | 1.8243 | 0.0186 | 14.0119 | 29.702 | 0.0239 | 0.0038 | 0.00098 | 12.666 | 1.6085 | 0.5637 | 0.9987 | 0 | 0.1411 | 0.1372 | 0.0628 | 0.0356 | 0.0026 | 0.0072 | 0.0035 | 0.0013
79 | 1.867 | 0.0187 | 14.0763 | 29.7229 | 0.0242 | 0.0038 | 0.001 | 12.666 | 1.6087 | 0.5636 | 0.9987 | 0 | 0.1411 | 0.1372 | 0.0628 | 0.0356 | 0.0026 | 0.0073 | 0.0036 | 0.0013
80 | 1.9103 | 0.0189 | 14.1766 | 29.7578 | 0.0245 | 0.0039 | 0.00101 | 12.6661 | 1.6089 | 0.5635 | 0.9987 | 0 | 0.141 | 0.1372 | 0.0628 | 0.0356 | 0.0027 | 0.0074 | 0.0036 | 0.0013
81 | 1.9541 | 0.0191 | 14.2663 | 29.7885 | 0.0247 | 0.0039 | 0.00103 | 12.6661 | 1.6091 | 0.5634 | 0.9987 | 0 | 0.141 | 0.1372 | 0.0628 | 0.0356 | 0.0027 | 0.0074 | 0.0037 | 0.0014
82 | 1.9983 | 0.0192 | 14.3445 | 29.8146 | 0.025 | 0.004 | 0.00104 | 12.6661 | 1.6093 | 0.5633 | 0.9987 | 0 | 0.141 | 0.1372 | 0.0628 | 0.0356 | 0.0027 | 0.0075 | 0.0037 | 0.0014
83 | 2.0429 | 0.0194 | 14.4477 | 29.8504 | 0.0253 | 0.004 | 0.00106 | 12.6662 | 1.6095 | 0.5632 | 0.9984 | 0 | 0.1409 | 0.1372 | 0.0628 | 0.0356 | 0.0028 | 0.0075 | 0.0038 | 0.0014
84 | 2.0881 | 0.0195 | 14.5597 | 29.8897 | 0.0256 | 0.004 | 0.00108 | 12.6662 | 1.6098 | 0.563 | 0.9984 | 0 | 0.1409 | 0.1371 | 0.0627 | 0.0356 | 0.0028 | 0.0076 | 0.0038 | 0.0014
85 | 2.1337 | 0.0197 | 14.6445 | 29.9182 | 0.0259 | 0.0041 | 0.00109 | 12.6663 | 1.61 | 0.5629 | 0.9984 | 0 | 0.1408 | 0.1371 | 0.0627 | 0.0356 | 0.0028 | 0.0077 | 0.0039 | 0.0014
86 | 2.1797 | 0.0199 | 14.7585 | 29.958 | 0.0262 | 0.0042 | 0.00112 | 12.6663 | 1.6102 | 0.5628 | 0.9984 | 0 | 0.1408 | 0.1371 | 0.0627 | 0.0356 | 0.0029 | 0.0077 | 0.004 | 0.0015
87 | 2.2262 | 0.0201 | 14.8618 | 29.9936 | 0.0265 | 0.0042 | 0.00113 | 12.6664 | 1.6105 | 0.5627 | 0.9984 | 0 | 0.1408 | 0.1371 | 0.0627 | 0.0356 | 0.0029 | 0.0078 | 0.004 | 0.0015
88 | 2.2732 | 0.0202 | 14.9624 | 30.028 | 0.0268 | 0.0042 | 0.00115 | 12.6664 | 1.6107 | 0.5626 | 0.9984 | 0 | 0.1407 | 0.1371 | 0.0627 | 0.0356 | 0.0029 | 0.0079 | 0.0041 | 0.0015
89 | 2.3206 | 0.0204 | 15.039 | 30.0529 | 0.027 | 0.0043 | 0.00116 | 12.6665 | 1.6109 | 0.5625 | 0.9984 | 0 | 0.1407 | 0.1371 | 0.0627 | 0.0356 | 0.0029 | 0.008 | 0.0041 | 0.0015
90 | 2.3685 | 0.0205 | 15.1076 | 30.0745 | 0.0273 | 0.0043 | 0.00118 | 12.6665 | 1.6111 | 0.5624 | 0.9984 | 0 | 0.1407 | 0.1371 | 0.0627 | 0.0356 | 0.003 | 0.008 | 0.0041 | 0.0016
91 | 2.4168 | 0.0207 | 15.2043 | 30.1072 | 0.0276 | 0.0044 | 0.00119 | 12.6665 | 1.6113 | 0.5623 | 0.9984 | 0 | 0.1406 | 0.1371 | 0.0626 | 0.0355 | 0.003 | 0.0081 | 0.0042 | 0.0016
92 | 2.4656 | 0.0208 | 15.2687 | 30.1269 | 0.0279 | 0.0044 | 0.00121 | 12.6666 | 1.6115 | 0.5621 | 0.9984 | 0 | 0.1406 | 0.1371 | 0.0626 | 0.0355 | 0.003 | 0.0081 | 0.0043 | 0.0016
93 | 2.5149 | 0.021 | 15.3668 | 30.16 | 0.0282 | 0.0045 | 0.00123 | 12.6666 | 1.6117 | 0.562 | 0.9984 | 0 | 0.1405 | 0.1371 | 0.0626 | 0.0355 | 0.003 | 0.0082 | 0.0043 | 0.0016
94 | 2.5647 | 0.0211 | 15.4532 | 30.1883 | 0.0285 | 0.0045 | 0.00124 | 12.6667 | 1.6119 | 0.5619 | 0.9984 | 0 | 0.1405 | 0.1371 | 0.0626 | 0.0355 | 0.0031 | 0.0083 | 0.0044 | 0.0016
95 | 2.6149 | 0.0213 | 15.5379 | 30.2159 | 0.0288 | 0.0046 | 0.00126 | 12.6667 | 1.6122 | 0.5617 | 0.9984 | 0 | 0.1404 | 0.1371 | 0.0626 | 0.0355 | 0.0031 | 0.0084 | 0.0044 | 0.0017
96 | 2.6655 | 0.0215 | 15.6594 | 30.2579 | 0.0292 | 0.0046 | 0.00127 | 12.6668 | 1.6125 | 0.5616 | 0.9984 | 0 | 0.1404 | 0.1371 | 0.0625 | 0.0355 | 0.0031 | 0.0085 | 0.0045 | 0.0017
97 | 2.7166 | 0.0218 | 15.884 | 30.3407 | 0.0296 | 0.0047 | 0.00129 | 12.6668 | 1.6128 | 0.5615 | 0.9984 | 0 | 0.1403 | 0.1371 | 0.0625 | 0.0355 | 0.0032 | 0.0086 | 0.0045 | 0.0017
98 | 2.768 | 0.0222 | 16.1268 | 30.4304 | 0.0299 | 0.0048 | 0.0013 | 12.6669 | 1.6132 | 0.5614 | 0.9984 | 0 | 0.1403 | 0.1371 | 0.0624 | 0.0355 | 0.0032 | 0.0086 | 0.0046 | 0.0017
99 | 2.8196 | 0.0224 | 16.2282 | 30.4642 | 0.0302 | 0.0048 | 0.00132 | 12.6669 | 1.6135 | 0.5612 | 0.9984 | 0 | 0.1403 | 0.1371 | 0.0624 | 0.0355 | 0.0032 | 0.0087 | 0.0047 | 0.0018
100 | 2.8717 | 0.0225 | 16.326 | 30.4964 | 0.0305 | 0.0049 | 0.00134 | 12.667 | 1.6137 | 0.5611 | 0.9984 | 0 | 0.1402 | 0.1371 | 0.0624 | 0.0355 | 0.0033 | 0.0088 | 0.0047 | 0.0018
101 | 2.9243 | 0.0227 | 16.4282 | 30.5303 | 0.0308 | 0.0049 | 0.00136 | 12.667 | 1.6139 | 0.561 | 0.9984 | 0 | 0.1402 | 0.1371 | 0.0624 | 0.0355 | 0.0033 | 0.0089 | 0.0048 | 0.0018
102 | 2.9772 | 0.0229 | 16.545 | 30.5699 | 0.0311 | 0.005 | 0.00137 | 12.6671 | 1.6141 | 0.5609 | 0.9984 | 0 | 0.1401 | 0.1371 | 0.0624 | 0.0355 | 0.0033 | 0.0089 | 0.0048 | 0.0018
103 | 3.0306 | 0.0231 | 16.6204 | 30.593 | 0.0314 | 0.005 | 0.00139 | 12.6671 | 1.6144 | 0.5607 | 0.9984 | 0 | 0.1401 | 0.1371 | 0.0624 | 0.0355 | 0.0034 | 0.009 | 0.0048 | 0.0018
104 | 3.0844 | 0.0232 | 16.6901 | 30.6138 | 0.0316 | 0.0051 | 0.00141 | 12.6672 | 1.6146 | 0.5607 | 0.9981 | 0 | 0.14 | 0.1371 | 0.0624 | 0.0355 | 0.0034 | 0.0091 | 0.0049 | 0.0019
105 | 3.1387 | 0.0234 | 16.7616 | 30.6352 | 0.0319 | 0.0051 | 0.00143 | 12.6672 | 1.6148 | 0.5605 | 0.9981 | 0 | 0.14 | 0.1371 | 0.0623 | 0.0355 | 0.0034 | 0.0091 | 0.0049 | 0.0019
106 | 3.1934 | 0.0235 | 16.8427 | 30.6603 | 0.0322 | 0.0052 | 0.00145 | 12.6673 | 1.615 | 0.5604 | 0.9981 | 0 | 0.1399 | 0.1371 | 0.0623 | 0.0355 | 0.0034 | 0.0092 | 0.005 | 0.0019
107 | 3.2486 | 0.0237 | 16.9967 | 30.7142 | 0.0325 | 0.0052 | 0.00146 | 12.6673 | 1.6153 | 0.5603 | 0.9981 | 0 | 0.1399 | 0.1371 | 0.0623 | 0.0355 | 0.0035 | 0.0093 | 0.005 | 0.0019
108 | 3.3042 | 0.024 | 17.1796 | 30.7794 | 0.0329 | 0.0053 | 0.00147 | 12.6674 | 1.6156 | 0.5601 | 0.9981 | 0 | 0.1398 | 0.137 | 0.0623 | 0.0354 | 0.0035 | 0.0094 | 0.0051 | 0.0019
109 | 3.3601 | 0.0242 | 17.308 | 30.8229 | 0.0333 | 0.0053 | 0.00149 | 12.6674 | 1.6159 | 0.56 | 0.9981 | 0 | 0.1398 | 0.137 | 0.0622 | 0.0354 | 0.0035 | 0.0095 | 0.0052 | 0.002
110 | 3.4163 | 0.0245 | 17.4957 | 30.8898 | 0.0335 | 0.0054 | 0.00151 | 12.6675 | 1.6162 | 0.5599 | 0.9981 | 0 | 0.1398 | 0.137 | 0.0622 | 0.0354 | 0.0036 | 0.0096 | 0.0052 | 0.002
111 | 3.4729 | 0.0247 | 17.579 | 30.9153 | 0.0338 | 0.0054 | 0.00153 | 12.6675 | 1.6164 | 0.5598 | 0.9981 | 0 | 0.1397 | 0.137 | 0.0622 | 0.0354 | 0.0036 | 0.0096 | 0.0052 | 0.002
112 | 3.5299 | 0.0248 | 17.656 | 30.9381 | 0.0341 | 0.0055 | 0.00154 | 12.6676 | 1.6166 | 0.5597 | 0.9981 | 0 | 0.1397 | 0.137 | 0.0621 | 0.0354 | 0.0036 | 0.0097 | 0.0053 | 0.002
113 | 3.5874 | 0.025 | 17.7731 | 30.9768 | 0.0345 | 0.0055 | 0.00156 | 12.6676 | 1.6169 | 0.5595 | 0.9981 | 0 | 0.1396 | 0.137 | 0.0621 | 0.0354 | 0.0036 | 0.0098 | 0.0054 | 0.0021
114 | 3.6453 | 0.0254 | 18.0127 | 31.0638 | 0.0349 | 0.0056 | 0.00158 | 12.6677 | 1.6173 | 0.5593 | 0.9981 | 0 | 0.1395 | 0.137 | 0.062 | 0.0354 | 0.0037 | 0.0099 | 0.0054 | 0.0021
115 | 3.7034 | 0.0257 | 18.285 | 31.1637 | 0.0353 | 0.0057 | 0.0016 | 12.6678 | 1.6177 | 0.5592 | 0.9981 | 0 | 0.1395 | 0.137 | 0.062 | 0.0354 | 0.0037 | 0.01 | 0.0055 | 0.0021
116 | 3.7617 | 0.0259 | 18.4341 | 31.2146 | 0.0357 | 0.0057 | 0.00162 | 12.6678 | 1.618 | 0.559 | 0.9981 | 0 | 0.1394 | 0.137 | 0.062 | 0.0354 | 0.0038 | 0.0101 | 0.0055 | 0.0021
117 | 3.8203 | 0.0263 | 18.6898 | 31.3076 | 0.0361 | 0.0058 | 0.00163 | 12.6679 | 1.6184 | 0.5589 | 0.9981 | 0 | 0.1394 | 0.137 | 0.0619 | 0.0354 | 0.0038 | 0.0102 | 0.0056 | 0.0022
118 | 3.8792 | 0.0265 | 18.7819 | 31.3358 | 0.0364 | 0.0059 | 0.00166 | 12.668 | 1.6187 | 0.5587 | 0.9981 | 0 | 0.1393 | 0.137 | 0.0619 | 0.0354 | 0.0038 | 0.0103 | 0.0057 | 0.0022
119 | 3.9385 | 0.0267 | 18.8528 | 31.3554 | 0.0368 | 0.0059 | 0.00168 | 12.668 | 1.619 | 0.5586 | 0.9981 | 0 | 0.1393 | 0.137 | 0.0619 | 0.0354 | 0.0039 | 0.0104 | 0.0057 | 0.0022
120 | 3.9982 | 0.0269 | 18.9605 | 31.3896 | 0.0372 | 0.006 | 0.0017 | 12.6681 | 1.6192 | 0.5584 | 0.9981 | 0 | 0.1392 | 0.137 | 0.0619 | 0.0354 | 0.0039 | 0.0105 | 0.0058 | 0.0023
121 | 4.0584 | 0.0271 | 19.0705 | 31.4246 | 0.0376 | 0.0061 | 0.00173 | 12.6681 | 1.6196 | 0.5583 | 0.9981 | 0 | 0.1391 | 0.137 | 0.0619 | 0.0354 | 0.004 | 0.0106 | 0.0058 | 0.0023
122 | 4.1189 | 0.0273 | 19.1955 | 31.4654 | 0.038 | 0.0061 | 0.00175 | 12.6682 | 1.6199 | 0.5581 | 0.9978 | 0 | 0.1391 | 0.137 | 0.0618 | 0.0354 | 0.004 | 0.0107 | 0.0059 | 0.0023
123 | 4.1798 | 0.0277 | 19.4515 | 31.5579 | 0.0384 | 0.0062 | 0.00176 | 12.6683 | 1.6203 | 0.5579 | 0.9978 | 0 | 0.139 | 0.137 | 0.0618 | 0.0354 | 0.004 | 0.0108 | 0.006 | 0.0023
124 | 4.2408 | 0.028 | 19.687 | 31.6422 | 0.0388 | 0.0063 | 0.00177 | 12.6683 | 1.6206 | 0.5578 | 0.9978 | 0 | 0.1389 | 0.137 | 0.0618 | 0.0354 | 0.0041 | 0.0109 | 0.006 | 0.0024
125 | 4.3022 | 0.0282 | 19.7915 | 31.6745 | 0.0391 | 0.0063 | 0.0018 | 12.6684 | 1.6209 | 0.5577 | 0.9978 | 0 | 0.1389 | 0.137 | 0.0617 | 0.0353 | 0.0041 | 0.011 | 0.0061 | 0.0024
126 | 4.3639 | 0.0284 | 19.8784 | 31.6997 | 0.0395 | 0.0064 | 0.00182 | 12.6684 | 1.6212 | 0.5575 | 0.9978 | 0 | 0.1388 | 0.137 | 0.0617 | 0.0353 | 0.0041 | 0.0111 | 0.0061 | 0.0024
127 | 4.426 | 0.0287 | 20.0111 | 31.743 | 0.04 | 0.0065 | 0.00184 | 12.6685 | 1.6215 | 0.5573 | 0.9978 | 0 | 0.1388 | 0.137 | 0.0617 | 0.0353 | 0.0042 | 0.0112 | 0.0062 | 0.0024
128 | 4.4884 | 0.0289 | 20.1268 | 31.7795 | 0.0405 | 0.0066 | 0.00187 | 12.6686 | 1.6219 | 0.5571 | 0.9978 | 0 | 0.1387 | 0.137 | 0.0617 | 0.0353 | 0.0042 | 0.0113 | 0.0063 | 0.0025
129 | 4.5513 | 0.0292 | 20.3674 | 31.8653 | 0.041 | 0.0066 | 0.00189 | 12.6687 | 1.6223 | 0.5569 | 0.9978 | 0 | 0.1386 | 0.1369 | 0.0616 | 0.0353 | 0.0043 | 0.0115 | 0.0064 | 0.0025
130 | 4.6143 | 0.0296 | 20.6436 | 31.965 | 0.0415 | 0.0067 | 0.00192 | 12.6687 | 1.6228 | 0.5567 | 0.9978 | 0 | 0.1385 | 0.1369 | 0.0616 | 0.0353 | 0.0043 | 0.0116 | 0.0064 | 0.0025
131 | 4.6775 | 0.03 | 20.859 | 32.0405 | 0.0419 | 0.0068 | 0.00194 | 12.6688 | 1.6232 | 0.5566 | 0.9978 | 0 | 0.1385 | 0.1369 | 0.0616 | 0.0353 | 0.0044 | 0.0117 | 0.0065 | 0.0026
132 | 4.741 | 0.0302 | 20.9746 | 32.0764 | 0.0422 | 0.0069 | 0.00196 | 12.6689 | 1.6235 | 0.5564 | 0.9978 | 0 | 0.1384 | 0.1369 | 0.0615 | 0.0353 | 0.0044 | 0.0118 | 0.0065 | 0.0026
133 | 4.8048 | 0.0304 | 21.0908 | 32.1124 | 0.0427 | 0.0069 | 0.00199 | 12.6689 | 1.6238 | 0.5563 | 0.9978 | 0 | 0.1383 | 0.1369 | 0.0615 | 0.0353 | 0.0045 | 0.0119 | 0.0066 | 0.0026
134 | 4.8689 | 0.0307 | 21.2135 | 32.1509 | 0.0431 | 0.007 | 0.00201 | 12.669 | 1.6241 | 0.5561 | 0.9978 | 0 | 0.1383 | 0.1369 | 0.0615 | 0.0353 | 0.0045 | 0.012 | 0.0066 | 0.0027
135 | 4.9334 | 0.0309 | 21.3474 | 32.1937 | 0.0436 | 0.0071 | 0.00204 | 12.6691 | 1.6244 | 0.5559 | 0.9978 | 0 | 0.1382 | 0.1369 | 0.0615 | 0.0353 | 0.0046 | 0.0122 | 0.0067 | 0.0027
136 | 4.9983 | 0.0312 | 21.4906 | 32.2401 | 0.044 | 0.0072 | 0.00207 | 12.6691 | 1.6248 | 0.5557 | 0.9978 | 0 | 0.1381 | 0.1369 | 0.0614 | 0.0353 | 0.0046 | 0.0123 | 0.0068 | 0.0027
137 | 5.0635 | 0.0316 | 21.7652 | 32.3384 | 0.0445 | 0.0073 | 0.00208 | 12.6692 | 1.6253 | 0.5556 | 0.9978 | 0 | 0.138 | 0.1369 | 0.0614 | 0.0353 | 0.0047 | 0.0124 | 0.0068 | 0.0028
138 | 5.1288 | 0.0319 | 21.9223 | 32.3901 | 0.045 | 0.0073 | 0.00211 | 12.6693 | 1.6257 | 0.5554 | 0.9975 | 0 | 0.138 | 0.1369 | 0.0614 | 0.0353 | 0.0047 | 0.0126 | 0.0069 | 0.0028
139 | 5.1944 | 0.0321 | 22.037 | 32.4248 | 0.0456 | 0.0074 | 0.00215 | 12.6694 | 1.626 | 0.5551 | 0.9975 | 0 | 0.1379 | 0.1369 | 0.0613 | 0.0353 | 0.0048 | 0.0127 | 0.007 | 0.0028
140 | 5.2604 | 0.0325 | 22.2706 | 32.5065 | 0.0461 | 0.0075 | 0.00218 | 12.6695 | 1.6265 | 0.5549 | 0.9975 | 0 | 0.1378 | 0.1369 | 0.0613 | 0.0352 | 0.0048 | 0.0129 | 0.007 | 0.0029
141 | 5.3266 | 0.0329 | 22.5081 | 32.5896 | 0.0467 | 0.0076 | 0.00221 | 12.6696 | 1.627 | 0.5547 | 0.9975 | 0 | 0.1377 | 0.1369 | 0.0612 | 0.0352 | 0.0049 | 0.013 | 0.0071 | 0.0029
142 | 5.3929 | 0.0334 | 22.7815 | 32.6868 | 0.0472 | 0.0077 | 0.00223 | 12.6697 | 1.6275 | 0.5545 | 0.9975 | 0 | 0.1376 | 0.1369 | 0.0612 | 0.0352 | 0.0049 | 0.0131 | 0.0072 | 0.003
143 | 5.4594 | 0.0337 | 23.0022 | 32.763 | 0.0477 | 0.0078 | 0.00226 | 12.6697 | 1.628 | 0.5543 | 0.9975 | 0 | 0.1375 | 0.1369 | 0.0612 | 0.0352 | 0.005 | 0.0133 | 0.0072 | 0.003
144 | 5.5261 | 0.034 | 23.1335 | 32.8036 | 0.0482 | 0.0079 | 0.00229 | 12.6698 | 1.6284 | 0.5541 | 0.9975 | 0 | 0.1374 | 0.1369 | 0.0611 | 0.0352 | 0.005 | 0.0134 | 0.0073 | 0.003
145 | 5.5931 | 0.0344 | 23.3641 | 32.8835 | 0.0487 | 0.008 | 0.00233 | 12.6699 | 1.6288 | 0.5539 | 0.9975 | 0 | 0.1373 | 0.1369 | 0.0611 | 0.0352 | 0.0051 | 0.0135 | 0.0074 | 0.0031
146 | 5.6603 | 0.0348 | 23.6162 | 32.9717 | 0.0492 | 0.0081 | 0.00235 | 12.67 | 1.6293 | 0.5537 | 0.9975 | 0 | 0.1373 | 0.1368 | 0.0611 | 0.0352 | 0.0051 | 0.0137 | 0.0074 | 0.0031
147 | 5.7277 | 0.035 | 23.7202 | 33.0011 | 0.0497 | 0.0082 | 0.00238 | 12.6701 | 1.6297 | 0.5535 | 0.9975 | 0 | 0.1372 | 0.1368 | 0.0611 | 0.0352 | 0.0052 | 0.0138 | 0.0075 | 0.0032
148 | 5.7954 | 0.0353 | 23.841 | 33.0371 | 0.05 | 0.0083 | 0.00242 | 12.6701 | 1.63 | 0.5534 | 0.9975 | 0 | 0.1371 | 0.1368 | 0.061 | 0.0352 | 0.0052 | 0.0139 | 0.0075 | 0.0032
149 | 5.8635 | 0.0355 | 23.9394 | 33.0642 | 0.0504 | 0.0084 | 0.00244 | 12.6702 | 1.6303 | 0.5532 | 0.9975 | 0 | 0.1371 | 0.1368 | 0.061 | 0.0352 | 0.0053 | 0.0139 | 0.0076 | 0.0032
150 | 5.9319 | 0.0357 | 24.0633 | 33.1012 | 0.051 | 0.0085 | 0.00248 | 12.6702 | 1.6306 | 0.553 | 0.9975 | 0 | 0.137 | 0.1368 | 0.061 | 0.0352 | 0.0053 | 0.0141 | 0.0076 | 0.0033
151 | 6.0006 | 0.0362 | 24.3345 | 33.1964 | 0.0516 | 0.0086 | 0.00252 | 12.6704 | 1.6312 | 0.5527 | 0.9975 | 0 | 0.1369 | 0.1368 | 0.0609 | 0.0351 | 0.0054 | 0.0143 | 0.0077 | 0.0033
152 | 6.0695 | 0.0366 | 24.6505 | 33.3093 | 0.0522 | 0.0087 | 0.00254 | 12.6705 | 1.6317 | 0.5525 | 0.9975 | 0 | 0.1368 | 0.1368 | 0.0608 | 0.0351 | 0.0054 | 0.0144 | 0.0078 | 0.0034
153 | 6.1384 | 0.037 | 24.9218 | 33.4043 | 0.0528 | 0.0088 | 0.00257 | 12.6706 | 1.6323 | 0.5522 | 0.9971 | 0 | 0.1367 | 0.1368 | 0.0608 | 0.0351 | 0.0055 | 0.0146 | 0.0079 | 0.0034
154 | 6.2075 | 0.0375 | 25.2412 | 33.5181 | 0.0534 | 0.0089 | 0.0026 | 12.6707 | 1.6329 | 0.552 | 0.9971 | 0 | 0.1366 | 0.1368 | 0.0607 | 0.0351 | 0.0056 | 0.0148 | 0.008 | 0.0034
155 | 6.2766 | 0.038 | 25.5272 | 33.6186 | 0.054 | 0.009 | 0.00264 | 12.6708 | 1.6334 | 0.5517 | 0.9971 | 0 | 0.1365 | 0.1368 | 0.0607 | 0.0351 | 0.0056 | 0.0149 | 0.008 | 0.0035
156 | 6.3457 | 0.0384 | 25.7933 | 33.7111 | 0.0547 | 0.0091 | 0.00266 | 12.6709 | 1.634 | 0.5515 | 0.9971 | 0 | 0.1364 | 0.1368 | 0.0606 | 0.0351 | 0.0057 | 0.0151 | 0.0081 | 0.0035
157 | 6.415 | 0.0389 | 26.0959 | 33.8179 | 0.0553 | 0.0092 | 0.0027 | 12.671 | 1.6346 | 0.5512 | 0.9971 | 0 | 0.1363 | 0.1368 | 0.0606 | 0.0351 | 0.0058 | 0.0153 | 0.0082 | 0.0036
158 | 6.4844 | 0.0394 | 26.3486 | 33.9047 | 0.056 | 0.0094 | 0.00273 | 12.6711 | 1.6351 | 0.551 | 0.9971 | 0 | 0.1362 | 0.1368 | 0.0605 | 0.0351 | 0.0058 | 0.0155 | 0.0083 | 0.0036
159 | 6.5539 | 0.0398 | 26.6333 | 34.0041 | 0.0566 | 0.0095 | 0.00277 | 12.6712 | 1.6357 | 0.5507 | 0.9971 | 0 | 0.136 | 0.1368 | 0.0605 | 0.0351 | 0.0059 | 0.0157 | 0.0083 | 0.0037
160 | 6.6234 | 0.0403 | 26.9459 | 34.1144 | 0.0573 | 0.0096 | 0.00281 | 12.6713 | 1.6363 | 0.5505 | 0.9971 | 0 | 0.1359 | 0.1367 | 0.0604 | 0.0351 | 0.006 | 0.0158 | 0.0084 | 0.0037
161 | 6.693 | 0.0407 | 27.1155 | 34.1679 | 0.0579 | 0.0097 | 0.00285 | 12.6714 | 1.6368 | 0.5502 | 0.9971 | 0 | 0.1358 | 0.1367 | 0.0604 | 0.0351 | 0.006 | 0.016 | 0.0085 | 0.0038
162 | 6.7629 | 0.0411 | 27.404 | 34.2684 | 0.0586 | 0.0098 | 0.00289 | 12.6715 | 1.6374 | 0.5499 | 0.9971 | 0 | 0.1357 | 0.1367 | 0.0603 | 0.035 | 0.0061 | 0.0162 | 0.0086 | 0.0038
163 | 6.8328 | 0.0416 | 27.6721 | 34.3606 | 0.0593 | 0.01 | 0.00292 | 12.6716 | 1.6379 | 0.5497 | 0.9971 | 0 | 0.1356 | 0.1367 | 0.0603 | 0.035 | 0.0062 | 0.0164 | 0.0086 | 0.0039
164 | 6.9029 | 0.042 | 27.9346 | 34.4505 | 0.0601 | 0.0101 | 0.00297 | 12.6718 | 1.6386 | 0.5494 | 0.9971 | 0 | 0.1355 | 0.1367 | 0.0602 | 0.035 | 0.0063 | 0.0166 | 0.0087 | 0.0039
165 | 6.973 | 0.0426 | 28.2294 | 34.553 | 0.0608 | 0.0103 | 0.00301 | 12.6719 | 1.6392 | 0.5491 | 0.9971 | 0 | 0.1353 | 0.1367 | 0.0602 | 0.035 | 0.0064 | 0.0168 | 0.0088 | 0.004
166 | 7.0432 | 0.0431 | 28.5149 | 34.6517 | 0.0616 | 0.0104 | 0.00305 | 12.672 | 1.6399 | 0.5488 | 0.9971 | 0 | 0.1352 | 0.1367 | 0.0601 | 0.035 | 0.0064 | 0.017 | 0.0089 | 0.004
167 | 7.1135 | 0.0436 | 28.7714 | 34.7388 | 0.0623 | 0.0105 | 0.00309 | 12.6721 | 1.6405 | 0.5485 | 0.9971 | 0 | 0.1351 | 0.1367 | 0.0601 | 0.035 | 0.0065 | 0.0172 | 0.0089 | 0.0041
168 | 7.1838 | 0.0441 | 29.0328 | 34.8276 | 0.063 | 0.0107 | 0.00313 | 12.6722 | 1.6411 | 0.5482 | 0.9966 | 0 | 0.135 | 0.1367 | 0.0601 | 0.035 | 0.0066 | 0.0174 | 0.009 | 0.0042
169 | 7.2543 | 0.0444 | 29.2113 | 34.8834 | 0.0639 | 0.0108 | 0.00318 | 12.6724 | 1.6417 | 0.5478 | 0.9966 | 0 | 0.1348 | 0.1367 | 0.06 | 0.035 | 0.0067 | 0.0177 | 0.0091 | 0.0042
170 | 7.325 | 0.045 | 29.5614 | 35.0073 | 0.0646 | 0.011 | 0.00322 | 12.6725 | 1.6424 | 0.5475 | 0.9966 | 0 | 0.1347 | 0.1367 | 0.06 | 0.035 | 0.0068 | 0.0179 | 0.0092 | 0.0043
171 | 7.3957 | 0.0456 | 29.9271 | 35.1371 | 0.0655 | 0.0111 | 0.00326 | 12.6726 | 1.6431 | 0.5472 | 0.9966 | 0.3082 | 0.1345 | 0.1366 | 0.0599 | 0.0349 | 0.0069 | 0.0182 | 0.0093 | 0.0043
172 | 7.4663 | 0.0462 | 30.2771 | 35.2605 | 0.0664 | 0.0113 | 0.00331 | 12.6728 | 1.6439 | 0.5468 | 0.9966 | 0.3082 | 0.1344 | 0.1366 | 0.0598 | 0.0349 | 0.007 | 0.0184 | 0.0094 | 0.0044
173 | 7.5369 | 0.0468 | 30.6458 | 35.3912 | 0.0673 | 0.0115 | 0.00337 | 12.6729 | 1.6447 | 0.5465 | 0.9966 | 0.3082 | 0.1342 | 0.1366 | 0.0598 | 0.0349 | 0.0071 | 0.0187 | 0.0095 | 0.0045
174 | 7.6074 | 0.0474 | 30.976 | 35.5064 | 0.0682 | 0.0116 | 0.00341 | 12.6731 | 1.6454 | 0.5461 | 0.9966 | 0.3082 | 0.134 | 0.1366 | 0.0597 | 0.0349 | 0.0072 | 0.019 | 0.0095 | 0.0045
175 | 7.6779 | 0.048 | 31.326 | 35.6293 | 0.0691 | 0.0118 | 0.00346 | 12.6732 | 1.6462 | 0.5458 | 0.9966 | 0.3082 | 0.1339 | 0.1366 | 0.0597 | 0.0349 | 0.0073 | 0.0192 | 0.0096 | 0.0046
176 | 7.7484 | 0.0486 | 31.6617 | 35.7464 | 0.0701 | 0.012 | 0.00352 | 12.6734 | 1.647 | 0.5454 | 0.9966 | 0.3082 | 0.1337 | 0.1366 | 0.0596 | 0.0349 | 0.0074 | 0.0195 | 0.0097 | 0.0047
177 | 7.8189 | 0.0492 | 31.9871 | 35.8593 | 0.071 | 0.0122 | 0.00358 | 12.6735 | 1.6478 | 0.545 | 0.9966 | 0.3082 | 0.1335 | 0.1366 | 0.0596 | 0.0349 | 0.0075 | 0.0198 | 0.0098 | 0.0047
178 | 7.8894 | 0.0499 | 32.363 | 35.9921 | 0.0719 | 0.0124 | 0.00363 | 12.6737 | 1.6486 | 0.5446 | 0.9966 | 0.3082 | 0.1334 | 0.1366 | 0.0595 | 0.0349 | 0.0076 | 0.02 | 0.0099 | 0.0048
179 | 7.9598 | 0.0506 | 32.7613 | 36.1336 | 0.0731 | 0.0125 | 0.00368 | 12.6738 | 1.6495 | 0.5442 | 0.9966 | 0.3605 | 0.1332 | 0.1365 | 0.0595 | 0.0348 | 0.0077 | 0.0204 | 0.01 | 0.0049
180 | 8.0301 | 0.0513 | 33.1506 | 36.2714 | 0.0741 | 0.0127 | 0.00374 | 12.674 | 1.6504 | 0.5438 | 0.9966 | 0.3605 | 0.133 | 0.1365 | 0.0594 | 0.0348 | 0.0078 | 0.0207 | 0.0101 | 0.005
181 | 8.1003 | 0.052 | 33.54 | 36.4091 | 0.0752 | 0.0129 | 0.0038 | 12.6742 | 1.6513 | 0.5433 | 0.9966 | 0.3605 | 0.1328 | 0.1365 | 0.0594 | 0.0348 | 0.008 | 0.0211 | 0.0102 | 0.005
182 | 8.1704 | 0.0527 | 33.9468 | 36.5535 | 0.0764 | 0.0131 | 0.00385 | 12.6744 | 1.6523 | 0.5429 | 0.9966 | 0.3605 | 0.1325 | 0.1365 | 0.0593 | 0.0348 | 0.0081 | 0.0214 | 0.0104 | 0.0051
183 | 8.2403 | 0.0535 | 34.3799 | 36.7082 | 0.0775 | 0.0134 | 0.00391 | 12.6745 | 1.6532 | 0.5424 | 0.9959 | 0.3605 | 0.1323 | 0.1365 | 0.0592 | 0.0348 | 0.0082 | 0.0218 | 0.0105 | 0.0052
184 | 8.3101 | 0.0543 | 34.8237 | 36.867 | 0.0787 | 0.0136 | 0.00397 | 12.6747 | 1.6542 | 0.542 | 0.9959 | 0.3605 | 0.1321 | 0.1365 | 0.0592 | 0.0348 | 0.0083 | 0.0221 | 0.0106 | 0.0053
185 | 8.3798 | 0.0551 | 35.2817 | 37.0313 | 0.0798 | 0.0138 | 0.00403 | 12.6749 | 1.6552 | 0.5415 | 0.9959 | 0.3605 | 0.1319 | 0.1365 | 0.0591 | 0.0348 | 0.0085 | 0.0225 | 0.0107 | 0.0053
186 | 8.4492 | 0.0559 | 35.7037 | 37.1811 | 0.0809 | 0.014 | 0.00409 | 12.6751 | 1.6562 | 0.5411 | 0.9959 | 0.3605 | 0.1317 | 0.1364 | 0.0591 | 0.0348 | 0.0086 | 0.0228 | 0.0108 | 0.0054
187 | 8.5185 | 0.0566 | 36.1234 | 37.3299 | 0.0821 | 0.0142 | 0.00414 | 12.6753 | 1.6571 | 0.5406 | 0.9959 | 0.6084 | 0.1314 | 0.1364 | 0.059 | 0.0347 | 0.0088 | 0.0232 | 0.0109 | 0.0055
188 | 8.5877 | 0.0574 | 36.5445 | 37.479 | 0.0833 | 0.0145 | 0.00422 | 12.6755 | 1.6582 | 0.5401 | 0.9959 | 0.6084 | 0.1312 | 0.1364 | 0.059 | 0.0347 | 0.0089 | 0.0236 | 0.011 | 0.0056
189 | 8.6567 | 0.0582 | 36.9834 | 37.6351 | 0.0847 | 0.0147 | 0.00428 | 12.6757 | 1.6592 | 0.5396 | 0.9959 | 0.6084 | 0.1309 | 0.1364 | 0.0589 | 0.0347 | 0.0091 | 0.024 | 0.0111 | 0.0057
190 | 8.7255 | 0.0591 | 37.4671 | 37.8089 | 0.0859 | 0.0149 | 0.00435 | 12.6759 | 1.6603 | 0.5391 | 0.9959 | 0.6084 | 0.1307 | 0.1364 | 0.0589 | 0.0347 | 0.0093 | 0.0244 | 0.0112 | 0.0058
191 | 8.7941 | 0.06 | 37.9313 | 37.9748 | 0.0871 | 0.0152 | 0.00444 | 12.6761 | 1.6614 | 0.5386 | 0.9959 | 0.6084 | 0.1305 | 0.1363 | 0.0588 | 0.0347 | 0.0094 | 0.0248 | 0.0113 | 0.0059
192 | 8.8625 | 0.0608 | 38.4081 | 38.1455 | 0.0885 | 0.0154 | 0.0045 | 12.6763 | 1.6625 | 0.5381 | 0.9959 | 0.6084 | 0.1302 | 0.1363 | 0.0588 | 0.0347 | 0.0096 | 0.0252 | 0.0115 | 0.006
193 | 8.9307 | 0.0617 | 38.8894 | 38.3178 | 0.0899 | 0.0157 | 0.00457 | 12.6765 | 1.6637 | 0.5375 | 0.9959 | 0.6084 | 0.13 | 0.1363 | 0.0587 | 0.0347 | 0.0097 | 0.0256 | 0.0116 | 0.0061
194 | 8.9986 | 0.0626 | 39.4032 | 38.503 | 0.0913 | 0.0159 | 0.00464 | 12.6767 | 1.6648 | 0.5369 | 0.9959 | 0.6084 | 0.1297 | 0.1363 | 0.0586 | 0.0347 | 0.0099 | 0.0261 | 0.0118 | 0.0061
195 | 9.0663 | 0.0635 | 39.9081 | 38.6844 | 0.0929 | 0.0162 | 0.00471 | 12.677 | 1.6661 | 0.5363 | 0.9959 | 0.7194 | 0.1294 | 0.1363 | 0.0586 | 0.0346 | 0.0101 | 0.0266 | 0.0119 | 0.0062
196 | 9.1337 | 0.0646 | 40.5089 | 38.9039 | 0.0944 | 0.0165 | 0.00477 | 12.6772 | 1.6674 | 0.5357 | 0.9959 | 0.7194 | 0.1291 | 0.1362 | 0.0585 | 0.0346 | 0.0103 | 0.0271 | 0.0121 | 0.0063
197 | 9.2007 | 0.0657 | 41.1002 | 39.1195 | 0.096 | 0.0168 | 0.00485 | 12.6775 | 1.6687 | 0.5351 | 0.9959 | 0.7194 | 0.1287 | 0.1362 | 0.0584 | 0.0346 | 0.0104 | 0.0277 | 0.0122 | 0.0064
198 | 9.2673 | 0.0668 | 41.6896 | 39.3341 | 0.0976 | 0.0171 | 0.00492 | 12.6777 | 1.6701 | 0.5344 | 0.9949 | 0.7194 | 0.1284 | 0.1362 | 0.0584 | 0.0346 | 0.0107 | 0.0282 | 0.0124 | 0.0065
199 | 9.3336 | 0.0678 | 42.252 | 39.5379 | 0.0993 | 0.0174 | 0.005 | 12.678 | 1.6715 | 0.5337 | 0.9949 | 0.7194 | 0.1281 | 0.1362 | 0.0583 | 0.0346 | 0.0109 | 0.0288 | 0.0125 | 0.0066
200 | 9.3996 | 0.069 | 42.8974 | 39.7746 | 0.101 | 0.0177 | 0.00508 | 12.6783 | 1.6729 | 0.5331 | 0.9949 | 0.7194 | 0.1277 | 0.1361 | 0.0583 | 0.0346 | 0.0111 | 0.0293 | 0.0126 | 0.0067
201 | 9.4651 | 0.0702 | 43.526 | 40.0044 | 0.1027 | 0.018 | 0.00516 | 12.6785 | 1.6744 | 0.5324 | 0.9949 | 0.7194 | 0.1273 | 0.1361 | 0.0582 | 0.0346 | 0.0113 | 0.03 | 0.0128 | 0.0068
202 | 9.5302 | 0.0714 | 44.1877 | 40.2474 | 0.1043 | 0.0183 | 0.00525 | 12.6788 | 1.6759 | 0.5317 | 0.9949 | 0.7194 | 0.127 | 0.1361 | 0.0582 | 0.0345 | 0.0115 | 0.0305 | 0.0129 | 0.007
203 | 9.5948 | 0.0725 | 44.8007 | 40.4708 | 0.1061 | 0.0186 | 0.00532 | 12.6791 | 1.6773 | 0.531 | 0.9949 | 0.7907 | 0.1266 | 0.136 | 0.0581 | 0.0345 | 0.0118 | 0.0311 | 0.0131 | 0.007
204 | 9.6591 | 0.0738 | 45.4768 | 40.7192 | 0.1079 | 0.019 | 0.0054 | 12.6794 | 1.6789 | 0.5303 | 0.9949 | 0.7907 | 0.1262 | 0.136 | 0.058 | 0.0345 | 0.012 | 0.0318 | 0.0132 | 0.0072
205 | 9.7229 | 0.075 | 46.1746 | 40.9762 | 0.1098 | 0.0193 | 0.00549 | 12.6797 | 1.6805 | 0.5296 | 0.9949 | 0.7907 | 0.1258 | 0.136 | 0.058 | 0.0345 | 0.0123 | 0.0324 | 0.0134 | 0.0073
206 | 9.7862 | 0.0763 | 46.8519 | 41.2249 | 0.1117 | 0.0197 | 0.00558 | 12.68 | 1.6821 | 0.5288 | 0.9949 | 0.7907 | 0.1254 | 0.136 | 0.0579 | 0.0345 | 0.0125 | 0.0331 | 0.0136 | 0.0074
207 | 9.8491 | 0.0777 | 47.5792 | 41.4934 | 0.1136 | 0.02 | 0.00569 | 12.6803 | 1.6838 | 0.528 | 0.9949 | 0.7907 | 0.1249 | 0.1359 | 0.0578 | 0.0345 | 0.0128 | 0.0338 | 0.0137 | 0.0075
208 | 9.9114 | 0.0791 | 48.3313 | 41.7718 | 0.1158 | 0.0204 | 0.00577 | 12.6806 | 1.6856 | 0.5272 | 0.9949 | 0.7907 | 0.1245 | 0.1359 | 0.0578 | 0.0345 | 0.0131 | 0.0345 | 0.0139 | 0.0076
209 | 9.9732 | 0.0805 | 49.1184 | 42.064 | 0.1179 | 0.0208 | 0.00588 | 12.681 | 1.6874 | 0.5263 | 0.9949 | 0.7907 | 0.124 | 0.1359 | 0.0577 | 0.0344 | 0.0134 | 0.0353 | 0.0141 | 0.0078
210 | 10.0344 | 0.082 | 49.8732 | 42.3432 | 0.12 | 0.0212 | 0.00597 | 12.6813 | 1.6892 | 0.5255 | 0.9949 | 0.7907 | 0.1236 | 0.1358 | 0.0576 | 0.0344 | 0.0137 | 0.0361 | 0.0142 | 0.0079
211 | 10.0951 | 0.0835 | 50.6848 | 42.6451 | 0.1224 | 0.0216 | 0.00607 | 12.6817 | 1.6912 | 0.5245 | 0.9949 | 0.8298 | 0.123 | 0.1358 | 0.0576 | 0.0344 | 0.014 | 0.0369 | 0.0145 | 0.008
212 | 10.1552 | 0.0852 | 51.5848 | 42.9823 | 0.1247 | 0.022 | 0.00619 | 12.6821 | 1.6933 | 0.5236 | 0.9949 | 0.8298 | 0.1225 | 0.1357 | 0.0575 | 0.0344 | 0.0143 | 0.0377 | 0.0147 | 0.0082
213 | 10.2146 | 0.0868 | 52.4775 | 43.3164 | 0.1272 | 0.0225 | 0.00631 | 12.6825 | 1.6954 | 0.5225 | 0.9949 | 0.8298 | 0.122 | 0.1357 | 0.0574 | 0.0344 | 0.0147 | 0.0386 | 0.0149 | 0.0084
214 | 10.2733 | 0.0886 | 53.4088 | 43.666 | 0.1297 | 0.0229 | 0.0064 | 12.6829 | 1.6976 | 0.5215 | 0.9934 | 0.8298 | 0.1214 | 0.1357 | 0.0574 | 0.0344 | 0.015 | 0.0395 | 0.0151 | 0.0085
215 | 10.3314 | 0.0903 | 54.3312 | 44.0119 | 0.1321 | 0.0234 | 0.00653 | 12.6833 | 1.6998 | 0.5206 | 0.9934 | 0.8298 | 0.1209 | 0.1356 | 0.0573 | 0.0343 | 0.0154 | 0.0403 | 0.0154 | 0.0086
216 | 10.3887 | 0.092 | 55.2892 | 44.3721 | 0.1345 | 0.0238 | 0.00665 | 12.6837 | 1.7019 | 0.5196 | 0.9934 | 0.8298 | 0.1204 | 0.1356 | 0.0572 | 0.0343 | 0.0157 | 0.0412 | 0.0156 | 0.0088
217 | 10.4453 | 0.0937 | 56.2392 | 44.729 | 0.1368 | 0.0243 | 0.00678 | 12.6841 | 1.7041 | 0.5186 | 0.9934 | 0.8298 | 0.1199 | 0.1355 | 0.0571 | 0.0343 | 0.016 | 0.042 | 0.0159 | 0.009
218 | 10.5012 | 0.0952 | 57.1089 | 45.0538 | 0.1393 | 0.0247 | 0.00688 | 12.6845 | 1.7061 | 0.5176 | 0.9934 | 0.8298 | 0.1194 | 0.1355 | 0.057 | 0.0343 | 0.0163 | 0.0428 | 0.0162 | 0.0091
219 | 10.5566 | 0.097 | 58.0542 | 45.4089 | 0.1416 | 0.0251 | 0.00699 | 12.6849 | 1.7083 | 0.5166 | 0.9934 | 0.8298 | 0.1189 | 0.1355 | 0.057 | 0.0343 | 0.0167 | 0.0436 | 0.0164 | 0.0093
220 | 10.6112 | 0.0986 | 58.9333 | 45.7374 | 0.144 | 0.0255 | 0.00709 | 12.6852 | 1.7104 | 0.5157 | 0.9934 | 0.8726 | 0.1184 | 0.1354 | 0.0569 | 0.0343 | 0.017 | 0.0445 | 0.0166 | 0.0094
221 | 10.6653 | 0.1002 | 59.817 | 46.0678 | 0.1464 | 0.026 | 0.00719 | 12.6856 | 1.7125 | 0.5147 | 0.9934 | 0.8726 | 0.1178 | 0.1354 | 0.0568 | 0.0343 | 0.0173 | 0.0453 | 0.0169 | 0.0095
222 | 10.7187 | 0.1019 | 60.7471 | 46.4168 | 0.1486 | 0.0264 | 0.00731 | 12.686 | 1.7145 | 0.5138 | 0.9934 | 0.8726 | 0.1173 | 0.1353 | 0.0567 | 0.0342 | 0.0177 | 0.0461 | 0.0171 | 0.0097
223 | 10.7715 | 0.1035 | 61.6254 | 46.745 | 0.1507 | 0.0268 | 0.00743 | 12.6864 | 1.7166 | 0.5129 | 0.9934 | 0.8726 | 0.1169 | 0.1353 | 0.0567 | 0.0342 | 0.018 | 0.0469 | 0.0173 | 0.0098
224 | 10.8238 | 0.105 | 62.4297 | 47.0436 | 0.1531 | 0.0272 | 0.00754 | 12.6868 | 1.7186 | 0.5119 | 0.9934 | 0.8726 | 0.1164 | 0.1353 | 0.0566 | 0.0342 | 0.0183 | 0.0477 | 0.0176 | 0.01
225 | 10.8755 | 0.1068 | 63.4073 | 47.4117 | 0.1554 | 0.0277 | 0.00766 | 12.6872 | 1.7208 | 0.5109 | 0.9934 | 0.8726 | 0.1159 | 0.1352 | 0.0565 | 0.0342 | 0.0186 | 0.0485 | 0.0179 | 0.0102
226 | 10.9266 | 0.1084 | 64.2906 | 47.742 | 0.1578 | 0.0281 | 0.00778 | 12.6875 | 1.7229 | 0.5099 | 0.9934 | 0.8726 | 0.1154 | 0.1352 | 0.0564 | 0.0341 | 0.0189 | 0.0493 | 0.0182 | 0.0103
227 | 10.9771 | 0.11 | 65.2027 | 48.0838 | 0.1602 | 0.0285 | 0.0079 | 12.6879 | 1.7251 | 0.5089 | 0.9934 | 0.8726 | 0.1148 | 0.1351 | 0.0564 | 0.0341 | 0.0193 | 0.0502 | 0.0184 | 0.0105
228 | 11.0271 | 0.1118 | 66.1611 | 48.4444 | 0.1627 | 0.0289 | 0.00801 | 12.6884 | 1.7275 | 0.5078 | 0.9934 | 0.8726 | 0.1143 | 0.1351 | 0.0563 | 0.0341 | 0.0196 | 0.051 | 0.0188 | 0.0106
229 | 11.0764 | 0.1134 | 67.0647 | 48.7829 | 0.1652 | 0.0294 | 0.00812 | 12.6888 | 1.7297 | 0.5068 | 0.9934 | 0.8726 | 0.1138 | 0.1351 | 0.0562 | 0.0341 | 0.0199 | 0.0519 | 0.0191 | 0.0108
230 | 11.1252 | 0.1151 | 67.9947 | 49.1321 | 0.1676 | 0.0298 | 0.00822 | 12.6892 | 1.7319 | 0.5058 | 0.9934 | 0.8963 | 0.1133 | 0.135 | 0.0561 | 0.0341 | 0.0203 | 0.0527 | 0.0194 | 0.0109
231 | 11.1734 | 0.1167 | 68.8986 | 49.4708 | 0.17 | 0.0303 | 0.00834 | 12.6896 | 1.7341 | 0.5047 | 0.9934 | 0.8963 | 0.1128 | 0.135 | 0.0561 | 0.0341 | 0.0206 | 0.0535 | 0.0198 | 0.0111
232 | 11.221 | 0.1184 | 69.8199 | 49.8166 | 0.1724 | 0.0307 | 0.00846 | 12.69 | 1.7363 | 0.5037 | 0.9934 | 0.8963 | 0.1123 | 0.1349 | 0.056 | 0.034 | 0.0209 | 0.0543 | 0.0201 | 0.0112
233 | 11.2681 | 0.12 | 70.7548 | 50.168 | 0.1748 | 0.0311 | 0.00856 | 12.6904 | 1.7385 | 0.5027 | 0.9934 | 0.8963 | 0.1118 | 0.1349 | 0.0559 | 0.034 | 0.0212 | 0.0551 | 0.0205 | 0.0113
234 | 11.3146 | 0.1217 | 71.6871 | 50.5183 | 0.1771 | 0.0315 | 0.00867 | 12.6908 | 1.7407 | 0.5017 | 0.9908 | 0.8963 | 0.1113 | 0.1349 | 0.0558 | 0.034 | 0.0215 | 0.0559 | 0.0208 | 0.0115
235 | 11.3606 | 0.1232 | 72.541 | 50.8371 | 0.1794 | 0.0319 | 0.00878 | 12.6912 | 1.7428 | 0.5007 | 0.9908 | 0.8963 | 0.1108 | 0.1348 | 0.0558 | 0.034 | 0.0218 | 0.0567 | 0.0212 | 0.0116
236 | 11.4062 | 0.1248 | 73.4761 | 51.1888 | 0.1816 | 0.0323 | 0.00888 | 12.6915 | 1.7449 | 0.4998 | 0.9908 | 0.8963 | 0.1103 | 0.1348 | 0.0557 | 0.034 | 0.0222 | 0.0574 | 0.0215 | 0.0118
237 | 11.4511 | 0.1263 | 74.3413 | 51.5123 | 0.1839 | 0.0327 | 0.009 | 12.6919 | 1.747 | 0.4988 | 0.9908 | 0.8963 | 0.1099 | 0.1348 | 0.0556 | 0.0339 | 0.0225 | 0.0582 | 0.0219 | 0.0119
238 | 11.4957 | 0.1279 | 75.2641 | 51.8591 | 0.1861 | 0.0331 | 0.0091 | 12.6923 | 1.7492 | 0.4978 | 0.9908 | 0.8963 | 0.1094 | 0.1347 | 0.0555 | 0.0339 | 0.0227 | 0.0589 | 0.0222 | 0.0121
239 | 11.5397 | 0.1295 | 76.2352 | 52.2254 | 0.1885 | 0.0335 | 0.00922 | 12.6927 | 1.7514 | 0.4968 | 0.9908 | 0.8963 | 0.1089 | 0.1347 | 0.0554 | 0.0339 | 0.023 | 0.0597 | 0.0226 | 0.0122
240 | 11.5831 | 0.1311 | 77.1356 | 52.5633 | 0.1907 | 0.0339 | 0.00931 | 12.6931 | 1.7535 | 0.4958 | 0.9908 | 0.8963 | 0.1085 | 0.1347 | 0.0553 | 0.0339 | 0.0233 | 0.0604 | 0.0229 | 0.0123
241 | 11.6261 | 0.1327 | 78.0071 | 52.8897 | 0.1929 | 0.0343 | 0.00943 | 12.6935 | 1.7556 | 0.4948 | 0.9908 | 0.9115 | 0.108 | 0.1346 | 0.0552 | 0.0338 | 0.0237 | 0.0612 | 0.0233 | 0.0125
242 | 11.6686 | 0.1342 | 78.9465 | 53.2435 | 0.1953 | 0.0347 | 0.00954 | 12.6939 | 1.7579 | 0.4938 | 0.9908 | 0.9115 | 0.1075 | 0.1346 | 0.0551 | 0.0338 | 0.024 | 0.0619 | 0.0237 | 0.0126
243 | 11.7106 | 0.1358 | 79.8735 | 53.5924 | 0.1974 | 0.0351 | 0.00965 | 12.6943 | 1.76 | 0.4929 | 0.9908 | 0.9115 | 0.1071 | 0.1346 | 0.0551 | 0.0338 | 0.0242 | 0.0626 | 0.024 | 0.0128
244 | 11.7521 | 0.1373 | 80.7037 | 53.9023 | 0.1998 | 0.0355 | 0.00975 | 12.6947 | 1.7621 | 0.4919 | 0.9908 | 0.9115 | 0.1066 | 0.1345 | 0.055 | 0.0338 | 0.0245 | 0.0633 | 0.0245 | 0.0129
245 | 11.7933 | 0.1388 | 81.6386 | 54.2546 | 0.202 | 0.0359 | 0.00988 | 12.6951 | 1.7643 | 0.4909 | 0.9908 | 0.9115 | 0.1062 | 0.1345 | 0.0549 | 0.0337 | 0.0248 | 0.0641 | 0.0249 | 0.0131
246 | 11.8339 | 0.1404 | 82.5718 | 54.6063 | 0.2043 | 0.0363 | 0.00997 | 12.6955 | 1.7666 | 0.4898 | 0.9908 | 0.9115 | 0.1058 | 0.1344 | 0.0548 | 0.0337 | 0.0251 | 0.0648 | 0.0253 | 0.0132
247 | 11.8741 | 0.1419 | 83.4627 | 54.941 | 0.2066 | 0.0367 | 0.01007 | 12.6958 | 1.7687 | 0.4888 | 0.9908 | 0.9115 | 0.1053 | 0.1344 | 0.0547 | 0.0337 | 0.0254 | 0.0656 | 0.0257 | 0.0133
248 | 11.9138 | 0.1434 | 84.2931 | 55.2514 | 0.2088 | 0.037 | 0.01017 | 12.6962 | 1.7708 | 0.4878 | 0.9908 | 0.9115 | 0.1049 | 0.1343 | 0.0547 | 0.0337 | 0.0257 | 0.0663 | 0.0261 | 0.0135
249 | 11.9531 | 0.1449 | 85.1931 | 55.59 | 0.2111 | 0.0374 | 0.01027 | 12.6966 | 1.773 | 0.4868 | 0.9908 | 0.9115 | 0.1044 | 0.1343 | 0.0546 | 0.0336 | 0.026 | 0.0671 | 0.0265 | 0.0136
250 | 11.992 | 0.1465 | 86.0373 | 55.9061 | 0.2133 | 0.0378 | 0.01039 | 12.697 | 1.7752 | 0.4858 | 0.9908 | 0.9115 | 0.104 | 0.1342 | 0.0545 | 0.0336 | 0.0262 | 0.0678 | 0.0269 | 0.0138
251 | 12.0306 | 0.1479 | 86.8877 | 56.2248 | 0.2154 | 0.0382 | 0.0105 | 12.6974 | 1.7773 | 0.4849 | 0.9908 | 0.9115 | 0.1035 | 0.1342 | 0.0545 | 0.0336 | 0.0265 | 0.0685 | 0.0273 | 0.0139
252 | 12.0687 | 0.1494 | 87.737 | 56.5432 | 0.2175 | 0.0386 | 0.01059 | 12.6977 | 1.7794 | 0.4839 | 0.9908 | 0.9115 | 0.1031 | 0.1342 | 0.0544 | 0.0336 | 0.0268 | 0.0691 | 0.0277 | 0.014
253 | 12.1064 | 0.1508 | 88.5863 | 56.8617 | 0.2198 | 0.0389 | 0.0107 | 12.6981 | 1.7815 | 0.4829 | 0.9908 | 0.9115 | 0.1027 | 0.1341 | 0.0543 | 0.0335 | 0.0271 | 0.0699 | 0.0282 | 0.0142
254 | 12.1438 | 0.1524 | 89.4886 | 57.2017 | 0.222 | 0.0393 | 0.01081 | 12.6985 | 1.7837 | 0.4819 | 0.9908 | 0.9272 | 0.1022 | 0.1341 | 0.0542 | 0.0335 | 0.0273 | 0.0706 | 0.0286 | 0.0143
255 | 12.1808 | 0.1538 | 90.3348 | 57.5191 | 0.2242 | 0.0397 | 0.01092 | 12.6989 | 1.7858 | 0.4809 | 0.9908 | 0.9272 | 0.1018 | 0.1341 | 0.0541 | 0.0335 | 0.0276 | 0.0713 | 0.029 | 0.0145
256 | 12.2173 | 0.1554 | 91.2575 | 57.8676 | 0.2263 | 0.0401 | 0.01103 | 12.6993 | 1.788 | 0.48 | 0.9908 | 0.9272 | 0.1014 | 0.134 | 0.054 | 0.0335 | 0.0279 | 0.072 | 0.0294 | 0.0146
257 | 12.2535 | 0.1568 | 92.0909 | 58.18 | 0.2285 | 0.0404 | 0.0111 | 12.6996 | 1.7901 | 0.479 | 0.9908 | 0.9272 | 0.1009 | 0.134 | 0.054 | 0.0334 | 0.0282 | 0.0727 | 0.0298 | 0.0147
258 | 12.2893 | 0.1583 | 92.9972 | 58.5221 | 0.2305 | 0.0408 | 0.01121 | 12.7 | 1.7922 | 0.4781 | 0.9908 | 0.9272 | 0.1005 | 0.1339 | 0.0539 | 0.0334 | 0.0285 | 0.0734 | 0.0301 | 0.0149
259 | 12.3247 | 0.1598 | 93.8228 | 58.8316 | 0.2325 | 0.0411 | 0.0113 | 12.7004 | 1.7942 | 0.4772 | 0.9876 | 0.9272 | 0.1001 | 0.1339 | 0.0538 | 0.0334 | 0.0287 | 0.0741 | 0.0305 | 0.015
260 | 12.3598 | 0.1613 | 94.6834 | 59.1554 | 0.2346 | 0.0415 | 0.01139 | 12.7007 | 1.7963 | 0.4763 | 0.9876 | 0.9272 | 0.0997 | 0.1339 | 0.0537 | 0.0334 | 0.029 | 0.0748 | 0.0309 | 0.0151
261 | 12.3945 | 0.1627 | 95.4805 | 59.4536 | 0.2367 | 0.0418 | 0.01148 | 12.7011 | 1.7984 | 0.4753 | 0.9876 | 0.9272 | 0.0992 | 0.1338 | 0.0537 | 0.0333 | 0.0293 | 0.0755 | 0.0313 | 0.0152
262 | 12.429 | 0.1642 | 96.3603 | 59.7854 | 0.2388 | 0.0422 | 0.01158 | 12.7015 | 1.8006 | 0.4743 | 0.9876 | 0.9272 | 0.0988 | 0.1338 | 0.0536 | 0.0333 | 0.0295 | 0.0762 | 0.0317 | 0.0154
263 | 12.463 | 0.1656 | 97.182 | 60.0937 | 0.2408 | 0.0425 | 0.01165 | 12.7018 | 1.8025 | 0.4734 | 0.9876 | 0.9272 | 0.0984 | 0.1337 | 0.0535 | 0.0333 | 0.0298 | 0.0769 | 0.0321 | 0.0154
264 | 12.4967 | 0.167 | 98.0011 | 60.4011 | 0.2428 | 0.0429 | 0.01174 | 12.7022 | 1.8046 | 0.4725 | 0.9876 | 0.9272 | 0.098 | 0.1337 | 0.0534 | 0.0333 | 0.0301 | 0.0776 | 0.0325 | 0.0156
265 | 12.5301 | 0.1685 | 98.8846 | 60.7348 | 0.2448 | 0.0432 | 0.01183 | 12.7026 | 1.8066 | 0.4716 | 0.9876 | 0.9272 | 0.0975 | 0.1336 | 0.0533 | 0.0332 | 0.0304 | 0.0783 | 0.0328 | 0.0157
266 | 12.5632 | 0.17 | 99.7339 | 61.0547 | 0.2467 | 0.0436 | 0.01192 | 12.7029 | 1.8087 | 0.4707 | 0.9876 | 0.9272 | 0.0972 | 0.1336 | 0.0533 | 0.0332 | 0.0306 | 0.0789 | 0.0333 | 0.0158
267 | 12.5959 | 0.1714 | 100.5403 | 61.3573 | 0.2487 | 0.0439 | 0.01201 | 12.7033 | 1.8107 | 0.4698 | 0.9876 | 0.9272 | 0.0967 | 0.1336 | 0.0532 | 0.0332 | 0.0309 | 0.0796 | 0.0337 | 0.0159
268 | 12.6283 | 0.1728 | 101.3599 | 61.6654 | 0.2504 | 0.0443 | 0.01209 | 12.7036 | 1.8126 | 0.469 | 0.9876 | 0.9272 | 0.0964 | 0.1335 | 0.0531 | 0.0332 | 0.0311 | 0.0801 | 0.034 | 0.016
269 | 12.6604 | 0.174 | 102.1003 | 61.9414 | 0.2524 | 0.0445 | 0.01217 | 12.7039 | 1.8145 | 0.4681 | 0.9876 | 0.9404 | 0.096 | 0.1335 | 0.0531 | 0.0331 | 0.0314 | 0.0808 | 0.0343 | 0.0161
270 | 12.6922 | 0.1754 | 102.8814 | 62.234 | 0.2543 | 0.0449 | 0.01227 | 12.7043 | 1.8165 | 0.4673 | 0.9876 | 0.9404 | 0.0956 | 0.1335 | 0.053 | 0.0331 | 0.0316 | 0.0815 | 0.0347 | 0.0163
271 | 12.7238 | 0.1768 | 103.6981 | 62.5412 | 0.2562 | 0.0452 | 0.01236 | 12.7047 | 1.8185 | 0.4664 | 0.9876 | 0.9404 | 0.0952 | 0.1334 | 0.0529 | 0.0331 | 0.0319 | 0.0821 | 0.0351 | 0.0164
272 | 12.7551 | 0.1781 | 104.4782 | 62.8336 | 0.258 | 0.0455 | 0.01245 | 12.705 | 1.8205 | 0.4655 | 0.9876 | 0.9404 | 0.0948 | 0.1334 | 0.0528 | 0.0331 | 0.0321 | 0.0827 | 0.0355 | 0.0165
273 | 12.7861 | 0.1795 | 105.2599 | 63.1269 | 0.2599 | 0.0459 | 0.01254 | 12.7053 | 1.8224 | 0.4647 | 0.9876 | 0.9404 | 0.0944 | 0.1333 | 0.0528 | 0.033 | 0.0324 | 0.0833 | 0.0358 | 0.0166
274 | 12.8168 | 0.1808 | 106.0209 | 63.4117 | 0.2619 | 0.0462 | 0.01261 | 12.7057 | 1.8244 | 0.4638 | 0.9876 | 0.9404 | 0.094 | 0.1333 | 0.0527 | 0.033 | 0.0326 | 0.084 | 0.0362 | 0.0167
275 | 12.8473 | 0.1822 | 106.8409 | 63.7207 | 0.2637 | 0.0465 | 0.0127 | 12.706 | 1.8264 | 0.4629 | 0.9876 | 0.9404 | 0.0936 | 0.1333 | 0.0526 | 0.033 | 0.0329 | 0.0846 | 0.0366 | 0.0168
276 | 12.8774 | 0.1836 | 107.609 | 64.0087 | 0.2656 | 0.0468 | 0.01278 | 12.7064 | 1.8283 | 0.4621 | 0.9876 | 0.9404 | 0.0932 | 0.1332 | 0.0525 | 0.033 | 0.0332 | 0.0852 | 0.0369 | 0.0169
277 | 12.9074 | 0.1849 | 108.3811 | 64.2984 | 0.2673 | 0.0472 | 0.01287 | 12.7067 | 1.8302 | 0.4612 | 0.9876 | 0.9404 | 0.0929 | 0.1332 | 0.0525 | 0.0329 | 0.0334 | 0.0858 | 0.0373 | 0.017
278 | 12.937 | 0.1862 | 109.1074 | 64.5696 | 0.2691 | 0.0475 | 0.01294 | 12.707 | 1.832 | 0.4604 | 0.9876 | 0.9404 | 0.0925 | 0.1331 | 0.0524 | 0.0329 | 0.0337 | 0.0865 | 0.0376 | 0.0171
279 | 12.9665 | 0.1876 | 109.9291 | 64.8797 | 0.2708 | 0.0478 | 0.01302 | 12.7074 | 1.834 | 0.4596 | 0.9876 | 0.9404 | 0.0921 | 0.1331 | 0.0523 | 0.0329 | 0.0339 | 0.0871 | 0.0379 | 0.0173
280 | 12.9956 | 0.1889 | 110.7215 | 65.1781 | 0.2726 | 0.0481 | 0.01309 | 12.7077 | 1.8358 | 0.4588 | 0.9876 | 0.9404 | 0.0917 | 0.1331 | 0.0522 | 0.0329 | 0.0341 | 0.0877 | 0.0383 | 0.0173
281 | 13.0245 | 0.1902 | 111.4721 | 65.4594 | 0.2742 | 0.0484 | 0.01316 | 12.708 | 1.8377 | 0.458 | 0.9876 | 0.9404 | 0.0914 | 0.133 | 0.0522 | 0.0329 | 0.0344 | 0.0883 | 0.0386 | 0.0174
282 | 13.0532 | 0.1915 | 112.2257 | 65.7421 | 0.2759 | 0.0486 | 0.01323 | 12.7083 | 1.8395 | 0.4572 | 0.9876 | 0.9404 | 0.091 | 0.133 | 0.0521 | 0.0328 | 0.0346 | 0.0889 | 0.039 | 0.0175
283 | 13.0816 | 0.1927 | 112.9316 | 66.0055 | 0.2777 | 0.0489 | 0.01329 | 12.7086 | 1.8414 | 0.4564 | 0.9876 | 0.9404 | 0.0907 | 0.133 | 0.052 | 0.0328 | 0.0348 | 0.0894 | 0.0394 | 0.0176
284 | 13.1098 | 0.1941 | 113.7508 | 66.3152 | 0.2794 | 0.0492 | 0.01337 | 12.709 | 1.8433 | 0.4556 | 0.9876 | 0.9404 | 0.0903 | 0.1329 | 0.0519 | 0.0328 | 0.0351 | 0.0901 | 0.0397 | 0.0177
285 | 13.1377 | 0.1953 | 114.477 | 66.5871 | 0.2811 | 0.0495 | 0.01343 | 12.7093 | 1.845 | 0.4549 | 0.9876 | 0.9404 | 0.0899 | 0.1329 | 0.0519 | 0.0328 | 0.0353 | 0.0907 | 0.04 | 0.0178
286 | 13.1654 | 0.1966 | 115.1945 | 66.8555 | 0.2826 | 0.0498 | 0.0135 | 12.7096 | 1.8468 | 0.4542 | 0.9876 | 0.9497 | 0.0896 | 0.1328 | 0.0518 | 0.0327 | 0.0355 | 0.0912 | 0.0403 | 0.0179
287 | 13.193 | 0.1978 | 115.8435 | 67.096 | 0.2844 | 0.0501 | 0.01356 | 12.7099 | 1.8486 | 0.4533 | 0.9876 | 0.9497 | 0.0892 | 0.1328 | 0.0517 | 0.0327 | 0.0357 | 0.0918 | 0.0406 | 0.018
288 | 13.2203 | 0.1991 | 116.607 | 67.3835 | 0.2859 | 0.0504 | 0.01364 | 12.7102 | 1.8503 | 0.4526 | 0.9876 | 0.9497 | 0.0889 | 0.1328 | 0.0517 | 0.0327 | 0.036 | 0.0923 | 0.0409 | 0.0181
289 | 13.2474 | 0.2002 | 117.2569 | 67.6245 | 0.2875 | 0.0507 | 0.01371 | 12.7105 | 1.852 | 0.4519 | 0.9876 | 0.9497 | 0.0885 | 0.1327 | 0.0516 | 0.0327 | 0.0362 | 0.0929 | 0.0412 | 0.0182
290 | 13.2743 | 0.2015 | 117.9521 | 67.8842 | 0.289 | 0.0509 | 0.01377 | 12.7108 | 1.8537 | 0.4512 | 0.9876 | 0.9497 | 0.0882 | 0.1327 | 0.0516 | 0.0326 | 0.0364 | 0.0935 | 0.0414 | 0.0182
291 | 13.301 | 0.2027 | 118.5963 | 68.1231 | 0.2906 | 0.0512 | 0.01384 | 12.7111 | 1.8554 | 0.4504 | 0.9876 | 0.9497 | 0.0878 | 0.1326 | 0.0515 | 0.0326 | 0.0367 | 0.0941 | 0.0417 | 0.0183
292 | 13.3276 | 0.2039 | 119.3038 | 68.388 | 0.2922 | 0.0515 | 0.0139 | 12.7114 | 1.8572 | 0.4497 | 0.9821 | 0.9497 | 0.0874 | 0.1326 | 0.0515 | 0.0326 | 0.0369 | 0.0947 | 0.042 | 0.0184
293 | 13.354 | 0.2052 | 120.0047 | 68.6503 | 0.2937 | 0.0518 | 0.01395 | 12.7117 | 1.8589 | 0.449 | 0.9821 | 0.9497 | 0.0871 | 0.1326 | 0.0514 | 0.0326 | 0.0372 | 0.0953 | 0.0422 | 0.0185
294 | 13.3801 | 0.2064 | 120.6589 | 68.8936 | 0.2952 | 0.0521 | 0.01402 | 12.7119 | 1.8605 | 0.4483 | 0.9821 | 0.9497 | 0.0867 | 0.1325 | 0.0513 | 0.0326 | 0.0374 | 0.0959 | 0.0425 | 0.0186
295 | 13.4061 | 0.2076 | 121.3761 | 69.1628 | 0.2969 | 0.0523 | 0.01407 | 12.7123 | 1.8624 | 0.4475 | 0.9821 | 0.9497 | 0.0864 | 0.1325 | 0.0513 | 0.0325 | 0.0376 | 0.0965 | 0.0428 | 0.0187
296 | 13.4319 | 0.2089 | 122.1489 | 69.4548 | 0.2984 | 0.0526 | 0.01414 | 12.7125 | 1.8641 | 0.4468 | 0.9821 | 0.9497 | 0.086 | 0.1324 | 0.0512 | 0.0325 | 0.0378 | 0.0971 | 0.0431 | 0.0187
297 | 13.4575 | 0.2101 | 122.8128 | 69.7023 | 0.2999 | 0.0529 | 0.01419 | 12.7128 | 1.8657 | 0.4461 | 0.9821 | 0.9497 | 0.0857 | 0.1324 | 0.0512 | 0.0325 | 0.038 | 0.0976 | 0.0434 | 0.0188
298 | 13.4829 | 0.2112 | 123.4247 | 69.9287 | 0.3013 | 0.0531 | 0.01425 | 12.7131 | 1.8673 | 0.4454 | 0.9821 | 0.9497 | 0.0854 | 0.1324 | 0.0511 | 0.0325 | 0.0383 | 0.0981 | 0.0436 | 0.0189
299 | 13.5081 | 0.2123 | 124.0152 | 70.1463 | 0.3027 | 0.0534 | 0.01431 | 12.7134 | 1.8688 | 0.4448 | 0.9821 | 0.9497 | 0.0851 | 0.1323 | 0.051 | 0.0325 | 0.0385 | 0.0986 | 0.0439 | 0.019
300 | 13.5333 | 0.2134 | 124.6482 | 70.3815 | 0.3041 | 0.0536 | 0.01437 | 12.8409 | 2.1123 | 0.4441 | 0.9821 | 0.9497 | 0.0847 | 0.1323 | 0.051 | 0.0324 | 0.0387 | 0.0991 | 0.0441 | 0.019
301 | 13.5582 | 0.2145 | 125.2491 | 70.6035 | 0.3058 | 0.0539 | 0.01442 | 12.8456 | 2.1314 | 0.4433 | 0.9821 | 0.9497 | 0.0843 | 0.1323 | 0.0509 | 0.0324 | 0.0389 | 0.0999 | 0.0444 | 0.0191
302 | 13.583 | 0.216 | 126.0621 | 70.9126 | 0.3076 | 0.0542 | 0.01447 | 12.8457 | 2.1325 | 0.4426 | 0.9821 | 0.9497 | 0.0839 | 0.1322 | 0.0509 | 0.0324 | 0.0392 | 0.1006 | 0.0446 | 0.0192
303 | 13.6076 | 0.2175 | 126.8769 | 71.2225 | 0.3093 | 0.0545 | 0.01455 | 12.8464 | 2.136 | 0.4417 | 0.9821 | 0.9497 | 0.0835 | 0.1321 | 0.0508 | 0.0324 | 0.0394 | 0.1013 | 0.0449 | 0.0193
304 | 13.632 | 0.2189 | 127.6527 | 71.5166 | 0.3111 | 0.0548 | 0.0146 | 12.847 | 2.1391 | 0.4409 | 0.9821 | 0.9497 | 0.083 | 0.1321 | 0.0507 | 0.0323 | 0.0397 | 0.102 | 0.0452 | 0.0193
305 | 13.6561 | 0.2204 | 128.5048 | 71.8421 | 0.3129 | 0.0551 | 0.01467 | 12.8476 | 2.1425 | 0.4401 | 0.9821 | 0.9497 | 0.0826 | 0.132 | 0.0506 | 0.0323 | 0.04 | 0.1027 | 0.0454 | 0.0194
306 | 13.68 | 0.222 | 129.3893 | 72.181 | 0.3145 | 0.0554 | 0.01473 | 12.8482 | 2.1457 | 0.4393 | 0.9821 | 0.9579 | 0.0822 | 0.132 | 0.0506 | 0.0323 | 0.0403 | 0.1034 | 0.0457 | 0.0195
307 | 13.7037 | 0.2233 | 130.123 | 72.4582 | 0.3162 | 0.0557 | 0.01479 | 12.8488 | 2.1487 | 0.4385 | 0.9821 | 0.9579 | 0.0818 | 0.1319 | 0.0505 | 0.0323 | 0.0406 | 0.1041 | 0.0459 | 0.0196
308 | 13.7272 | 0.2248 | 130.9713 | 72.7827 | 0.3179 | 0.056 | 0.01485 | 12.8494 | 2.1519 | 0.4377 | 0.9821 | 0.9579 | 0.0814 | 0.1319 | 0.0504 | 0.0323 | 0.0408 | 0.1047 | 0.0462 | 0.0197
309 | 13.7504 | 0.2262 | 131.7731 | 73.0882 | 0.3195 | 0.0563 | 0.01492 | 12.85 | 2.1549 | 0.437 | 0.9821 | 0.9579 | 0.081 | 0.1318 | 0.0503 | 0.0322 | 0.0411 | 0.1054 | 0.0465 | 0.0198
310 | 13.7734 | 0.2276 | 132.5687 | 73.3912 | 0.3211 | 0.0566 | 0.01499 | 12.8505 | 2.158 | 0.4362 | 0.9821 | 0.9579 | 0.0806 | 0.1318 | 0.0503 | 0.0322 | 0.0413 | 0.106 | 0.0467 | 0.0199
311 | 13.7963 | 0.229 | 133.3341 | 73.6821 | 0.3227 | 0.0569 | 0.01505 | 12.8511 | 2.1611 | 0.4354 | 0.9821 | 0.9579 | 0.0802 | 0.1318 | 0.0502 | 0.0322 | 0.0416 | 0.1066 | 0.047 | 0.0199
312 | 13.8189 | 0.2303 | 134.1332 | 73.9869 | 0.3243 | 0.0572 | 0.01511 | 12.8517 | 2.164 | 0.4347 | 0.9821 | 0.9579 | 0.0798 | 0.1317 | 0.0501 | 0.0322 | 0.0418 | 0.1072 | 0.0473 | 0.02
313 | 13.8413 | 0.2317 | 134.8764 | 74.2688 | 0.3258 | 0.0575 | 0.01516 | 12.8522 | 2.1668 | 0.434 | 0.9821 | 0.9579 | 0.0794 | 0.1317 | 0.05 | 0.0321 | 0.042 | 0.1079 | 0.0475 | 0.0201
314 | 13.8636 | 0.233 | 135.6076 | 74.546 | 0.3273 | 0.0577 | 0.01522 | 12.8527 | 2.1697 | 0.4333 | 0.9821 | 0.9579 | 0.079 | 0.1316 | 0.05 | 0.0321 | 0.0423 | 0.1085 | 0.0477 | 0.0202
315 | 13.8857 | 0.2343 | 136.3402 | 74.8239 | 0.3288 | 0.058 | 0.01527 | 12.8533 | 2.1726 | 0.4326 | 0.9821 | 0.9579 | 0.0787 | 0.1316 | 0.0499 | 0.0321 | 0.0425 | 0.1091 | 0.0479 | 0.0202
316 | 13.9076 | 0.2356 | 137.0179 | 75.0793 | 0.3302 | 0.0583 | 0.01531 | 12.8538 | 2.1753 | 0.4319 | 0.9821 | 0.9579 | 0.0783 | 0.1315 | 0.0499 | 0.0321 | 0.0428 | 0.1097 | 0.0482 | 0.0203
317 | 13.9294 | 0.2368 | 137.708 | 75.34 | 0.3318 | 0.0585 | 0.01536 | 12.8543 | 2.1781 | 0.4312 | 0.9821 | 0.9579 | 0.0779 | 0.1315 | 0.0498 | 0.0321 | 0.043 | 0.1104 | 0.0484 | 0.0204
318 | 13.951 | 0.2382 | 138.4542 | 75.6238 | 0.3332 | 0.0588 | 0.01541 | 12.8548 | 2.1809 | 0.4305 | 0.9821 | 0.9579 | 0.0776 | 0.1314 | 0.0497 | 0.0321 | 0.0432 | 0.111 | 0.0486 | 0.0204
319 | 13.9724 | 0.2395 | 139.1618 | 75.8919 | 0.3347 | 0.0591 | 0.01547 | 12.8553 | 2.1837 | 0.4298 | 0.9821 | 0.9579 | 0.0772 | 0.1313 | 0.0497 | 0.032 | 0.0435 | 0.1117 | 0.0488 | 0.0205
320 | 13.9937 | 0.2408 | 139.8579 | 76.1554 | 0.3364 | 0.0593 | 0.01552 | 12.8559 | 2.1867 | 0.429 | 0.9821 | 0.9579 | 0.0768 | 0.1313 | 0.0496 | 0.032 | 0.0437 | 0.1123 | 0.049 | 0.0206
321 | 14.0148 | 0.2422 | 140.6195 | 76.4459 | 0.3379 | 0.0596 | 0.01557 | 12.8565 | 2.1897 | 0.4283 | 0.9821 | 0.9579 | 0.0764 | 0.1312 | 0.0495 | 0.032 | 0.044 | 0.113 | 0.0493 | 0.0206
322 | 14.0357 | 0.2435 | 141.3473 | 76.7227 | 0.3393 | 0.0599 | 0.01563 | 12.857 | 2.1925 | 0.4276 | 0.9821 | 0.9579 | 0.0761 | 0.1312 | 0.0495 | 0.032 | 0.0442 | 0.1136 | 0.0495 | 0.0207
323 | 14.0565 | 0.2447 | 142.0163 | 76.9754 | 0.3408 | 0.0602 | 0.01568 | 12.8575 | 2.1952 | 0.4269 | 0.9821 | 0.9579 | 0.0757 | 0.1311 | 0.0495 | 0.032 | 0.0445 | 0.1142 | 0.0497 | 0.0208
324 | 14.0771 | 0.2461 | 142.7179 | 77.2416 | 0.3423 | 0.0604 | 0.01571 | 12.858 | 2.198 | 0.4262 | 0.9821 | 0.9579 | 0.0753 | 0.1311 | 0.0494 | 0.0319 | 0.0447 | 0.1149 | 0.0498 | 0.0208
325 | 14.0976 | 0.2474 | 143.4363 | 77.5149 | 0.3437 | 0.0607 | 0.01576 | 12.8585 | 2.2008 | 0.4256 | 0.9821 | 0.9579 | 0.0749 | 0.131 | 0.0493 | 0.0319 | 0.045 | 0.1155 | 0.05 | 0.0209
326 | 14.1179 | 0.2488 | 144.1551 | 77.7884 | 0.3452 | 0.061 | 0.01579 | 12.859 | 2.2036 | 0.4249 | 0.9821 | 0.9579 | 0.0745 | 0.131 | 0.0493 | 0.0319 | 0.0452 | 0.1161 | 0.0502 | 0.0209
327 | 14.1381 | 0.25 | 144.8186 | 78.0393 | 0.3466 | 0.0612 | 0.01583 | 12.8595 | 2.2063 | 0.4242 | 0.9821 | 0.9579 | 0.0742 | 0.1309 | 0.0492 | 0.0319 | 0.0455 | 0.1168 | 0.0504 | 0.021
328 | 14.1582 | 0.2513 | 145.5036 | 78.2991 | 0.3479 | 0.0615 | 0.01587 | 12.8849 | 2.3124 | 0.4236 | 0.9821 | 0.9579 | 0.0738 | 0.1309 | 0.0492 | 0.0319 | 0.0457 | 0.1173 | 0.0506 | 0.021
329 | 14.1781 | 0.2525 | 146.1664 | 78.5499 | 0.3493 | 0.0617 | 0.01592 | 12.8852 | 2.3144 | 0.4229 | 0.9821 | 0.9579 | 0.0734 | 0.1308 | 0.0491 | 0.0318 | 0.0459 | 0.118 | 0.0508 | 0.0211
330 | 14.1978 | 0.2539 | 146.8906 | 78.8262 | 0.3509 | 0.062 | 0.01595 | 12.8856 | 2.3168 | 0.4222 | 0.9821 | 0.9657 | 0.073 | 0.1308 | 0.0491 | 0.0318 | 0.0462 | 0.1186 | 0.051 | 0.0211
331 | 14.2174 | 0.2552 | 147.6324 | 79.1098 | 0.3523 | 0.0623 | 0.01599 | 12.8859 | 2.319 | 0.4215 | 0.9821 | 0.9657 | 0.0727 | 0.1307 | 0.049 | 0.0318 | 0.0464 | 0.1192 | 0.0512 | 0.0212
332 | 14.2369 | 0.2565 | 148.3147 | 79.369 | 0.3537 | 0.0625 | 0.01603 | 12.8863 | 2.3211 | 0.4209 | 0.9821 | 0.9657 | 0.0723 | 0.1307 | 0.0489 | 0.0318 | 0.0467 | 0.1198 | 0.0514 | 0.0212
333 | 14.2562 | 0.2577 | 149.0169 | 79.6366 | 0.3551 | 0.0627 | 0.01608 | 12.8866 | 2.3232 | 0.4202 | 0.9821 | 0.9657 | 0.0719 | 0.1306 | 0.0489 | 0.0318 | 0.0469 | 0.1205 | 0.0516 | 0.0213
334 | 14.2754 | 0.259 | 149.6923 | 79.8932 | 0.3564 | 0.063 | 0.01611 | 12.8869 | 2.3253 | 0.4196 | 0.9821 | 0.9657 | 0.0716 | 0.1306 | 0.0488 | 0.0317 | 0.0471 | 0.1211 | 0.0518 | 0.0213
335 | 14.2944 | 0.2602 | 150.3446 | 80.1404 | 0.3578 | 0.0632 | 0.01614 | 12.8873 | 2.3274 | 0.4189 | 0.9821 | 0.9657 | 0.0712 | 0.1305 | 0.0488 | 0.0317 | 0.0474 | 0.1217 | 0.052 | 0.0214
336 | 14.3134 | 0.2615 | 151.0269 | 80.4 | 0.3593 | 0.0635 | 0.01618 | 12.8876 | 2.3296 | 0.4182 | 0.9821 | 0.9657 | 0.0709 | 0.1304 | 0.0487 | 0.0317 | 0.0476 | 0.1223 | 0.0522 | 0.0214
337 | 14.3322 | 0.2628 | 151.7877 | 80.6923 | 0.3606 | 0.0638 | 0.01621 | 12.8879 | 2.3317 | 0.4176 | 0.9722 | 0.9657 | 0.0705 | 0.1304 | 0.0486 | 0.0317 | 0.0478 | 0.1229 | 0.0524 | 0.0215
338 | 14.3508 | 0.264 | 152.4322 | 80.9365 | 0.3619 | 0.0641 | 0.01626 | 12.8883 | 2.3338 | 0.417 | 0.9722 | 0.9657 | 0.0702 | 0.1303 | 0.0486 | 0.0317 | 0.048 | 0.1235 | 0.0526 | 0.0215
339 | 14.3693 | 0.2653 | 153.0971 | 81.1894 | 0.3632 | 0.0644 | 0.01628 | 12.8886 | 2.3359 | 0.4164 | 0.9722 | 0.9657 | 0.0698 | 0.1303 | 0.0485 | 0.0316 | 0.0483 | 0.124 | 0.0528 | 0.0216
340 | 14.3877 | 0.2665 | 153.8083 | 81.4615 | 0.3645 | 0.0647 | 0.01634 | 12.8889 | 2.338 | 0.4157 | 0.9722 | 0.9657 | 0.0695 | 0.1302 | 0.0485 | 0.0316 | 0.0485 | 0.1246 | 0.053 | 0.0216
341 | 14.406 | 0.2677 | 154.4279 | 81.6958 | 0.3658 | 0.065 | 0.01638 | 12.8893 | 2.3401 | 0.4151 | 0.9722 | 0.9657 | 0.0692 | 0.1302 | 0.0484 | 0.0316 | 0.0487 | 0.1251 | 0.0532 | 0.0217
342 | 14.4241 | 0.2689 | 155.1217 | 81.9609 | 0.3672 | 0.0653 | 0.01642 | 12.8896 | 2.3422 | 0.4145 | 0.9722 | 0.9657 | 0.0688 | 0.1301 | 0.0483 | 0.0316 | 0.0489 | 0.1257 | 0.0533 | 0.0218
343 | 14.4421 | 0.2702 | 155.7516 | 82.1997 | 0.3684 | 0.0655 | 0.01646 | 12.8899 | 2.3442 | 0.4139 | 0.9722 | 0.9657 | 0.0685 | 0.1301 | 0.0483 | 0.0315 | 0.0491 | 0.1263 | 0.0535 | 0.0218
344 | 14.46 | 0.2713 | 156.3967 | 82.4449 | 0.3697 | 0.0658 | 0.0165 | 12.8902 | 2.3463 | 0.4133 | 0.9722 | 0.9657 | 0.0682 | 0.13 | 0.0482 | 0.0315 | 0.0493 | 0.1268 | 0.0537 | 0.0219
345 | 14.4778 | 0.2725 | 157.0048 | 82.6749 | 0.3709 | 0.0661 | 0.01655 | 12.8905 | 2.3483 | 0.4126 | 0.9722 | 0.9657 | 0.0679 | 0.1299 | 0.0482 | 0.0315 | 0.0495 | 0.1274 | 0.0538 | 0.0219
346 | 14.4955 | 0.2737 | 157.6703 | 82.9287 | 0.3722 | 0.0664 | 0.01659 | 12.8909 | 2.3504 | 0.412 | 0.9722 | 0.9657 | 0.0676 | 0.1299 | 0.0481 | 0.0315 | 0.0498 | 0.1279 | 0.054 | 0.022
347 | 14.5131 | 0.2749 | 158.3425 | 83.1855 | 0.3735 | 0.0667 | 0.01664 | 12.8912 | 2.3525 | 0.4114 | 0.9722 | 0.9657 | 0.0672 | 0.1298 | 0.048 | 0.0315 | 0.05 | 0.1285 | 0.0542 | 0.022
348 | 14.5305 | 0.2761 | 158.9993 | 83.4359 | 0.3746 | 0.0669 | 0.01667 | 12.8915 | 2.3545 | 0.4108 | 0.9722 | 0.9657 | 0.0669 | 0.1298 | 0.048 | 0.0315 | 0.0502 | 0.1291 | 0.0543 | 0.0221
349 | 14.5478 | 0.2772 | 159.6307 | 83.6759 | 0.3759 | 0.0672 | 0.01671 | 12.8918 | 2.3566 | 0.4102 | 0.9722 | 0.9657 | 0.0666 | 0.1297 | 0.0479 | 0.0314 | 0.0504 | 0.1296 | 0.0546 | 0.0221
350 | 14.5651 | 0.2784 | 160.2818 | 83.9243 | 0.3771 | 0.0675 | 0.01674 | 12.8922 | 2.3586 | 0.4096 | 0.9722 | 0.9657 | 0.0663 | 0.1297 | 0.0478 | 0.0314 | 0.0506 | 0.1301 | 0.0548 | 0.0222
351 | 14.5822 | 0.2795 | 160.8597 | 84.1423 | 0.3784 | 0.0677 | 0.01677 | 12.8925 | 2.3605 | 0.409 | 0.9722 | 0.9657 | 0.066 | 0.1296 | 0.0478 | 0.0314 | 0.0508 | 0.1307 | 0.0549 | 0.0222
352 | 14.5992 | 0.2806 | 161.472 | 84.3747 | 0.3796 | 0.068 | 0.01681 | 12.8928 | 2.3625 | 0.4085 | 0.9722 | 0.9657 | 0.0656 | 0.1296 | 0.0477 | 0.0314 | 0.051 | 0.1313 | 0.0551 | 0.0223
353 | 14.6161 | 0.2818 | 162.1202 | 84.6221 | 0.3807 | 0.0683 | 0.01684 | 12.8931 | 2.3645 | 0.4079 | 0.9722 | 0.9657 | 0.0653 | 0.1295 | 0.0477 | 0.0314 | 0.0512 | 0.1318 | 0.0552 | 0.0223
354 | 14.6329 | 0.283 | 162.7756 | 84.8726 | 0.382 | 0.0686 | 0.01688 | 12.8934 | 2.3665 | 0.4073 | 0.9722 | 0.9657 | 0.065 | 0.1295 | 0.0476 | 0.0313 | 0.0514 | 0.1324 | 0.0554 | 0.0224
355 | 14.6496 | 0.2842 | 163.3811 | 85.1025 | 0.3832 | 0.0689 | 0.01693 | 12.8937 | 2.3686 | 0.4067 | 0.9722 | 0.9657 | 0.0647 | 0.1294 | 0.0476 | 0.0313 | 0.0516 | 0.133 | 0.0555 | 0.0224
356 | 14.6662 | 0.2854 | 164.0022 | 85.339 | 0.3844 | 0.0691 | 0.01696 | 12.894 | 2.3706 | 0.4062 | 0.9722 | 0.9657 | 0.0644 | 0.1293 | 0.0475 | 0.0313 | 0.0518 | 0.1335 | 0.0557 | 0.0225
357 | 14.6827 | 0.2864 | 164.5489 | 85.5446 | 0.3855 | 0.0694 | 0.01701 | 12.8944 | 2.3726 | 0.4056 | 0.9722 | 0.9657 | 0.0641 | 0.1293 | 0.0474 | 0.0313 | 0.052 | 0.134 | 0.0558 | 0.0225
358 | 14.6992 | 0.2875 | 165.1392 | 85.7685 | 0.3866 | 0.0697 | 0.01706 | 12.8947 | 2.3745 | 0.405 | 0.9722 | 0.9716 | 0.0638 | 0.1293 | 0.0474 | 0.0313 | 0.0522 | 0.1345 | 0.056 | 0.0226
359 | 14.7155 | 0.2886 | 165.7069 | 85.983 | 0.3878 | 0.0699 | 0.01709 | 12.895 | 2.3764 | 0.4045 | 0.9722 | 0.9716 | 0.0635 | 0.1292 | 0.0473 | 0.0313 | 0.0524 | 0.135 | 0.0561 | 0.0226
360 | 14.7317 | 0.2897 | 166.2903 | 86.2042 | 0.389 | 0.0702 | 0.01712 | 12.8953 | 2.3784 | 0.4039 | 0.9722 | 0.9716 | 0.0631 | 0.1291 | 0.0473 | 0.0312 | 0.0526 | 0.1356 | 0.0563 | 0.0227
361 | 14.7479 | 0.2909 | 166.9211 | 86.4452 | 0.3901 | 0.0705 | 0.01715 | 12.8956 | 2.3804 | 0.4033 | 0.9722 | 0.9716 | 0.0628 | 0.1291 | 0.0472 | 0.0312 | 0.0528 | 0.1361 | 0.0564 | 0.0227
362 | 14.764 | 0.292 | 167.4998 | 86.6646 | 0.3913 | 0.0707 | 0.01718 | 12.8959 | 2.3823 | 0.4028 | 0.9722 | 0.9716 | 0.0625 | 0.129 | 0.0472 | 0.0312 | 0.053 | 0.1366 | 0.0566 | 0.0228
363 | 14.7799 | 0.2931 | 168.1125 | 86.8982 | 0.3925 | 0.071 | 0.01721 | 12.8962 | 2.3843 | 0.4022 | 0.9722 | 0.9716 | 0.0623 | 0.129 | 0.0471 | 0.0312 | 0.0532 | 0.1371 | 0.0568 | 0.0228
364 | 14.7958 | 0.2942 | 168.7119 | 87.1264 | 0.3937 | 0.0712 | 0.01725 | 12.8965 | 2.3864 | 0.4016 | 0.9722 | 0.9716 | 0.062 | 0.1289 | 0.0471 | 0.0311 | 0.0534 | 0.1377 | 0.057 | 0.0229
365 | 14.8116 | 0.2953 | 169.3287 | 87.3619 | 0.3948 | 0.0715 | 0.01728 | 12.8968 | 2.3883 | 0.401 | 0.9722 | 0.9716 | 0.0617 | 0.1289 | 0.047 | 0.0311 | 0.0536 | 0.1381 | 0.0572 | 0.0229
366 | 14.8273 | 0.2963 | 169.8863 | 87.5728 | 0.3958 | 0.0718 | 0.01733 | 12.8971 | 2.3902 | 0.4005 | 0.9722 | 0.9716 | 0.0614 | 0.1288 | 0.047 | 0.0311 | 0.0538 | 0.1386 | 0.0573 | 0.023
367 | 14.8429 | 0.2973 | 170.4019 | 87.7664 | 0.3969 | 0.072 | 0.01736 | 12.8974 | 2.392 | 0.4 | 0.9722 | 0.9716 | 0.0611 | 0.1288 | 0.0469 | 0.0311 | 0.054 | 0.1391 | 0.0575 | 0.023
368 | 14.8584 | 0.2984 | 171.0026 | 87.9955 | 0.398 | 0.0722 | 0.01738 | 12.8977 | 2.3939 | 0.3994 | 0.9722 | 0.9716 | 0.0609 | 0.1287 | 0.0469 | 0.0311 | 0.0541 | 0.1396 | 0.0576 | 0.023
369 | 14.8739 | 0.2994 | 171.5176 | 88.1889 | 0.3991 | 0.0725 | 0.0174 | 12.898 | 2.3957 | 0.3989 | 0.9722 | 0.9716 | 0.0606 | 0.1287 | 0.0468 | 0.031 | 0.0543 | 0.1401 | 0.0578 | 0.0231
370 | 14.8893 | 0.3005 | 172.0934 | 88.4078 | 0.4 | 0.0727 | 0.01744 | 12.8983 | 2.3975 | 0.3984 | 0.9722 | 0.9716 | 0.0603 | 0.1286 | 0.0467 | 0.031 | 0.0545 | 0.1405 | 0.0579 | 0.0231
371 | 14.9046 | 0.3014 | 172.5833 | 88.5909 | 0.401 | 0.073 | 0.01746 | 12.8985 | 2.3992 | 0.398 | 0.9722 | 0.9716 | 0.0601 | 0.1286 | 0.0467 | 0.031 | 0.0546 | 0.141 | 0.0581 | 0.0231
372 | 14.9198 | 0.3023 | 173.0842 | 88.7788 | 0.4021 | 0.0732 | 0.01749 | 12.8988 | 2.4009 | 0.3974 | 0.9722 | 0.9716 | 0.0598 | 0.1285 | 0.0466 | 0.031 | 0.0548 | 0.1415 | 0.0582 | 0.0232
373 | 14.935 | 0.3033 | 173.6319 | 88.9862 | 0.4032 | 0.0734 | 0.01751 | 12.8991 | 2.4027 | 0.3969 | 0.9722 | 0.9716 | 0.0595 | 0.1285 | 0.0466 | 0.031 | 0.055 | 0.142 | 0.0584 | 0.0232
374 | 14.9501 | 0.3044 | 174.2384 | 89.2181 | 0.4042 | 0.0737 | 0.01755 | 12.8117 | 2.0701 | 0.3964 | 0.9722 | 0.9716 | 0.0593 | 0.1284 | 0.0465 | 0.0309 | 0.0552 | 0.1424 | 0.0585 | 0.0233
375 | 14.9651 | 0.3054 | 174.7719 | 89.4197 | 0.4051 | 0.0739 | 0.01757 | 12.8998 | 2.407 | 0.396 | 0.9722 | 0.9716 | 0.0591 | 0.1284 | 0.0465 | 0.0309 | 0.0553 | 0.1428 | 0.0587 | 0.0233
376 | 14.9801 | 0.3063 | 175.2591 | 89.6021 | 0.4062 | 0.0741 | 0.01761 | 12.8127 | 2.0748 | 0.3954 | 0.9722 | 0.9716 | 0.0588 | 0.1283 | 0.0464 | 0.0309 | 0.0555 | 0.1433 | 0.0588 | 0.0233
377 | 14.995 | 0.3073 | 175.7815 | 89.7992 | 0.4072 | 0.0744 | 0.01765 | 12.9004 | 2.4107 | 0.3949 | 0.9722 | 0.9716 | 0.0586 | 0.1283 | 0.0464 | 0.0309 | 0.0557 | 0.1437 | 0.059 | 0.0234
378 | 15.0098 | 0.3082 | 176.2934 | 89.9921 | 0.4081 | 0.0746 | 0.01768 | 12.8138 | 2.0797 | 0.3944 | 0.9722 | 0.9716 | 0.0583 | 0.1282 | 0.0463 | 0.0309 | 0.0558 | 0.1442 | 0.0591 | 0.0234
379 | 15.0245 | 0.3092 | 176.7599 | 90.166 | 0.409 | 0.0748 | 0.0177 | 12.9009 | 2.4139 | 0.394 | 0.9722 | 0.9716 | 0.0581 | 0.1282 | 0.0463 | 0.0309 | 0.056 | 0.1445 | 0.0593 | 0.0235
380 | 15.0392 | 0.31 | 177.2253 | 90.3395 | 0.4101 | 0.0751 | 0.01775 | 12.8148 | 2.0844 | 0.3934 | 0.9722 | 0.9716 | 0.0578 | 0.1281 | 0.0462 | 0.0308 | 0.0561 | 0.145 | 0.0594 | 0.0235
381 | 15.0539 | 0.3111 | 177.797 | 90.5575 | 0.411 | 0.0753 | 0.01776 | 12.9015 | 2.4176 | 0.393 | 0.9722 | 0.9716 | 0.0576 | 0.1281 | 0.0461 | 0.0308 | 0.0563 | 0.1454 | 0.0596 | 0.0235
382 | 15.0685 | 0.312 | 178.2869 | 90.7413 | 0.412 | 0.0755 | 0.0178 | 12.8159 | 2.0891 | 0.3925 | 0.9722 | 0.9716 | 0.0573 | 0.128 | 0.0461 | 0.0308 | 0.0565 | 0.1459 | 0.0598 | 0.0236
383 | 15.083 | 0.313 | 178.857 | 90.9588 | 0.413 | 0.0758 | 0.01784 | 12.9021 | 2.4212 | 0.392 | 0.9722 | 0.9716 | 0.0571 | 0.128 | 0.046 | 0.0308 | 0.0566 | 0.1463 | 0.0599 | 0.0236
384 | 15.0974 | 0.3139 | 179.3348 | 91.1378 | 0.4139 | 0.076 | 0.01787 | 12.8169 | 2.0938 | 0.3915 | 0.9722 | 0.9716 | 0.0569 | 0.1279 | 0.046 | 0.0308 | 0.0568 | 0.1467 | 0.06 | 0.0237
385 | 15.1118 | 0.3147 | 179.7956 | 91.3097 | 0.4148 | 0.0762 | 0.0179 | 12.9025 | 2.4244 | 0.3911 | 0.9722 | 0.9716 | 0.0566 | 0.1279 | 0.0459 | 0.0308 | 0.0569 | 0.1471 | 0.0602 | 0.0237
386 | 15.1261 | 0.3156 | 180.2826 | 91.4926 | 0.4156 | 0.0764 | 0.01793 | 12.8179 | 2.0981 | 0.3906 | 0.9722 | 0.9716 | 0.0564 | 0.1278 | 0.0459 | 0.0307 | 0.0571 | 0.1475 | 0.0603 | 0.0238
387 | 15.1404 | 0.3165 | 180.7281 | 91.6583 | 0.4165 | 0.0766 | 0.01796 | 12.903 | 2.4275 | 0.3902 | 0.9722 | 0.9716 | 0.0562 | 0.1278 | 0.0458 | 0.0307 | 0.0572 | 0.148 | 0.0604 | 0.0238
388 | 15.1546 | 0.3174 | 181.1957 | 91.8332 | 0.4175 | 0.0768 | 0.01798 | 12.8188 | 2.1026 | 0.3897 | 0.9722 | 0.9716 | 0.0559 | 0.1277 | 0.0458 | 0.0307 | 0.0574 | 0.1484 | 0.0606 | 0.0238
389 | 15.1688 | 0.3184 | 181.7197 | 92.0317 | 0.4185 | 0.0771 | 0.01802 | 12.9036 | 2.4311 | 0.3892 | 0.9722 | 0.9716 | 0.0557 | 0.1277 | 0.0457 | 0.0307 | 0.0575 | 0.1488 | 0.0607 | 0.0239
390 | 15.1829 | 0.3192 | 182.1718 | 92.2003 | 0.4194 | 0.0773 | 0.01805 | 12.8198 | 2.1072 | 0.3887 | 0.9722 | 0.9716 | 0.0555 | 0.1276 | 0.0457 | 0.0307 | 0.0577 | 0.1493 | 0.0608 | 0.0239
391 | 15.1969 | 0.3202 | 182.6628 | 92.3852 | 0.4202 | 0.0775 | 0.01808 | 12.9041 | 2.4342 | 0.3883 | 0.9722 | 0.9716 | 0.0553 | 0.1276 | 0.0456 | 0.0307 | 0.0578 | 0.1496 | 0.0609 | 0.024
392 | 15.2109 | 0.321 | 183.0982 | 92.5469 | 0.4211 | 0.0777 | 0.01811 | 12.8208 | 2.1115 | 0.3879 | 0.9722 | 0.9761 | 0.055 | 0.1275 | 0.0456 | 0.0306 | 0.058 | 0.1501 | 0.0611 | 0.024
393 | 15.2248 | 0.3219 | 183.6184 | 92.7441 | 0.422 | 0.0779 | 0.01813 | 12.9046 | 2.4375 | 0.3874 | 0.9722 | 0.9761 | 0.0548 | 0.1274 | 0.0455 | 0.0306 | 0.0581 | 0.1505 | 0.0612 | 0.024
394 | 15.2387 | 0.3227 | 184.0591 | 92.9081 | 0.4229 | 0.0781 | 0.01816 | 12.8217 | 2.1159 | 0.3869 | 0.9722 | 0.9761 | 0.0546 | 0.1274 | 0.0455 | 0.0306 | 0.0583 | 0.1509 | 0.0613 | 0.0241
395 | 15.2526 | 0.3237 | 184.554 | 93.0948 | 0.4237 | 0.0783 | 0.01819 | 12.9051 | 2.4408 | 0.3865 | 0.9722 | 0.9761 | 0.0544 | 0.1274 | 0.0455 | 0.0306 | 0.0584 | 0.1513 | 0.0615 | 0.0241
396 | 15.2663 | 0.3245 | 184.9644 | 93.2463 | 0.4245 | 0.0785 | 0.01821 | 12.8226 | 2.1201 | 0.3861 | 0.9722 | 0.9761 | 0.0542 | 0.1273 | 0.0454 | 0.0306 | 0.0586 | 0.1517 | 0.0616 | 0.0241
397 | 15.2801 | 0.3252 | 185.4129 | 93.4137 | 0.4254 | 0.0787 | 0.01824 | 12.9056 | 2.4438 | 0.3857 | 0.9722 | 0.9761 | 0.054 | 0.1273 | 0.0453 | 0.0306 | 0.0587 | 0.1521 | 0.0617 | 0.0242
398 | 15.2938 | 0.3261 | 185.8844 | 93.5908 | 0.4263 | 0.0789 | 0.01827 | 12.8236 | 2.1244 | 0.3852 | 0.9722 | 0.9761 | 0.0537 | 0.1272 | 0.0453 | 0.0305 | 0.0589 | 0.1525 | 0.0619 | 0.0242
399 | 15.3074 | 0.3271 | 186.4169 | 93.7935 | 0.4272 | 0.0791 | 0.0183 | 12.9061 | 2.4473 | 0.3847 | 0.9722 | 0.9761 | 0.0535 | 0.1272 | 0.0452 | 0.0305 | 0.059 | 0.1529 | 0.062 | 0.0242
400 | 15.321 | 0.3279 | 186.8659 | 93.9613 | 0.4281 | 0.0794 | 0.01833 | 12.8245 | 2.1288 | 0.3843 | 0.9722 | 0.9761 | 0.0533 | 0.1271 | 0.0452 | 0.0305 | 0.0592 | 0.1533 | 0.0621 | 0.0243
401 | 15.3345 | 0.3288 | 187.3414 | 94.1402 | 0.4288 | 0.0796 | 0.01835 | 12.9066 | 2.4503 | 0.3839 | 0.9556 | 0.9761 | 0.0531 | 0.1271 | 0.0452 | 0.0305 | 0.0593 | 0.1536 | 0.0622 | 0.0243
402 | 15.348 | 0.3296 | 187.7333 | 94.2842 | 0.4296 | 0.0798 | 0.01839 | 12.8254 | 2.1328 | 0.3835 | 0.9556 | 0.9761 | 0.0529 | 0.127 | 0.0451 | 0.0305 | 0.0594 | 0.154 | 0.0623 | 0.0244
403 | 15.3614 | 0.3304 | 188.1449 | 94.4365 | 0.4304 | 0.0799 | 0.0184 | 12.907 | 2.4532 | 0.3831 | 0.9556 | 0.9761 | 0.0527 | 0.127 | 0.0451 | 0.0305 | 0.0596 | 0.1544 | 0.0624 | 0.0244
404 | 15.3748 | 0.3311 | 188.5654 | 94.5926 | 0.4312 | 0.0801 | 0.01842 | 12.8262 | 2.1366 | 0.3827 | 0.9556 | 0.9761 | 0.0525 | 0.1269 | 0.045 | 0.0304 | 0.0597 | 0.1548 | 0.0625 | 0.0244
405 | 15.3882 | 0.332 | 189.0181 | 94.7621 | 0.432 | 0.0803 | 0.01844 | 12.9075 | 2.4562 | 0.3823 | 0.9556 | 0.9761 | 0.0523 | 0.1269 | 0.045 | 0.0304 | 0.0598 | 0.1552 | 0.0626 | 0.0244
406 | 15.4015 | 0.3328 | 189.3918 | 94.8987 | 0.4327 | 0.0805 | 0.01847 | 12.827 | 2.1405 | 0.3819 | 0.9556 | 0.9761 | 0.0521 | 0.1268 | 0.0449 | 0.0304 | 0.06 | 0.1556 | 0.0627 | 0.0245
407 | 15.4148 | 0.3336 | 189.8717 | 95.0798 | 0.4334 | 0.0807 | 0.01849 | 12.9079 | 2.459 | 0.3816 | 0.9556 | 0.9761 | 0.0519 | 0.1268 | 0.0449 | 0.0304 | 0.0601 | 0.1559 | 0.0628 | 0.0245
408 | 15.428 | 0.3343 | 190.2645 | 95.2243 | 0.4342 | 0.0809 | 0.01852 | 12.8278 | 2.1442 | 0.3812 | 0.9556 | 0.9761 | 0.0517 | 0.1267 | 0.0448 | 0.0304 | 0.0602 | 0.1563 | 0.0629 | 0.0245
409 | 15.4412 | 0.3352 | 190.7253 | 95.3975 | 0.435 | 0.0811 | 0.01854 | 12.9084 | 2.462 | 0.3808 | 0.9556 | 0.9761 | 0.0515 | 0.1267 | 0.0448 | 0.0304 | 0.0604 | 0.1566 | 0.063 | 0.0246
410 | 15.4544 | 0.3359 | 191.1107 | 95.5391 | 0.4357 | 0.0813 | 0.01858 | 12.8287 | 2.1481 | 0.3804 | 0.9556 | 0.9761 | 0.0513 | 0.1266 | 0.0447 | 0.0304 | 0.0605 | 0.157 | 0.0631 | 0.0246
411 | 15.4675 | 0.3367 | 191.5269 | 95.6936 | 0.4365 | 0.0815 | 0.0186 | 12.9089 | 2.4649 | 0.38 | 0.9556 | 0.9761 | 0.0511 | 0.1266 | 0.0447 | 0.0304 | 0.0606 | 0.1573 | 0.0632 | 0.0247
412 | 15.4805 | 0.3374 | 191.9214 | 95.8391 | 0.4373 | 0.0816 | 0.01863 | 12.8295 | 2.152 | 0.3796 | 0.9556 | 0.9761 | 0.0509 | 0.1265 | 0.0446 | 0.0303 | 0.0608 | 0.1577 | 0.0634 | 0.0247
413 | 15.4936 | 0.3383 | 192.381 | 96.012 | 0.438 | 0.0818 | 0.01864 | 12.9093 | 2.4678 | 0.3792 | 0.9556 | 0.9761 | 0.0507 | 0.1265 | 0.0446 | 0.0303 | 0.0609 | 0.1581 | 0.0635 | 0.0247
414 | 15.5066 | 0.339 | 192.797 | 96.1665 | 0.4388 | 0.082 | 0.01867 | 12.8303 | 2.156 | 0.3788 | 0.9556 | 0.9761 | 0.0505 | 0.1264 | 0.0445 | 0.0303 | 0.061 | 0.1585 | 0.0636 | 0.0247
415 | 15.5195 | 0.3399 | 193.2502 | 96.3368 | 0.4395 | 0.0822 | 0.01869 | 12.9098 | 2.4708 | 0.3784 | 0.9556 | 0.9761 | 0.0504 | 0.1264 | 0.0445 | 0.0303 | 0.0611 | 0.1588 | 0.0637 | 0.0248
416 | 15.5324 | 0.3406 | 193.6054 | 96.4659 | 0.4403 | 0.0824 | 0.01872 | 12.8311 | 2.1596 | 0.378 | 0.9556 | 0.9761 | 0.0502 | 0.1263 | 0.0444 | 0.0303 | 0.0612 | 0.1591 | 0.0638 | 0.0248
417 | 15.5453 | 0.3413 | 193.9797 | 96.6031 | 0.441 | 0.0826 | 0.01874 | 12.9102 | 2.4736 | 0.3776 | 0.9556 | 0.9761 | 0.05 | 0.1263 | 0.0444 | 0.0303 | 0.0614 | 0.1595 | 0.0639 | 0.0248
418 | 15.5581 | 0.3421 | 194.4135 | 96.7654 | 0.4418 | 0.0828 | 0.01877 | 12.8319 | 2.1635 | 0.3772 | 0.9556 | 0.9761 | 0.0498 | 0.1262 | 0.0443 | 0.0303 | 0.0615 | 0.1599 | 0.064 | 0.0249
419 | 15.5709 | 0.3429 | 194.8654 | 96.9352 | 0.4425 | 0.083 | 0.0188 | 12.9107 | 2.4765 | 0.3768 | 0.9556 | 0.9761 | 0.0496 | 0.1262 | 0.0443 | 0.0303 | 0.0616 | 0.1602 | 0.0641 | 0.0249
420 | 15.5837 | 0.3437 | 195.26 | 97.081 | 0.4434 | 0.0831 | 0.01883 | 12.8327 | 2.1674 | 0.3764 | 0.9556 | 0.9761 | 0.0494 | 0.1261 | 0.0442 | 0.0302 | 0.0618 | 0.1606 | 0.0642 | 0.025
421 | 15.5964 | 0.3445 | 195.7105 | 97.2504 | 0.444 | 0.0834 | 0.01884 | 12.9111 | 2.4795 | 0.3761 | 0.9556 | 0.9761 | 0.0492 | 0.1261 | 0.0442 | 0.0302 | 0.0619 | 0.161 | 0.0642 | 0.025
422 | 15.6091 | 0.3453 | 196.1111 | 97.3988 | 0.4448 | 0.0835 | 0.01887 | 12.8335 | 2.1711 | 0.3757 | 0.9556 | 0.9761 | 0.049 | 0.126 | 0.0441 | 0.0302 | 0.062 | 0.1613 | 0.0643 | 0.025
423 | 15.6217 | 0.346 | 196.5347 | 97.557 | 0.4455 | 0.0837 | 0.0189 | 12.9116 | 2.4823 | 0.3753 | 0.9556 | 0.9761 | 0.0488 | 0.126 | 0.0441 | 0.0302 | 0.0621 | 0.1616 | 0.0644 | 0.025
424 | 15.6343 | 0.3468 | 196.9095 | 97.6947 | 0.4462 | 0.0839 | 0.01892 | 12.8343 | 2.1749 | 0.3749 | 0.9556 | 0.9761 | 0.0487 | 0.1259 | 0.044 | 0.0302 | 0.0622 | 0.162 | 0.0646 | 0.0251
425 | 15.6469 | 0.3475 | 197.3258 | 97.8498 | 0.4469 | 0.0841 | 0.01895 | 12.912 | 2.4852 | 0.3746 | 0.9556 | 0.9761 | 0.0485 | 0.1259 | 0.044 | 0.0302 | 0.0624 | 0.1623 | 0.0646 | 0.0251
426 | 15.6594 | 0.3482 | 197.6967 | 97.986 | 0.4476 | 0.0843 | 0.01898 | 12.8351 | 2.1785 | 0.3742 | 0.9556 | 0.9761 | 0.0483 | 0.1258 | 0.0439 | 0.0302 | 0.0625 | 0.1627 | 0.0647 | 0.0251
427 | 15.6719 | 0.349 | 198.1065 | 98.1385 | 0.4484 | 0.0845 | 0.019 | 12.9125 | 2.4881 | 0.3738 | 0.9556 | 0.9761 | 0.0481 | 0.1258 | 0.0439 | 0.0301 | 0.0626 | 0.163 | 0.0648 | 0.0252
428 | 15.6844 | 0.3497 | 198.4831 | 98.277 | 0.4491 | 0.0846 | 0.01903 | 12.8359 | 2.1823 | 0.3734 | 0.9556 | 0.9761 | 0.048 | 0.1257 | 0.0438 | 0.0301 | 0.0627 | 0.1634 | 0.0649 | 0.0252
429 | 15.6968 | 0.3505 | 198.9104 | 98.437 | 0.4498 | 0.0848 | 0.01904 | 12.9129 | 2.4909 | 0.373 | 0.9556 | 0.9761 | 0.0478 | 0.1257 | 0.0438 | 0.0301 | 0.0628 | 0.1637 | 0.065 | 0.0252
430 | 15.7092 | 0.3512 | 199.2579 | 98.5634 | 0.4505 | 0.085 | 0.01907 | 12.8366 | 2.1859 | 0.3727 | 0.9556 | 0.9761 | 0.0476 | 0.1256 | 0.0437 | 0.0301 | 0.063 | 0.1641 | 0.0651 | 0.0253
431 | 15.7215 | 0.352 | 199.6537 | 98.7102 | 0.4512 | 0.0852 | 0.01909 | 12.9133 | 2.4937 | 0.3723 | 0.9556 | 0.9799 | 0.0475 | 0.1256 | 0.0437 | 0.0301 | 0.0631 | 0.1644 | 0.0652 | 0.0253
432 | 15.7339 | 0.3526 | 199.9818 | 98.8285 | 0.4519 | 0.0854 | 0.01913 | 12.8373 | 2.1894 | 0.3719 | 0.9556 | 0.9799 | 0.0472 | 0.1255 | 0.0437 | 0.0301 | 0.0632 | 0.1648 | 0.0653 | 0.0253
433 | 15.7462 | 0.3534 | 200.396 | 98.983 | 0.4525 | 0.0855 | 0.01915 | 12.9138 | 2.4963 | 0.3716 | 0.9556 | 0.9799 | 0.0471 | 0.1255 | 0.0436 | 0.0301 | 0.0633 | 0.1651 | 0.0653 | 0.0254
434 | 15.7584 | 0.3541 | 200.7541 | 99.114 | 0.4532 | 0.0857 | 0.01916 | 12.838 | 2.1927 | 0.3713 | 0.9556 | 0.9799 | 0.0469 | 0.1254 | 0.0436 | 0.0301 | 0.0634 | 0.1654 | 0.0654 | 0.0254
435 | 15.7707 | 0.3548 | 201.1381 | 99.2559 | 0.4538 | 0.0859 | 0.01919 | 12.8353 | 2.1864 | 0.3709 | 0.9556 | 0.9799 | 0.0468 | 0.1254 | 0.0435 | 0.03 | 0.0635 | 0.1657 | 0.0655 | 0.0254
436 | 15.7829 | 0.3555 | 201.4965 | 99.3871 | 0.4544 | 0.086 | 0.01921 | 12.9182 | 2.5177 | 0.3706 | 0.9556 | 0.9799 | 0.0466 | 0.1253 | 0.0435 | 0.03 | 0.0636 | 0.166 | 0.0656 | 0.0255
437 | 15.7951 | 0.3561 | 201.8091 | 99.499 | 0.4551 | 0.0862 | 0.01924 | 12.8391 | 2.1979 | 0.3702 | 0.9556 | 0.9799 | 0.0465 | 0.1253 | 0.0434 | 0.03 | 0.0638 | 0.1663 | 0.0657 | 0.0255
438 | 15.8072 | 0.3569 | 202.2267 | 99.6552 | 0.4558 | 0.0864 | 0.01926 | 12.8363 | 2.1915 | 0.3699 | 0.9556 | 0.9799 | 0.0463 | 0.1252 | 0.0434 | 0.03 | 0.0639 | 0.1666 | 0.0658 | 0.0255
439 | 15.8194 | 0.3576 | 202.6087 | 99.7964 | 0.4565 | 0.0865 | 0.01928 | 12.9187 | 2.5215 | 0.3695 | 0.9556 | 0.9799 | 0.0461 | 0.1252 | 0.0433 | 0.03 | 0.064 | 0.167 | 0.0659 | 0.0255
440 | 15.8315 | 0.3582 | 202.9605 | 99.925 | 0.4571 | 0.0867 | 0.0193 | 12.8402 | 2.2032 | 0.3692 | 0.9556 | 0.9799 | 0.0459 | 0.1251 | 0.0433 | 0.03 | 0.0641 | 0.1673 | 0.0659 | 0.0256
441 | 15.8435 | 0.359 | 203.3604 | 100.0738 | 0.4578 | 0.0869 | 0.01931 | 12.8374 | 2.1967 | 0.3688 | 0.9556 | 0.9799 | 0.0458 | 0.1251 | 0.0433 | 0.03 | 0.0642 | 0.1676 | 0.066 | 0.0256
442 | 15.8556 | 0.3597 | 203.7217 | 100.2064 | 0.4584 | 0.087 | 0.01933 | 12.9193 | 2.5252 | 0.3685 | 0.9556 | 0.9799 | 0.0456 | 0.125 | 0.0432 | 0.03 | 0.0643 | 0.168 | 0.0661 | 0.0256
443 | 15.8676 | 0.3603 | 204.0552 | 100.3272 | 0.4592 | 0.0872 | 0.01936 | 12.8412 | 2.2082 | 0.3681 | 0.9556 | 0.9799 | 0.0454 | 0.125 | 0.0432 | 0.0299 | 0.0644 | 0.1683 | 0.0662 | 0.0257
444 | 15.8795 | 0.3611 | 204.435 | 100.4677 | 0.4598 | 0.0874 | 0.01939 | 12.8385 | 2.2019 | 0.3678 | 0.9556 | 0.9799 | 0.0453 | 0.1249 | 0.0431 | 0.0299 | 0.0646 | 0.1686 | 0.0663 | 0.0257
445 | 15.8915 | 0.3617 | 204.7659 | 100.5875 | 0.4605 | 0.0876 | 0.01942 | 12.9198 | 2.529 | 0.3674 | 0.9556 | 0.9799 | 0.0451 | 0.1249 | 0.0431 | 0.0299 | 0.0647 | 0.1689 | 0.0664 | 0.0257
446 | 15.9034 | 0.3625 | 205.1516 | 100.7305 | 0.4611 | 0.0877 | 0.01945 | 12.8423 | 2.2133 | 0.3671 | 0.9556 | 0.9799 | 0.0449 | 0.1248 | 0.043 | 0.0299 | 0.0648 | 0.1693 | 0.0664 | 0.0258
447 | 15.9153 | 0.3632 | 205.5511 | 100.8794 | 0.4617 | 0.0879 | 0.01947 | 12.8396 | 2.207 | 0.3668 | 0.9556 | 0.9799 | 0.0448 | 0.1248 | 0.043 | 0.0299 | 0.0649 | 0.1696 | 0.0665 | 0.0258
448 | 15.9272 | 0.3638 | 205.8907 | 101.003 | 0.4623 | 0.0881 | 0.01949 | 12.9204 | 2.5326 | 0.3664 | 0.9556 | 0.9799 | 0.0446 | 0.1247 | 0.043 | 0.0299 | 0.065 | 0.1699 | 0.0666 | 0.0258
449 | 15.939 | 0.3645 | 206.2603 | 101.1393 | 0.463 | 0.0882 | 0.0195 | 12.8433 | 2.2183 | 0.3661 | 0.9556 | 0.9799 | 0.0445 | 0.1247 | 0.0429 | 0.0299 | 0.0651 | 0.1703 | 0.0667 | 0.0258
450 | 15.9508 | 0.3653 | 206.6374 | 101.2788 | 0.4636 | 0.0884 | 0.01953 | 12.8406 | 2.212 | 0.3658 | 0.9556 | 0.9799 | 0.0443 | 0.1246 | 0.0429 | 0.0299 | 0.0652 | 0.1705 | 0.0667 | 0.0259
451 | 15.9626 | 0.3659 | 206.9747 | 101.4015 | 0.4642 | 0.0886 | 0.01955 | 12.9209 | 2.5362 | 0.3654 | 0.9556 | 0.9799 | 0.0442 | 0.1246 | 0.0428 | 0.0298 | 0.0654 | 0.1709 | 0.0668 | 0.0259
452 | 15.9744 | 0.3666 | 207.339 | 101.5357 | 0.4649 | 0.0887 | 0.01957 | 12.8443 | 2.2233 | 0.3651 | 0.9556 | 0.9799 | 0.044 | 0.1245 | 0.0428 | 0.0298 | 0.0655 | 0.1712 | 0.0669 | 0.0259
453 | 15.9861 | 0.3674 | 207.7678 | 101.697 | 0.4655 | 0.0889 | 0.01958 | 12.8417 | 2.2172 | 0.3647 | 0.9556 | 0.9799 | 0.0438 | 0.1245 | 0.0427 | 0.0298 | 0.0656 | 0.1715 | 0.067 | 0.026
454 | 15.9978 | 0.368 | 208.092 | 101.8143 | 0.4661 | 0.0891 | 0.0196 | 12.9215 | 2.54 | 0.3644 | 0.9556 | 0.9799 | 0.0437 | 0.1245 | 0.0427 | 0.0298 | 0.0657 | 0.1718 | 0.0671 | 0.026
455 | 16.0094 | 0.3686 | 208.4281 | 101.9367 | 0.4668 | 0.0892 | 0.01962 | 12.8453 | 2.2282 | 0.3641 | 0.9556 | 0.9799 | 0.0435 | 0.1244 | 0.0426 | 0.0298 | 0.0658 | 0.1721 | 0.0672 | 0.026
456 | 16.0211 | 0.3693 | 208.7943 | 102.0717 | 0.4673 | 0.0894 | 0.01965 | 12.8427 | 2.2219 | 0.3638 | 0.9556 | 0.9799 | 0.0434 | 0.1244 | 0.0426 | 0.0298 | 0.0659 | 0.1723 | 0.0673 | 0.026
457 | 16.0327 | 0.3698 | 209.1002 | 102.1814 | 0.4678 | 0.0895 | 0.01967 | 12.922 | 2.5434 | 0.3635 | 0.9556 | 0.9799 | 0.0433 | 0.1243 | 0.0425 | 0.0298 | 0.0659 | 0.1726 | 0.0673 | 0.0261
458 | 16.0443 | 0.3704 | 209.3892 | 102.2839 | 0.4684 | 0.0897 | 0.0197 | 12.8462 | 2.2326 | 0.3632 | 0.9556 | 0.9799 | 0.0431 | 0.1243 | 0.0425 | 0.0298 | 0.066 | 0.1729 | 0.0674 | 0.0261
459 | 16.0559 | 0.371 | 209.7152 | 102.4021 | 0.4689 | 0.0898 | 0.01972 | 12.8436 | 2.2262 | 0.3629 | 0.9556 | 0.9799 | 0.043 | 0.1242 | 0.0425 | 0.0298 | 0.0661 | 0.1731 | 0.0674 | 0.0261
460 | 16.0675 | 0.3716 | 210.0194 | 102.5111 | 0.4695 | 0.09 | 0.01974 | 12.9225 | 2.5466 | 0.3626 | 0.9556 | 0.9799 | 0.0429 | 0.1242 | 0.0424 | 0.0297 | 0.0662 | 0.1734 | 0.0675 | 0.0262
461 | 16.079 | 0.3722 | 210.3694 | 102.6394 | 0.4701 | 0.0901 | 0.01976 | 12.8471 | 2.2372 | 0.3623 | 0.9556 | 0.9799 | 0.0427 | 0.1241 | 0.0424 | 0.0297 | 0.0663 | 0.1737 | 0.0676 | 0.0262
462 | 16.0905 | 0.3729 | 210.7464 | 102.7792 | 0.4707 | 0.0903 | 0.01978 | 12.8446 | 2.2309 | 0.362 | 0.9556 | 0.9799 | 0.0426 | 0.1241 | 0.0423 | 0.0297 | 0.0664 | 0.174 | 0.0677 | 0.0262
463 | 16.102 | 0.3736 | 211.074 | 102.8981 | 0.4713 | 0.0904 | 0.01981 | 12.8442 | 2.2307 | 0.3617 | 0.9556 | 0.9799 | 0.0424 | 0.1241 | 0.0423 | 0.0297 | 0.0665 | 0.1743 | 0.0677 | 0.0263
464 | 16.1135 | 0.3742 | 211.4243 | 103.0266 | 0.4718 | 0.0906 | 0.01983 | 12.924 | 2.5549 | 0.3614 | 0.9556 | 0.9799 | 0.0423 | 0.124 | 0.0422 | 0.0297 | 0.0666 | 0.1746 | 0.0678 | 0.0263
465 | 16.1249 | 0.3748 | 211.7565 | 103.1475 | 0.4725 | 0.0907 | 0.01984 | 12.8484 | 2.2435 | 0.361 | 0.9556 | 0.9799 | 0.0421 | 0.124 | 0.0422 | 0.0297 | 0.0668 | 0.1749 | 0.0679 | 0.0263
466 | 16.1363 | 0.3756 | 212.1624 | 103.2996 | 0.4731 | 0.0909 | 0.01987 | 12.8459 | 2.2373 | 0.3607 | 0.9556 | 0.9799 | 0.0419 | 0.1239 | 0.0421 | 0.0297 | 0.0669 | 0.1752 | 0.0679 | 0.0263
467 | 16.1477 | 0.3762 | 212.4656 | 103.4084 | 0.4736 | 0.0911 | 0.01989 | 12.8455 | 2.237 | 0.3604 | 0.9556 | 0.9799 | 0.0418 | 0.1239 | 0.0421 | 0.0297 | 0.067 | 0.1755 | 0.068 | 0.0264
468 | 16.1591 | 0.3768 | 212.7661 | 103.516 | 0.4741 | 0.0912 | 0.01991 | 12.8457 | 2.2381 | 0.3601 | 0.9556 | 0.9799 | 0.0417 | 0.1238 | 0.0421 | 0.0297 | 0.067 | 0.1758 | 0.0681 | 0.0264
469 | 16.1704 | 0.3773 | 213.0752 | 103.6272 | 0.4747 | 0.0914 | 0.01992 | 12.846 | 2.2395 | 0.3598 | 0.9556 | 0.9799 | 0.0415 | 0.1238 | 0.042 | 0.0296 | 0.0671 | 0.176 | 0.0681 | 0.0264
470 | 16.1818 | 0.378 | 213.4126 | 103.7505 | 0.4753 | 0.0915 | 0.01994 | 12.8463 | 2.241 | 0.3595 | 0.9556 | 0.9799 | 0.0414 | 0.1238 | 0.042 | 0.0296 | 0.0672 | 0.1763 | 0.0683 | 0.0264
471 | 16.1931 | 0.3786 | 213.7511 | 103.8742 | 0.4758 | 0.0917 | 0.01996 | 12.8466 | 2.2424 | 0.3592 | 0.9556 | 0.9799 | 0.0413 | 0.1237 | 0.0419 | 0.0296 | 0.0673 | 0.1766 | 0.0683 | 0.0264
472 | 16.2043 | 0.3792 | 214.0658 | 103.9879 | 0.4764 | 0.0918 | 0.01997 | 12.8469 | 2.2439 | 0.3589 | 0.9556 | 0.9799 | 0.0411 | 0.1237 | 0.0419 | 0.0296 | 0.0674 | 0.1769 | 0.0684 | 0.0265
473 | 16.2156 | 0.3798 | 214.3933 | 104.107 | 0.4769 | 0.0919 | 0.01999 | 12.8472 | 2.2454 | 0.3586 | 0.9556 | 0.9799 | 0.041 | 0.1236 | 0.0418 | 0.0296 | 0.0675 | 0.1772 | 0.0684 | 0.0265
474 | 16.2269 | 0.3804 | 214.7101 | 104.2216 | 0.4775 | 0.0921 | 0.02 | 12.8475 | 2.2469 | 0.3583 | 0.9556 | 0.9824 | 0.0408 | 0.1236 | 0.0418 | 0.0296 | 0.0676 | 0.1775 | 0.0685 | 0.0265
475 | 16.2381 | 0.3811 | 215.0404 | 104.342 | 0.478 | 0.0923 | 0.02002 | 12.8478 | 2.2483 | 0.358 | 0.9556 | 0.9824 | 0.0407 | 0.1235 | 0.0418 | 0.0296 | 0.0677 | 0.1778 | 0.0685 | 0.0265
476 | 16.2493 | 0.3816 | 215.3396 | 104.4492 | 0.4785 | 0.0924 | 0.02004 | 12.8481 | 2.2497 | 0.3578 | 0.9556 | 0.9824 | 0.0405 | 0.1235 | 0.0417 | 0.0296 | 0.0678 | 0.178 | 0.0686 | 0.0266
477 | 16.2605 | 0.3822 | 215.6397 | 104.5568 | 0.4791 | 0.0925 | 0.02006 | 12.8483 | 2.2511 | 0.3575 | 0.9556 | 0.9824 | 0.0404 | 0.1234 | 0.0417 | 0.0296 | 0.0679 | 0.1783 | 0.0686 | 0.0266
478 | 16.2716 | 0.3828 | 215.9519 | 104.6696 | 0.4796 | 0.0927 | 0.02008 | 12.8487 | 2.2526 | 0.3572 | 0.9556 | 0.9824 | 0.0403 | 0.1234 | 0.0416 | 0.0296 | 0.068 | 0.1786 | 0.0687 | 0.0266
479 | 16.2828 | 0.3834 | 216.2669 | 104.7835 | 0.4802 | 0.0928 | 0.0201 | 12.849 | 2.2541 | 0.3569 | 0.9556 | 0.9824 | 0.0401 | 0.1233 | 0.0416 | 0.0296 | 0.0681 | 0.1789 | 0.0688 | 0.0266
480 | 16.2939 | 0.3841 | 216.6019 | 104.906 | 0.4808 | 0.093 | 0.02012 | 12.8493 | 2.2557 | 0.3566 | 0.9556 | 0.9824 | 0.04 | 0.1233 | 0.0416 | 0.0295 | 0.0682 | 0.1792 | 0.0689 | 0.0267
481 | 16.305 | 0.3847 | 216.9315 | 105.0261 | 0.4813 | 0.0931 | 0.02014 | 12.8496 | 2.2572 | 0.3562 | 0.9556 | 0.9824 | 0.0399 | 0.1232 | 0.0415 | 0.0295 | 0.0683 | 0.1795 | 0.069 | 0.0267
482 | 16.3161 | 0.3853 | 217.2516 | 105.1423 | 0.4818 | 0.0933 | 0.02017 | 12.8499 | 2.2586 | 0.356 | 0.9556 | 0.9824 | 0.0398 | 0.1232 | 0.0415 | 0.0295 | 0.0683 | 0.1797 | 0.0691 | 0.0267
483 | 16.3272 | 0.3858 | 217.5344 | 105.2427 | 0.4823 | 0.0934 | 0.02019 | 12.8502 | 2.2599 | 0.3557 | 0.9556 | 0.9824 | 0.0396 | 0.1231 | 0.0414 | 0.0295 | 0.0684 | 0.1799 | 0.0691 | 0.0267
484 | 16.3382 | 0.3864 | 217.8274 | 105.3474 | 0.4829 | 0.0935 | 0.0202 | 12.8504 | 2.2614 | 0.3554 | 0.9341 | 0.9824 | 0.0395 | 0.1231 | 0.0414 | 0.0295 | 0.0685 | 0.1802 | 0.0692 | 0.0268
485 | 16.3493 | 0.3869 | 218.1302 | 105.4564 | 0.4834 | 0.0937 | 0.02023 | 12.8507 | 2.2628 | 0.3551 | 0.9341 | 0.9824 | 0.0394 | 0.1231 | 0.0413 | 0.0295 | 0.0686 | 0.1805 | 0.0692 | 0.0268
486 | 16.3603 | 0.3876 | 218.4553 | 105.5747 | 0.4839 | 0.0938 | 0.02024 | 12.851 | 2.2642 | 0.3549 | 0.9341 | 0.9824 | 0.0393 | 0.123 | 0.0413 | 0.0295 | 0.0687 | 0.1808 | 0.0692 | 0.0268
487 | 16.3713 | 0.3881 | 218.7232 | 105.6689 | 0.4843 | 0.094 | 0.02026 | 12.8513 | 2.2655 | 0.3546 | 0.9341 | 0.9824 | 0.0392 | 0.123 | 0.0413 | 0.0295 | 0.0688 | 0.181 | 0.0693 | 0.0268
488 | 16.3822 | 0.3886 | 218.9838 | 105.76 | 0.4848 | 0.0941 | 0.02027 | 12.8515 | 2.2667 | 0.3543 | 0.9341 | 0.9824 | 0.039 | 0.1229 | 0.0412 | 0.0295 | 0.0689 | 0.1812 | 0.0694 | 0.0269
489 | 16.3932 | 0.3892 | 219.3046 | 105.8765 | 0.4853 | 0.0942 | 0.02029 | 12.8518 | 2.2681 | 0.3541 | 0.9341 | 0.9824 | 0.0389 | 0.1229 | 0.0412 | 0.0294 | 0.0689 | 0.1815 | 0.0694 | 0.0269
490 | 16.4042 | 0.3898 | 219.6295 | 105.9949 | 0.4859 | 0.0944 | 0.0203 | 12.8521 | 2.2697 | 0.3538 | 0.9341 | 0.9824 | 0.0387 | 0.1228 | 0.0411 | 0.0294 | 0.069 | 0.1818 | 0.0695 | 0.0269
491 | 16.4151 | 0.3904 | 219.9747 | 106.1219 | 0.4865 | 0.0945 | 0.02032 | 12.8524 | 2.2712 | 0.3534 | 0.9341 | 0.9824 | 0.0386 | 0.1228 | 0.0411 | 0.0294 | 0.0691 | 0.1821 | 0.0696 | 0.0269
492 | 16.426 | 0.391 | 220.2786 | 106.2314 | 0.487 | 0.0947 | 0.02034 | 12.8527 | 2.2727 | 0.3532 | 0.9341 | 0.9824 | 0.0385 | 0.1227 | 0.041 | 0.0294 | 0.0692 | 0.1824 | 0.0697 | 0.027
493 | 16.4369 | 0.3916 | 220.6072 | 106.3514 | 0.4874 | 0.0948 | 0.02036 | 12.853 | 2.2741 | 0.3529 | 0.9341 | 0.9824 | 0.0384 | 0.1227 | 0.041 | 0.0294 | 0.0693 | 0.1826 | 0.0697 | 0.027
494 | 16.4478 | 0.3921 | 220.8757 | 106.4459 | 0.4879 | 0.0949 | 0.02039 | 12.8533 | 2.2754 | 0.3526 | 0.9341 | 0.9824 | 0.0383 | 0.1227 | 0.041 | 0.0294 | 0.0694 | 0.1828 | 0.0698 | 0.027
495 | 16.4586 | 0.3926 | 221.1502 | 106.5429 | 0.4884 | 0.0951 | 0.0204 | 12.8536 | 2.2767 | 0.3524 | 0.9341 | 0.9824 | 0.0381 | 0.1226 | 0.0409 | 0.0294 | 0.0695 | 0.1831 | 0.0698 | 0.027
496 | 16.4695 | 0.3932 | 221.4438 | 106.6481 | 0.4889 | 0.0952 | 0.02043 | 12.8538 | 2.278 | 0.3521 | 0.9341 | 0.9824 | 0.038 | 0.1226 | 0.0409 | 0.0294 | 0.0696 | 0.1834 | 0.0698 | 0.0271
497 | 16.4803 | 0.3937 | 221.7231 | 106.7473 | 0.4894 | 0.0954 | 0.02045 | 12.8541 | 2.2794 | 0.3518 | 0.9341 | 0.9824 | 0.0379 | 0.1225 | 0.0408 | 0.0294 | 0.0696 | 0.1836 | 0.0699 | 0.0271
498 | 16.4911 | 0.3943 | 221.9912 | 106.8417 | 0.4898 | 0.0955 | 0.02048 | 12.8544 | 2.2806 | 0.3516 | 0.9341 | 0.9824 | 0.0378 | 0.1225 | 0.0408 | 0.0294 | 0.0697 | 0.1839 | 0.0699 | 0.0271
499 | 16.5019 | 0.3948 | 222.2434 | 106.9294 | 0.4903 | 0.0956 | 0.02049 | 12.8546 | 2.282 | 0.3513 | 0.9341 | 0.9824 | 0.0377 | 0.1224 | 0.0408 | 0.0294 | 0.0698 | 0.1841 | 0.07 | 0.0272
500 | 16.5127 | 0.3953 | 222.5452 | 107.0381 | 0.4908 | 0.0957 | 0.02052 | 12.8549 | 2.2834 | 0.351 | 0.9341 | 0.9824 | 0.0376 | 0.1224 | 0.0407 | 0.0293 | 0.0699 | 0.1844 | 0.0701 | 0.0272
501 | 16.5235 | 0.3959 | 222.8634 | 107.1538 | 0.4912 | 0.0959 | 0.02053 | 12.8552 | 2.2846 | 0.3508 | 0.9341 | 0.9824 | 0.0375 | 0.1223 | 0.0407 | 0.0293 | 0.07 | 0.1846 | 0.0701 | 0.0272
502 | 16.5342 | 0.3964 | 223.0982 | 107.2341 | 0.4917 | 0.096 | 0.02055 | 12.8554 | 2.2858 | 0.3505 | 0.9341 | 0.9824 | 0.0374 | 0.1223 | 0.0407 | 0.0293 | 0.07 | 0.1848 | 0.0702 | 0.0272
503 | 16.5449 | 0.3969 | 223.3555 | 107.324 | 0.4922 | 0.0961 | 0.02057 | 12.8557 | 2.2872 | 0.3502 | 0.9341 | 0.9824 | 0.0372 | 0.1222 | 0.0406 | 0.0293 | 0.0701 | 0.1851 | 0.0702 | 0.0273
504 | 16.5557 | 0.3975 | 223.6731 | 107.4395 | 0.4927 | 0.0963 | 0.02058 | 12.8559 | 2.2885 | 0.35 | 0.9341 | 0.9824 | 0.0371 | 0.1222 | 0.0406 | 0.0293 | 0.0702 | 0.1853 | 0.0703 | 0.0273
505 | 16.5664 | 0.398 | 223.9437 | 107.5351 | 0.4931 | 0.0964 | 0.0206 | 12.8562 | 2.2897 | 0.3498 | 0.9341 | 0.9824 | 0.037 | 0.1222 | 0.0405 | 0.0293 | 0.0703 | 0.1855 | 0.0704 | 0.0273
506 | 16.5771 | 0.3985 | 224.1946 | 107.6223 | 0.4936 | 0.0965 | 0.02062 | 12.8565 | 2.2911 | 0.3495 | 0.9341 | 0.9824 | 0.0369 | 0.1221 | 0.0405 | 0.0293 | 0.0704 | 0.1857 | 0.0704 | 0.0273
507 | 16.5878 | 0.399 | 224.4883 | 107.7277 | 0.494 | 0.0967 | 0.02065 | 12.8567 | 2.2923 | 0.3492 | 0.9341 | 0.9824 | 0.0368 | 0.1221 | 0.0404 | 0.0293 | 0.0704 | 0.186 | 0.0704 | 0.0274
508 | 16.5985 | 0.3996 | 224.7692 | 107.8276 | 0.4945 | 0.0968 | 0.02066 | 12.857 | 2.2937 | 0.349 | 0.9341 | 0.9824 | 0.0367 | 0.122 | 0.0404 | 0.0292 | 0.0705 | 0.1862 | 0.0705 | 0.0274
509 | 16.6091 | 0.4001 | 225.0568 | 107.9304 | 0.495 | 0.0969 | 0.02069 | 12.8573 | 2.2952 | 0.3487 | 0.9341 | 0.9824 | 0.0366 | 0.122 | 0.0404 | 0.0292 | 0.0706 | 0.1865 | 0.0706 | 0.0274
510 | 16.6198 | 0.4006 | 225.3387 | 108.0308 | 0.4955 | 0.0971 | 0.0207 | 12.8575 | 2.2963 | 0.3484 | 0.9341 | 0.9824 | 0.0365 | 0.122 | 0.0403 | 0.0292 | 0.0707 | 0.1867 | 0.0706 | 0.0274
511 | 16.6304 | 0.4011 | 225.5958 | 108.1207 | 0.4959 | 0.0972 | 0.02072 | 12.8578 | 2.2976 | 0.3482 | 0.9341 | 0.9824 | 0.0364 | 0.1219 | 0.0403 | 0.0292 | 0.0707 | 0.1869 | 0.0707 | 0.0275
512 | 16.641 | 0.4016 | 225.8754 | 108.2202 | 0.4963 | 0.0973 | 0.02074 | 12.858 | 2.2987 | 0.348 | 0.9341 | 0.9824 | 0.0363 | 0.1219 | 0.0402 | 0.0292 | 0.0708 | 0.1871 | 0.0707 | 0.0275
513 | 16.6516 | 0.4021 | 226.1523 | 108.3185 | 0.4967 | 0.0974 | 0.02075 | 12.8582 | 2.2999 | 0.3478 | 0.9341 | 0.9824 | 0.0362 | 0.1218 | 0.0402 | 0.0292 | 0.0709 | 0.1874 | 0.0708 | 0.0275
514 | 16.6622 | 0.4026 | 226.4278 | 108.4162 | 0.4972 | 0.0975 | 0.02077 | 12.8585 | 2.3011 | 0.3475 | 0.9341 | 0.9824 | 0.036 | 0.1218 | 0.0401 | 0.0292 | 0.071 | 0.1876 | 0.0708 | 0.0275
515 | 16.6728 | 0.4032 | 226.7492 | 108.5335 | 0.4976 | 0.0977 | 0.02078 | 12.8587 | 2.3024 | 0.3473 | 0.9341 | 0.9824 | 0.0359 | 0.1217 | 0.0401 | 0.0292 | 0.071 | 0.1879 | 0.0709 | 0.0275
516 | 16.6833 | 0.4037 | 227.001 | 108.6212 | 0.4981 | 0.0978 | 0.02081 | 12.859 | 2.3037 | 0.347 | 0.9341 | 0.9824 | 0.0358 | 0.1217 | 0.0401 | 0.0292 | 0.0711 | 0.1881 | 0.0709 | 0.0276
517 | 16.6939 | 0.4043 | 227.308 | 108.7323 | 0.4985 | 0.0979 | 0.02082 | 12.8592 | 2.305 | 0.3467 | 0.9341 | 0.9824 | 0.0357 | 0.1216 | 0.04 | 0.0292 | 0.0712 | 0.1884 | 0.0709 | 0.0276
518 | 16.7044 | 0.4048 | 227.5904 | 108.833 | 0.499 | 0.0981 | 0.02084 | 12.8595 | 2.3063 | 0.3465 | 0.9341 | 0.9824 | 0.0356 | 0.1216 | 0.04 | 0.0292 | 0.0713 | 0.1886 | 0.071 | 0.0276
519 | 16.7149 | 0.4053 | 227.856 | 108.9267 | 0.4994 | 0.0982 | 0.02085 | 12.8597 | 2.3074 | 0.3463 | 0.9341 | 0.9824 | 0.0355 | 0.1215 | 0.0399 | 0.0291 | 0.0713 | 0.1888 | 0.071 | 0.0276
520 | 16.7254 | 0.4058 | 228.0924 | 109.0079 | 0.4998 | 0.0983 | 0.02087 | 12.8599 | 2.3086 | 0.346 | 0.9341 | 0.9824 | 0.0354 | 0.1215 | 0.0399 | 0.0291 | 0.0714 | 0.189 | 0.0711 | 0.0277
521 | 16.7359 | 0.4063 | 228.3396 | 109.0937 | 0.5002 | 0.0984 | 0.02089 | 12.8602 | 2.3098 | 0.3458 | 0.9341 | 0.9843 | 0.0354 | 0.1214 | 0.0398 | 0.0291 | 0.0715 | 0.1892 | 0.0711 | 0.0277
522 | 16.7464 | 0.4068 | 228.5771 | 109.1753 | 0.5006 | 0.0985 | 0.0209 | 12.8604 | 2.311 | 0.3456 | 0.9341 | 0.9843 | 0.0353 | 0.1214 | 0.0398 | 0.0291 | 0.0715 | 0.1895 | 0.0711 | 0.0277
523 | 16.7569 | 0.4072 | 228.829 | 109.2632 | 0.5012 | 0.0987 | 0.02092 | 12.8607 | 2.3123 | 0.3453 | 0.9341 | 0.9843 | 0.0352 | 0.1214 | 0.0398 | 0.0291 | 0.0716 | 0.1897 | 0.0712 | 0.0277
524 | 16.7674 | 0.4078 | 229.1088 | 109.3628 | 0.5016 | 0.0988 | 0.02094 | 12.8609 | 2.3135 | 0.345 | 0.9341 | 0.9843 | 0.0351 | 0.1213 | 0.0397 | 0.0291 | 0.0717 | 0.1899 | 0.0712 | 0.0277
525 | 16.7778 | 0.4083 | 229.3491 | 109.4457 | 0.5021 | 0.0989 | 0.02096 | 12.8612 | 2.3148 | 0.3448 | 0.9341 | 0.9843 | 0.035 | 0.1213 | 0.0397 | 0.0291 | 0.0717 | 0.1902 | 0.0713 | 0.0278
526 | 16.7883 | 0.4088 | 229.6216 | 109.5423 | 0.5025 | 0.0991 | 0.02099 | 12.8614 | 2.3161 | 0.3445 | 0.9341 | 0.9843 | 0.0348 | 0.1212 | 0.0396 | 0.0291 | 0.0718 | 0.1904 | 0.0713 | 0.0278
527 | 16.7987 | 0.4093 | 229.8952 | 109.6394 | 0.5029 | 0.0992 | 0.02101 | 12.8617 | 2.3173 | 0.3443 | 0.9341 | 0.9843 | 0.0348 | 0.1212 | 0.0396 | 0.0291 | 0.0719 | 0.1906 | 0.0714 | 0.0278
528 | 16.8091 | 0.4099 | 230.1507 | 109.7288 | 0.5033 | 0.0993 | 0.02103 | 12.8619 | 2.3185 | 0.344 | 0.9341 | 0.9843 | 0.0346 | 0.1211 | 0.0396 | 0.0291 | 0.072 | 0.1909 | 0.0714 | 0.0279
529 | 16.8195 | 0.4104 | 230.4156 | 109.8222 | 0.5037 | 0.0995 | 0.02104 | 12.8622 | 2.3197 | 0.3438 | 0.9341 | 0.9843 | 0.0346 | 0.1211 | 0.0395 | 0.029 | 0.072 | 0.1911 | 0.0715 | 0.0279
530 | 16.8299 | 0.4108 | 230.6689 | 109.9106 | 0.5041 | 0.0996 | 0.02105 | 12.8624 | 2.3209 | 0.3436 | 0.9341 | 0.9843 | 0.0345 | 0.121 | 0.0395 | 0.029 | 0.0721 | 0.1913 | 0.0715 | 0.0279
531 | 16.8403 | 0.4113 | 230.9236 | 109.9997 | 0.5045 | 0.0997 | 0.02107 | 12.8626 | 2.322 | 0.3434 | 0.9341 | 0.9843 | 0.0344 | 0.121 | 0.0394 | 0.029 | 0.0722 | 0.1915 | 0.0715 | 0.0279
532 | 16.8507 | 0.4118 | 231.18 | 110.0895 | 0.505 | 0.0998 | 0.02108 | 12.8628 | 2.3232 | 0.3431 | 0.9341 | 0.9843 | 0.0343 | 0.1209 | 0.0394 | 0.029 | 0.0722 | 0.1918 | 0.0716 | 0.0279
533 | 16.861 | 0.4124 | 231.4577 | 110.1884 | 0.5055 | 0.0999 | 0.02109 | 12.8631 | 2.3245 | 0.3429 | 0.9341 | 0.9843 | 0.0342 | 0.1209 | 0.0394 | 0.029 | 0.0723 | 0.192 | 0.0716 | 0.028
534 | 16.8714 | 0.4129 | 231.7273 | 110.2839 | 0.5059 | 0.1001 | 0.02112 | 12.8633 | 2.3257 | 0.3426 | 0.9341 | 0.9843 | 0.0341 | 0.1208 | 0.0393 | 0.029 | 0.0724 | 0.1923 | 0.0717 | 0.028
535 | 16.8817 | 0.4134 | 232.0084 | 110.3842 | 0.5063 | 0.1002 | 0.02114 | 12.8636 | 2.327 | 0.3424 | 0.9341 | 0.9843 | 0.034 | 0.1208 | 0.0393 | 0.029 | 0.0725 | 0.1925 | 0.0717 | 0.028
536 | 16.892 | 0.4139 | 232.2696 | 110.4761 | 0.5067 | 0.1003 | 0.02115 | 12.8638 | 2.3281 | 0.3421 | 0.9341 | 0.9843 | 0.0339 | 0.1207 | 0.0392 | 0.029 | 0.0725 | 0.1927 | 0.0717 | 0.028
537 | 16.9023 | 0.4144 | 232.542 | 110.5728 | 0.5071 | 0.1004 | 0.02117 | 12.864 | 2.3293 | 0.3419 | 0.9341 | 0.9843 | 0.0338 | 0.1207 | 0.0392 | 0.029 | 0.0726 | 0.1929 | 0.0718 | 0.028
538 | 16.9126 | 0.4149 | 232.8274 | 110.675 | 0.5075 | 0.1005 | 0.02118 | 12.8643 | 2.3304 | 0.3417 | 0.9341 | 0.9843 | 0.0337 | 0.1206 | 0.0392 | 0.029 | 0.0727 | 0.1932 | 0.0718 | 0.0281
539 | 16.9229 | 0.4154 | 233.0868 | 110.7662 | 0.5079 | 0.1006 | 0.0212 | 12.8645 | 2.3316 | 0.3415 | 0.9341 | 0.9843 | 0.0336 | 0.1206 | 0.0391 | 0.029 | 0.0727 | 0.1934 | 0.0719 | 0.0281
540 | 16.9332 | 0.4159 | 233.3246 | 110.8482 | 0.5083 | 0.1008 | 0.02121 | 12.8647 | 2.3327 | 0.3413 | 0.9341 | 0.9843 | 0.0335 | 0.1206 | 0.0391 | 0.0289 | 0.0728 | 0.1936 | 0.0719 | 0.0281
541 | 16.9434 | 0.4164 | 233.6041 | 110.9479 | 0.5087 | 0.1009 | 0.02122 | 12.8649 | 2.3339 | 0.341 | 0.9341 | 0.9843 | 0.0334 | 0.1205 | 0.039 | 0.0289 | 0.0729 | 0.1938 | 0.072 | 0.0281
542 | 16.9537 | 0.4169 | 233.8471 | 111.0321 | 0.5091 | 0.101 | 0.02125 | 12.8652 | 2.335 | 0.3408 | 0.9341 | 0.9843 | 0.0333 | 0.1205 | 0.039 | 0.0289 | 0.0729 | 0.194 | 0.072 | 0.0282
543 | 16.9639 | 0.4173 | 234.0509 | 111.0996 | 0.5095 | 0.1011 | 0.02126 | 12.8654 | 2.3361 | 0.3406 | 0.9341 | 0.9843 | 0.0332 | 0.1204 | 0.0389 | 0.0289 | 0.073 | 0.1942 | 0.072 | 0.0282
544 | 16.9742 | 0.4178 | 234.3254 | 111.1973 | 0.51 | 0.1012 | 0.02128 | 12.8656 | 2.3374 | 0.3403 | 0.9341 | 0.9843 | 0.0331 | 0.1204 | 0.0389 | 0.0289 | 0.0731 | 0.1944 | 0.0721 | 0.0282
545 | 16.9844 | 0.4183 | 234.6273 | 111.3066 | 0.5104 | 0.1014 | 0.0213 | 12.8659 | 2.3386 | 0.3401 | 0.9341 | 0.9843 | 0.033 | 0.1203 | 0.0389 | 0.0289 | 0.0732 | 0.1947 | 0.0721 | 0.0282
546 | 16.9946 | 0.4188 | 234.8746 | 111.3927 | 0.5108 | 0.1015 | 0.02131 | 12.8661 | 2.3398 | 0.3398 | 0.9341 | 0.9843 | 0.0329 | 0.1203 | 0.0388 | 0.0289 | 0.0732 | 0.1949 | 0.0722 | 0.0282
547 | 17.0048 | 0.4193 | 235.1333 | 111.4836 | 0.5112 | 0.1016 | 0.02134 | 12.8663 | 2.341 | 0.3396 | 0.9341 | 0.9843 | 0.0328 | 0.1202 | 0.0388 | 0.0289 | 0.0733 | 0.1951 | 0.0722 | 0.0283
548 | 17.015 | 0.4198 | 235.3789 | 111.569 | 0.5116 | 0.1017 | 0.02135 | 12.8666 | 2.3422 | 0.3394 | 0.9341 | 0.9843 | 0.0327 | 0.1202 | 0.0387 | 0.0289 | 0.0734 | 0.1953 | 0.0723 | 0.0283
549 | 17.0251 | 0.4203 | 235.621 | 111.6529 | 0.512 | 0.1019 | 0.02136 | 12.8668 | 2.3433 | 0.3391 | 0.9341 | 0.9843 | 0.0326 | 0.1202 | 0.0387 | 0.0289 | 0.0734 | 0.1955 | 0.0723 | 0.0283
550 | 17.0353 | 0.4208 | 235.9071 | 111.7556 | 0.5124 | 0.102 | 0.02138 | 12.867 | 2.3446 | 0.3389 | 0.9341 | 0.9843 | 0.0326 | 0.1201 | 0.0387 | 0.0288 | 0.0735 | 0.1957 | 0.0724 | 0.0283
551 | 17.0454 | 0.4212 | 236.1348 | 111.8333 | 0.5129 | 0.1021 | 0.02141 | 12.8673 | 2.3458 | 0.3387 | 0.9341 | 0.9843 | 0.0325 | 0.1201 | 0.0386 | 0.0288 | 0.0736 | 0.1959 | 0.0724 | 0.0284
552 | 17.0556 | 0.4218 | 236.4263 | 111.9383 | 0.5132 | 0.1022 | 0.02143 | 12.8675 | 2.347 | 0.3384 | 0.9341 | 0.9843 | 0.0324 | 0.12 | 0.0386 | 0.0288 | 0.0736 | 0.1962 | 0.0724 | 0.0284
553 | 17.0657 | 0.4222 | 236.6715 | 112.0236 | 0.5136 | 0.1023 | 0.02145 | 12.8677 | 2.3481 | 0.3382 | 0.9341 | 0.9843 | 0.0323 | 0.12 | 0.0385 | 0.0288 | 0.0737 | 0.1964 | 0.0725 | 0.0284
554 | 17.0758 | 0.4227 | 236.9011 | 112.1022 | 0.514 | 0.1025 | 0.02147 | 12.8679 | 2.3491 | 0.338 | 0.9341 | 0.9843 | 0.0322 | 0.1199 | 0.0385 | 0.0288 | 0.0737 | 0.1965 | 0.0725 | 0.0284
555 | 17.0859 | 0.4231 | 237.1349 | 112.1826 | 0.5144 | 0.1026 | 0.02149 | 12.8681 | 2.3503 | 0.3378 | 0.9341 | 0.9843 | 0.0321 | 0.1199 | 0.0384 | 0.0288 | 0.0738 | 0.1968 | 0.0726 | 0.0285
556 | 17.096 | 0.4236 | 237.37 | 112.2636 | 0.5148 | 0.1027 | 0.0215 | 12.8684 | 2.3514 | 0.3376 | 0.9341 | 0.9843 | 0.032 | 0.1199 | 0.0384 | 0.0288 | 0.0739 | 0.1969 | 0.0726 | 0.0285
557 | 17.1061 | 0.424 | 237.6343 | 112.357 | 0.5151 | 0.1028 | 0.02151 | 12.8686 | 2.3525 | 0.3374 | 0.9341 | 0.9843 | 0.0319 | 0.1198 | 0.0384 | 0.0288 | 0.0739 | 0.1971 | 0.0726 | 0.0285
558 | 17.1162 | 0.4245 | 237.8576 | 112.4329 | 0.5155 | 0.1029 | 0.02154 | 12.8688 | 2.3536 | 0.3371 | 0.9341 | 0.9843 | 0.0319 | 0.1198 | 0.0383 | 0.0288 | 0.074 | 0.1973 | 0.0727 | 0.0285
559 | 17.1262 | 0.4249 | 238.079 | 112.5081 | 0.5159 | 0.103 | 0.02156 | 12.869 | 2.3548 | 0.3369 | 0.9341 | 0.9843 | 0.0318 | 0.1197 | 0.0383 | 0.0288 | 0.0741 | 0.1975 | 0.0727 | 0.0286
560 | 17.1363 | 0.4254 | 238.3262 | 112.5942 | 0.5163 | 0.1031 | 0.02158 | 12.8692 | 2.3559 | 0.3367 | 0.9341 | 0.9843 | 0.0317 | 0.1197 | 0.0382 | 0.0288 | 0.0741 | 0.1977 | 0.0727 | 0.0286
561 | 17.1464 | 0.4259 | 238.5753 | 112.6812 | 0.5167 | 0.1033 | 0.0216 | 12.8694 | 2.357 | 0.3365 | 0.9341 | 0.9843 | 0.0316 | 0.1196 | 0.0382 | 0.0288 | 0.0742 | 0.1979 | 0.0728 | 0.0286
562 | 17.1564 | 0.4263 | 238.8477 | 112.7781 | 0.517 | 0.1034 | 0.02162 | 12.8697 | 2.3581 | 0.3363 | 0.9341 | 0.9843 | 0.0315 | 0.1196 | 0.0381 | 0.0287 | 0.0742 | 0.1981 | 0.0728 | 0.0286
563 | 17.1664 | 0.4268 | 239.0714 | 112.8542 | 0.5174 | 0.1035 | 0.02163 | 12.8699 | 2.3592 | 0.3361 | 0.9341 | 0.9843 | 0.0314 | 0.1196 | 0.0381 | 0.0287 | 0.0743 | 0.1983 | 0.0729 | 0.0287
564 | 17.1764 | 0.4272 | 239.3096 | 112.9366 | 0.5178 | 0.1036 | 0.02165 | 12.8701 | 2.3603 | 0.3358 | 0.9341 | 0.9843 | 0.0314 | 0.1195 | 0.0381 | 0.0287 | 0.0744 | 0.1985 | 0.0729 | 0.0287
565 | 17.1865 | 0.4277 | 239.5591 | 113.0238 | 0.5182 | 0.1037 | 0.02167 | 12.8703 | 2.3615 | 0.3356 | 0.9341 | 0.9843 | 0.0313 | 0.1195 | 0.038 | 0.0287 | 0.0744 | 0.1987 | 0.0729 | 0.0287
566 | 17.1965 | 0.4282 | 239.8141 | 113.1133 | 0.5186 | 0.1038 | 0.02169 | 12.8705 | 2.3626 | 0.3354 | 0.9341 | 0.9843 | 0.0312 | 0.1194 | 0.038 | 0.0287 | 0.0745 | 0.199 | 0.073 | 0.0287
567 | 17.2065 | 0.4287 | 240.0601 | 113.199 | 0.519 | 0.104 | 0.02171 | 12.8708 | 2.3638 | 0.3351 | 0.9341 | 0.9843 | 0.0311 | 0.1194 | 0.0379 | 0.0287 | 0.0746 | 0.1992 | 0.073 | 0.0288
568 | 17.2164 | 0.4292 | 240.291 | 113.2783 | 0.5193 | 0.1041 | 0.02173 | 12.871 | 2.3649 | 0.3349 | 0.9341 | 0.9843 | 0.031 | 0.1193 | 0.0379 | 0.0287 | 0.0746 | 0.1994 | 0.073 | 0.0288
569 | 17.2264 | 0.4296 | 240.5258 | 113.3592 | 0.5197 | 0.1042 | 0.02175 | 12.8712 | 2.366 | 0.3347 | 0.9341 | 0.9843 | 0.0309 | 0.1193 | 0.0379 | 0.0287 | 0.0747 | 0.1996 | 0.0731 | 0.0288
570 | 17.2364 | 0.4301 | 240.7631 | 113.4412 | 0.5201 | 0.1043 | 0.02176 | 12.8714 | 2.367 | 0.3345 | 0.9341 | 0.9858 | 0.0308 | 0.1192 | 0.0378 | 0.0287 | 0.0747 | 0.1998 | 0.0731 | 0.0288
571 | 17.2463 | 0.4305 | 240.9919 | 113.5196 | 0.5204 | 0.1044 | 0.02177 | 12.8716 | 2.3681 | 0.3343 | 0.9341 | 0.9858 | 0.0307 | 0.1192 | 0.0378 | 0.0287 | 0.0748 | 0.2 | 0.0731 | 0.0288
572 | 17.2563 | 0.431 | 241.2366 | 113.6048 | 0.5208 | 0.1045 | 0.02179 | 12.8718 | 2.3692 | 0.3341 | 0.9341 | 0.9858 | 0.0307 | 0.1191 | 0.0377 | 0.0286 | 0.0749 | 0.2002 | 0.0731 | 0.0289
573 | 17.2662 | 0.4314 | 241.4739 | 113.6868 | 0.5212 | 0.1047 | 0.02181 | 12.872 | 2.3704 | 0.3339 | 0.9341 | 0.9858 | 0.0306 | 0.1191 | 0.0377 | 0.0286 | 0.0749 | 0.2004 | 0.0732 | 0.0289
574 | 17.2761 | 0.4319 | 241.7087 | 113.7678 | 0.5216 | 0.1048 | 0.02182 | 12.8722 | 2.3714 | 0.3337 | 0.9341 | 0.9858 | 0.0305 | 0.119 | 0.0377 | 0.0286 | 0.075 | 0.2006 | 0.0732 | 0.0289
575 | 17.2861 | 0.4324 | 241.9536 | 113.853 | 0.5219 | 0.1049 | 0.02184 | 12.8724 | 2.3725 | 0.3334 | 0.9341 | 0.9858 | 0.0304 | 0.119 | 0.0376 | 0.0286 | 0.075 | 0.2008 | 0.0733 | 0.0289
576 | 17.296 | 0.4328 | 242.1892 | 113.9343 | 0.5223 | 0.105 | 0.02186 | 12.8727 | 2.3737 | 0.3332 | 0.9341 | 0.9858 | 0.0303 | 0.1189 | 0.0376 | 0.0286 | 0.0751 | 0.201 | 0.0733 | 0.029
577 | 17.3059 | 0.4333 | 242.4372 | 114.021 | 0.5227 | 0.1051 | 0.02188 | 12.8729 | 2.3748 | 0.333 | 0.9341 | 0.9858 | 0.0302 | 0.1189 | 0.0376 | 0.0286 | 0.0752 | 0.2012 | 0.0733 | 0.029
578 | 17.3158 | 0.4337 | 242.6689 | 114.1006 | 0.523 | 0.1052 | 0.02189 | 12.8731 | 2.3758 | 0.3328 | 0.9341 | 0.9858 | 0.0302 | 0.1189 | 0.0375 | 0.0286 | 0.0752 | 0.2014 | 0.0733 | 0.029
579 | 17.3257 | 0.4341 | 242.8647 | 114.165 | 0.5234 | 0.1053 | 0.02192 | 12.8732 | 2.3768 | 0.3326 | 0.9341 | 0.9858 | 0.0301 | 0.1188 | 0.0375 | 0.0286 | 0.0753 | 0.2016 | 0.0734 | 0.029
580 | 17.3355 | 0.4346 | 243.0997 | 114.2461 | 0.5237 | 0.1054 | 0.02192 | 12.8734 | 2.3777 | 0.3324 | 0.9341 | 0.9858 | 0.03 | 0.1188 | 0.0374 | 0.0286 | 0.0753 | 0.2018 | 0.0734 | 0.0291
581 | 17.3454 | 0.435 | 243.3341 | 114.3269 | 0.5241 | 0.1055 | 0.02194 | 12.8736 | 2.3788 | 0.3322 | 0.9053 | 0.9858 | 0.03 | 0.1187 | 0.0374 | 0.0286 | 0.0754 | 0.2019 | 0.0735 | 0.0291
582 | 17.3553 | 0.4354 | 243.5411 | 114.396 | 0.5244 | 0.1056 | 0.02197 | 12.8738 | 2.3798 | 0.332 | 0.9053 | 0.9858 | 0.0299 | 0.1187 | 0.0374 | 0.0286 | 0.0755 | 0.2022 | 0.0735 | 0.0291
583 | 17.3651 | 0.4359 | 243.8007 | 114.4876 | 0.5248 | 0.1058 | 0.02198 | 12.8741 | 2.381 | 0.3318 | 0.9053 | 0.9858 | 0.0298 | 0.1186 | 0.0373 | 0.0286 | 0.0755 | 0.2024 | 0.0735 | 0.0291
584 | 17.375 | 0.4364 | 244.0441 | 114.5723 | 0.5252 | 0.1059 | 0.02201 | 12.8743 | 2.3821 | 0.3315 | 0.9053 | 0.9858 | 0.0297 | 0.1186 | 0.0373 | 0.0285 | 0.0756 | 0.2026 | 0.0736 | 0.0292
585 | 17.3848 | 0.4368 | 244.2766 | 114.6524 | 0.5256 | 0.106 | 0.02202 | 12.8745 | 2.3833 | 0.3313 | 0.9053 | 0.9858 | 0.0296 | 0.1185 | 0.0372 | 0.0285 | 0.0756 | 0.2028 | 0.0736 | 0.0292
586 | 17.3946 | 0.4373 | 244.5257 | 114.7395 | 0.5259 | 0.1061 | 0.02204 | 12.8747 | 2.3844 | 0.3311 | 0.9053 | 0.9858 | 0.0295 | 0.1185 | 0.0372 | 0.0285 | 0.0757 | 0.203 | 0.0737 | 0.0292
587 | 17.4045 | 0.4377 | 244.7489 | 114.8156 | 0.5263 | 0.1062 | 0.02205 | 12.8749 | 2.3854 | 0.3309 | 0.9053 | 0.9858 | 0.0295 | 0.1185 | 0.0372 | 0.0285 | 0.0757 | 0.2031 | 0.0737 | 0.0292
588 | 17.4143 | 0.4381 | 244.9552 | 114.8845 | 0.5266 | 0.1063 | 0.02207 | 12.8751 | 2.3864 | 0.3307 | 0.9053 | 0.9858 | 0.0294 | 0.1184 | 0.0371 | 0.0285 | 0.0758 | 0.2033 | 0.0737 | 0.0293
589 | 17.4241 | 0.4386 | 245.2233 | 114.9798 | 0.5269 | 0.1064 | 0.0221 | 12.8753 | 2.3875 | 0.3305 | 0.9053 | 0.9858 | 0.0293 | 0.1184 | 0.0371 | 0.0285 | 0.0758 | 0.2035 | 0.0738 | 0.0293
590 | 17.4339 | 0.439 | 245.4201 | 115.0446 | 0.5272 | 0.1065 | 0.02211 | 12.8755 | 2.3883 | 0.3303 | 0.9053 | 0.9858 | 0.0293 | 0.1183 | 0.037 | 0.0285 | 0.0759 | 0.2036 | 0.0738 | 0.0293
591 | 17.4437 | 0.4394 | 245.6121 | 115.1073 | 0.5276 | 0.1066 | 0.02213 | 12.8756 | 2.3894 | 0.3301 | 0.9053 | 0.9858 | 0.0292 | 0.1183 | 0.037 | 0.0285 | 0.076 | 0.2038 | 0.0738 | 0.0293
592 | 17.4534 | 0.4398 | 245.8546 | 115.1917 | 0.5279 | 0.1067 | 0.02214 | 12.8758 | 2.3904 | 0.3299 | 0.9053 | 0.9858 | 0.0291 | 0.1183 | 0.0369 | 0.0285 | 0.076 | 0.204 | 0.0738 | 0.0293
593 | 17.4632 | 0.4403 | 246.0844 | 115.2706 | 0.5283 | 0.1068 | 0.02216 | 12.876 | 2.3914 | 0.3297 | 0.9053 | 0.9858 | 0.029 | 0.1182 | 0.0369 | 0.0285 | 0.0761 | 0.2042 | 0.0738 | 0.0294
594 | 17.473 | 0.4407 | 246.3119 | 115.3486 | 0.5287 | 0.107 | 0.02218 | 12.8763 | 2.3925 | 0.3295 | 0.9053 | 0.9858 | 0.0289 | 0.1182 | 0.0369 | 0.0285 | 0.0762 | 0.2045 | 0.0739 | 0.0294
595 | 17.4827 | 0.4412 | 246.5786 | 115.4433 | 0.529 | 0.1071 | 0.02219 | 12.8765 | 2.3936 | 0.3293 | 0.9053 | 0.9858 | 0.0289 | 0.1181 | 0.0368 | 0.0284 | 0.0762 | 0.2046 | 0.0739 | 0.0294
596 | 17.4925 | 0.4416 | 246.7641 | 115.5033 | 0.5293 | 0.1072 | 0.02222 | 12.8766 | 2.3946 | 0.3291 | 0.9053 | 0.9858 | 0.0288 | 0.1181 | 0.0368 | 0.0284 | 0.0763 | 0.2048 | 0.0739 | 0.0294
597 | 17.5022 | 0.442 | 246.957 | 115.5665 | 0.5297 | 0.1073 | 0.02223 | 12.8768 | 2.3956 | 0.3289 | 0.9053 | 0.9858 | 0.0287 | 0.118 | 0.0368 | 0.0284 | 0.0763 | 0.205 | 0.0739 | 0.0295
598 | 17.512 | 0.4425 | 247.2151 | 115.6576 | 0.53 | 0.1074 | 0.02225 | 12.877 | 2.3967 | 0.3287 | 0.9053 | 0.9858 | 0.0286 | 0.118 | 0.0367 | 0.0284 | 0.0764 | 0.2052 | 0.074 | 0.0295
599 | 17.5217 | 0.4429 | 247.4409 | 115.7348 | 0.5304 | 0.1075 | 0.02227 | 12.8772 | 2.3977 | 0.3285 | 0.9053 | 0.9858 | 0.0285 | 0.1179 | 0.0367 | 0.0284 | 0.0764 | 0.2054 | 0.074 | 0.0295
600 | 17.5314 | 0.4433 | 247.6694 | 115.8132 | 0.5307 | 0.1076 | 0.02228 | 12.8774 | 2.3987 | 0.3283 | 0.9053 | 0.9858 | 0.0285 | 0.1179 | 0.0366 | 0.0284 | 0.0765 | 0.2056 | 0.074 | 0.0295
601 | 17.5411 | 0.4438 | 247.8924 | 115.8893 | 0.531 | 0.1077 | 0.02231 | 12.8776 | 2.3997 | 0.3281 | 0.9053 | 0.9858 | 0.0284 | 0.1179 | 0.0366 | 0.0284 | 0.0766 | 0.2057 | 0.0741 | 0.0296
602 | 17.5509 | 0.4442 | 248.0958 | 115.957 | 0.5313 | 0.1078 | 0.02233 | 12.8778 | 2.4007 | 0.3279 | 0.9053 | 0.9858 | 0.0283 | 0.1178 | 0.0366 | 0.0284 | 0.0766 | 0.2059 | 0.0741 | 0.0296
603 | 17.5606 | 0.4445 | 248.2705 | 116.0124 | 0.5317 | 0.1079 | 0.02235 | 12.878 | 2.4016 | 0.3277 | 0.9053 | 0.9858 | 0.0283 | 0.1178 | 0.0365 | 0.0284 | 0.0766 | 0.2061 | 0.0741 | 0.0296
604 | 17.5703 | 0.4449 | 248.4734 | 116.0798 | 0.532 | 0.108 | 0.02237 | 12.8782 | 2.4026 | 0.3275 | 0.9053 | 0.9858 | 0.0282 | 0.1177 | 0.0365 | 0.0284 | 0.0767 | 0.2063 | 0.0741 | 0.0296
605 | 17.58 | 0.4453 | 248.6884 | 116.1525 | 0.5323 | 0.1081 | 0.02238 | 12.8784 | 2.4036 | 0.3273 | 0.9053 | 0.9858 | 0.0281 | 0.1177 | 0.0365 | 0.0283 | 0.0768 | 0.2065 | 0.0741 | 0.0297
606 | 17.5896 | 0.4458 | 248.9306 | 116.2368 | 0.5327 | 0.1082 | 0.0224 | 12.8785 | 2.4046 | 0.3271 | 0.9053 | 0.9858 | 0.0281 | 0.1177 | 0.0364 | 0.0283 | 0.0768 | 0.2066 | 0.0742 | 0.0297
607 | 17.5993 | 0.4462 | 249.1304 | 116.3029 | 0.533 | 0.1083 | 0.02242 | 12.8787 | 2.4056 | 0.327 | 0.9053 | 0.9858 | 0.028 | 0.1176 | 0.0364 | 0.0283 | 0.0769 | 0.2068 | 0.0742 | 0.0297
608 | 17.609 | 0.4466 | 249.3346 | 116.371 | 0.5332 | 0.1084 | 0.02243 | 12.8789 | 2.4064 | 0.3268 | 0.9053 | 0.9858 | 0.0279 | 0.1176 | 0.0364 | 0.0283 | 0.0769 | 0.207 | 0.0742 | 0.0297
609 | 17.6187 | 0.4469 | 249.515 | 116.4288 | 0.5336 | 0.1085 | 0.02245 | 12.8791 | 2.4073 | 0.3266 | 0.9053 | 0.9858 | 0.0278 | 0.1175 | 0.0363 | 0.0283 | 0.077 | 0.2072 | 0.0742 | 0.0298
610 | 17.6283 | 0.4474 | 249.7378 | 116.5048 | 0.5339 | 0.1086 | 0.02246 | 12.8792 | 2.4083 | 0.3264 | 0.9053 | 0.9858 | 0.0278 | 0.1175 | 0.0363 | 0.0283 | 0.077 | 0.2073 | 0.0742 | 0.0298
611 | 17.638 | 0.4477 | 249.9258 | 116.5659 | 0.5342 | 0.1087 | 0.02248 | 12.8794 | 2.4092 | 0.3262 | 0.9053 | 0.9858 | 0.0277 | 0.1175 | 0.0362 | 0.0283 | 0.0771 | 0.2075 | 0.0742 | 0.0298
612 | 17.6477 | 0.4481 | 250.1377 | 116.6373 | 0.5345 | 0.1088 | 0.0225 | 12.8796 | 2.4102 | 0.326 | 0.9053 | 0.9858 | 0.0276 | 0.1174 | 0.0362 | 0.0283 | 0.0771 | 0.2077 | 0.0742 | 0.0298
613 | 17.6573 | 0.4486 | 250.3669 | 116.716 | 0.5348 | 0.1089 | 0.02251 | 12.8798 | 2.4112 | 0.3259 | 0.9053 | 0.9858 | 0.0276 | 0.1174 | 0.0362 | 0.0283 | 0.0772 | 0.2079 | 0.0743 | 0.0298
614 | 17.667 | 0.4489 | 250.555 | 116.7771 | 0.5351 | 0.109 | 0.02252 | 12.8799 | 2.4121 | 0.3257 | 0.9053 | 0.9858 | 0.0275 | 0.1173 | 0.0361 | 0.0283 | 0.0772 | 0.208 | 0.0743 | 0.0298
615 | 17.6766 | 0.4493 | 250.7582 | 116.8447 | 0.5354 | 0.1091 | 0.02253 | 12.8801 | 2.4129 | 0.3255 | 0.9053 | 0.9858 | 0.0274 | 0.1173 | 0.0361 | 0.0283 | 0.0773 | 0.2082 | 0.0743 | 0.0299
616 | 17.6862 | 0.4498 | 250.9805 | 116.9205 | 0.5357 | 0.1092 | 0.02255 | 12.8803 | 2.4138 | 0.3254 | 0.9053 | 0.9858 | 0.0274 | 0.1172 | 0.0361 | 0.0283 | 0.0773 | 0.2084 | 0.0743 | 0.0299
617 | 17.6959 | 0.4501 | 251.1482 | 116.9729 | 0.536 | 0.1093 | 0.02257 | 12.8804 | 2.4146 | 0.3252 | 0.9053 | 0.9858 | 0.0273 | 0.1172 | 0.036 | 0.0283 | 0.0774 | 0.2086 | 0.0743 | 0.0299
618 | 17.7055 | 0.4505 | 251.3714 | 117.0491 | 0.5364 | 0.1094 | 0.02258 | 12.8806 | 2.4157 | 0.325 | 0.9053 | 0.9858 | 0.0273 | 0.1171 | 0.036 | 0.0282 | 0.0774 | 0.2087 | 0.0744 | 0.0299
619 | 17.7151 | 0.4509 | 251.5622 | 117.1114 | 0.5367 | 0.1095 | 0.0226 | 12.8808 | 2.4167 | 0.3248 | 0.9053 | 0.9858 | 0.0272 | 0.1171 | 0.0359 | 0.0282 | 0.0775 | 0.2089 | 0.0744 | 0.0299
620 | 17.7247 | 0.4513 | 251.7752 | 117.1832 | 0.5371 | 0.1096 | 0.02261 | 12.881 | 2.4178 | 0.3245 | 0.9053 | 0.9858 | 0.0271 | 0.117 | 0.0359 | 0.0282 | 0.0775 | 0.2091 | 0.0745 | 0.03
621 | 17.7343 | 0.4518 | 252.0029 | 117.2614 | 0.5373 | 0.1097 | 0.02262 | 12.8812 | 2.4186 | 0.3244 | 0.9053 | 0.9858 | 0.0271 | 0.117 | 0.0359 | 0.0282 | 0.0776 | 0.2093 | 0.0745 | 0.03
622 | 17.7439 | 0.4521 | 252.2028 | 117.3276 | 0.5376 | 0.1098 | 0.02264 | 12.8813 | 2.4195 | 0.3242 | 0.9053 | 0.9858 | 0.027 | 0.117 | 0.0358 | 0.0282 | 0.0776 | 0.2094 | 0.0745 | 0.03
623 | 17.7535 | 0.4525 | 252.3893 | 117.388 | 0.538 | 0.1099 | 0.02265 | 12.8815 | 2.4205 | 0.324 | 0.9053 | 0.9858 | 0.0269 | 0.1169 | 0.0358 | 0.0282 | 0.0777 | 0.2096 | 0.0745 | 0.03
624 | 17.7631 | 0.4529 | 252.5948 | 117.4567 | 0.5383 | 0.11 | 0.02267 | 12.8817 | 2.4214 | 0.3238 | 0.9053 | 0.9858 | 0.0269 | 0.1169 | 0.0357 | 0.0282 | 0.0777 | 0.2098 | 0.0745 | 0.03
625 | 17.7727 | 0.4533 | 252.7998 | 117.525 | 0.5386 | 0.1101 | 0.02268 | 12.8819 | 2.4223 | 0.3237 | 0.9053 | 0.9858 | 0.0268 | 0.1168 | 0.0357 | 0.0282 | 0.0778 | 0.21 | 0.0745 | 0.0301
626 | 17.7823 | 0.4537 | 253.0377 | 117.6076 | 0.5389 | 0.1102 | 0.0227 | 12.8821 | 2.4233 | 0.3235 | 0.9053 | 0.9858 | 0.0267 | 0.1168 | 0.0357 | 0.0282 | 0.0778 | 0.2101 | 0.0745 | 0.0301
627 | 17.7919 | 0.4541 | 253.247 | 117.6778 | 0.5392 | 0.1103 | 0.02271 | 12.8822 | 2.4242 | 0.3233 | 0.9053 | 0.9858 | 0.0267 | 0.1168 | 0.0356 | 0.0282 | 0.0779 | 0.2103 | 0.0746 | 0.0301
628 | 17.8015 | 0.4545 | 253.4608 | 117.75 | 0.5395 | 0.1104 | 0.02272 | 12.8824 | 2.4252 | 0.3231 | 0.9053 | 0.9858 | 0.0266 | 0.1167 | 0.0356 | 0.0282 | 0.0779 | 0.2105 | 0.0746 | 0.0301
629 | 17.811 | 0.4549 | 253.6686 | 117.8196 | 0.5398 | 0.1105 | 0.02274 | 12.8826 | 2.4262 | 0.3229 | 0.9053 | 0.9858 | 0.0265 | 0.1167 | 0.0355 | 0.0281 | 0.078 | 0.2107 | 0.0746 | 0.0301
630 | 17.8206 | 0.4554 | 253.9059 | 117.9019 | 0.5402 | 0.1106 | 0.02276 | 12.8828 | 2.4272 | 0.3227 | 0.9053 | 0.9858 | 0.0265 | 0.1166 | 0.0355 | 0.0281 | 0.078 | 0.2109 | 0.0746 | 0.0302
631 | 17.8301 | 0.4558 | 254.1242 | 117.976 | 0.5405 | 0.1107 | 0.02277 | 12.883 | 2.4282 | 0.3225 | 0.9053 | 0.9858 | 0.0264 | 0.1166 | 0.0355 | 0.0281 | 0.0781 | 0.2111 | 0.0747 | 0.0302
632 | 17.8397 | 0.4563 | 254.3326 | 118.0459 | 0.5408 | 0.1108 | 0.0228 | 12.8832 | 2.4293 | 0.3223 | 0.9053 | 0.9858 | 0.0263 | 0.1165 | 0.0354 | 0.0281 | 0.0781 | 0.2112 | 0.0747 | 0.0302
633 | 17.8492 | 0.4567 | 254.5559 | 118.1222 | 0.5411 | 0.1109 | 0.02282 | 12.8834 | 2.4303 | 0.3221 | 0.9053 | 0.9858 | 0.0263 | 0.1165 | 0.0354 | 0.0281 | 0.0782 | 0.2114 | 0.0747 | 0.0302
634 | 17.8587 | 0.4571 | 254.7601 | 118.1903 | 0.5415 | 0.111 | 0.02283 | 12.8835 | 2.4312 | 0.3219 | 0.9053 | 0.9858 | 0.0262 | 0.1164 | 0.0353 | 0.0281 | 0.0782 | 0.2116 | 0.0747 | 0.0303
635 | 17.8682 | 0.4575 | 254.9695 | 118.2606 | 0.5418 | 0.1111 | 0.02286 | 12.8837 | 2.4322 | 0.3217 | 0.9053 | 0.9858 | 0.0262 | 0.1164 | 0.0353 | 0.0281 | 0.0783 | 0.2117 | 0.0747 | 0.0303
636 | 17.8778 | 0.4579 | 255.1628 | 118.324 | 0.5422 | 0.1112 | 0.02287 | 12.8839 | 2.4332 | 0.3215 | 0.9053 | 0.9858 | 0.0261 | 0.1163 | 0.0352 | 0.0281 | 0.0783 | 0.212 | 0.0748 | 0.0303
637 | 17.8873 | 0.4584 | 255.4242 | 118.4167 | 0.5424 | 0.1113 | 0.02288 | 12.8841 | 2.4342 | 0.3214 | 0.9053 | 0.9858 | 0.026 | 0.1163 | 0.0352 | 0.0281 | 0.0784 | 0.2121 | 0.0748 | 0.0303
638 | 17.8968 | 0.4588 | 255.622 | 118.482 | 0.5428 | 0.1114 | 0.0229 | 12.8843 | 2.4351 | 0.3212 | 0.9053 | 0.9858 | 0.0259 | 0.1162 | 0.0352 | 0.0281 | 0.0784 | 0.2123 | 0.0748 | 0.0303
639 | 17.9063 | 0.4592 | 255.8082 | 118.5424 | 0.5431 | 0.1115 | 0.02291 | 12.8844 | 2.4361 | 0.321 | 0.9053 | 0.9858 | 0.0259 | 0.1162 | 0.0351 | 0.0281 | 0.0785 | 0.2125 | 0.0748 | 0.0304
640 | 17.9158 | 0.4595 | 256.0132 | 118.6109 | 0.5434 | 0.1116 | 0.02292 | 12.8846 | 2.437 | 0.3208 | 0.9053 | 0.9858 | 0.0258 | 0.1162 | 0.0351 | 0.0281 | 0.0785 | 0.2127 | 0.0748 | 0.0304
641 | 17.9252 | 0.4599 | 256.2267 | 118.683 | 0.5437 | 0.1117 | 0.02295 | 12.8848 | 2.4379 | 0.3206 | 0.9053 | 0.9858 | 0.0258 | 0.1161 | 0.0351 | 0.028 | 0.0786 | 0.2128 | 0.0748 | 0.0304
642 | 17.9347 | 0.4603 | 256.4079 | 118.7412 | 0.544 | 0.1118 | 0.02298 | 12.885 | 2.439 | 0.3204 | 0.9053 | 0.9858 | 0.0257 | 0.1161 | 0.035 | 0.028 | 0.0786 | 0.213 | 0.0749 | 0.0304
643 | 17.9442 | 0.4608 | 256.6355 | 118.8194 | 0.5443 | 0.1119 | 0.023 | 12.8851 | 2.4399 | 0.3202 | 0.9053 | 0.9858 | 0.0256 | 0.116 | 0.035 | 0.028 | 0.0787 | 0.2132 | 0.0749 | 0.0305
644 | 17.9537 | 0.4612 | 256.8434 | 118.8891 | 0.5446 | 0.112 | 0.02302 | 12.8853 | 2.4409 | 0.32 | 0.9053 | 0.9858 | 0.0256 | 0.116 | 0.0349 | 0.028 | 0.0787 | 0.2133 | 0.0749 | 0.0305
645 | 17.9631 | 0.4616 | 257.0604 | 118.9627 | 0.5449 | 0.1122 | 0.02304 | 12.8855 | 2.4418 | 0.3199 | 0.9053 | 0.9858 | 0.0255 | 0.1159 | 0.0349 | 0.028 | 0.0788 | 0.2135 | 0.0749 | 0.0305
646 | 17.9726 | 0.4619 | 257.2399 | 119.0202 | 0.5452 | 0.1122 | 0.02306 | 12.8857 | 2.4427 | 0.3197 | 0.9053 | 0.9858 | 0.0255 | 0.1159 | 0.0348 | 0.028 | 0.0788 | 0.2137 | 0.0749 | 0.0306
647 | 17.982 | 0.4623 | 257.4366 | 119.0852 | 0.5455 | 0.1123 | 0.02307 | 12.8858 | 2.4436 | 0.3195 | 0.9053 | 0.9858 | 0.0254 | 0.1158 | 0.0348 | 0.028 | 0.0789 | 0.2138 | 0.0749 | 0.0306
648 | 17.9915 | 0.4627 | 257.6438 | 119.1546 | 0.5458 | 0.1124 | 0.02309 | 12.886 | 2.4446 | 0.3193 | 0.9053 | 0.9858 | 0.0253 | 0.1158 | 0.0348 | 0.028 | 0.0789 | 0.214 | 0.0749 | 0.0306
649 | 18.0009 | 0.4631 | 257.8158 | 119.2089 | 0.5461 | 0.1125 | 0.0231 | 12.8862 | 2.4455 | 0.3191 | 0.9053 | 0.9858 | 0.0253 | 0.1157 | 0.0347 | 0.028 | 0.0789 | 0.2142 | 0.0749 | 0.0306
650 | 18.0104 | 0.4635 | 258.0332 | 119.2827 | 0.5464 | 0.1126 | 0.02313 | 12.8863 | 2.4464 | 0.319 | 0.9053 | 0.9858 | 0.0252 | 0.1157 | 0.0347 | 0.028 | 0.079 | 0.2143 | 0.0749 | 0.0306
651 | 18.0198 | 0.4639 | 258.2383 | 119.3512 | 0.5466 | 0.1127 | 0.02314 | 12.8865 | 2.4472 | 0.3188 | 0.9053 | 0.9858 | 0.0252 | 0.1157 | 0.0346 | 0.028 | 0.079 | 0.2145 | 0.075 | 0.0307
652 | 18.0292 | 0.4642 | 258.422 | 119.4105 | 0.5469 | 0.1128 | 0.02316 | 12.8867 | 2.4481 | 0.3186 | 0.9053 | 0.9858 | 0.0251 | 0.1156 | 0.0346 | 0.028 | 0.0791 | 0.2146 | 0.075 | 0.0307
653 | 18.0386 | 0.4646 | 258.6437 | 119.4862 | 0.5472 | 0.1129 | 0.02318 | 12.8868 | 2.449 | 0.3185 | 0.9053 | 0.9858 | 0.0251 | 0.1156 | 0.0346 | 0.028 | 0.0791 | 0.2148 | 0.075 | 0.0307
654 | 18.0481 | 0.465 | 258.8278 | 119.5457 | 0.5475 | 0.113 | 0.02319 | 12.887 | 2.4499 | 0.3183 | 0.9053 | 0.9858 | 0.025 | 0.1155 | 0.0345 | 0.0279 | 0.0792 | 0.215 | 0.075 | 0.0307
655 | 18.0575 | 0.4654 | 259.0274 | 119.6118 | 0.5478 | 0.1131 | 0.02321 | 12.8872 | 2.4508 | 0.3181 | 0.9053 | 0.9858 | 0.025 | 0.1155 | 0.0345 | 0.0279 | 0.0792 | 0.2151 | 0.0751 | 0.0308
656 | 18.0669 | 0.4658 | 259.1866 | 119.6607 | 0.548 | 0.1132 | 0.02323 | 12.8873 | 2.4516 | 0.318 | 0.9053 | 0.9858 | 0.0249 | 0.1154 | 0.0345 | 0.0279 | 0.0793 | 0.2153 | 0.0751 | 0.0308
657 | 18.0763 | 0.4661 | 259.3745 | 119.7218 | 0.5483 | 0.1133 | 0.02324 | 12.8875 | 2.4524 | 0.3178 | 0.9053 | 0.9858 | 0.0249 | 0.1154 | 0.0344 | 0.0279 | 0.0793 | 0.2154 | 0.0751 | 0.0308
658 | 18.0857 | 0.4664 | 259.5714 | 119.7868 | 0.5485 | 0.1134 | 0.02325 | 12.8876 | 2.4532 | 0.3177 | 0.9053 | 0.9858 | 0.0248 | 0.1153 | 0.0344 | 0.0279 | 0.0793 | 0.2156 | 0.0751 | 0.0308
659 | 18.0951 | 0.4668 | 259.7705 | 119.8528 | 0.5488 | 0.1134 | 0.02326 | 12.8878 | 2.4541 | 0.3175 | 0.9053 | 0.9858 | 0.0248 | 0.1153 | 0.0343 | 0.0279 | 0.0794 | 0.2157 | 0.0751 | 0.0308
660 | 18.1045 | 0.4672 | 259.9485 | 119.9096 | 0.5491 | 0.1135 | 0.02329 | 12.8879 | 2.4549 | 0.3173 | 0.9053 | 0.9858 | 0.0247 | 0.1153 | 0.0343 | 0.0279 | 0.0794 | 0.2159 | 0.0751 | 0.0309
661 | 18.1139 | 0.4675 | 260.1224 | 119.9647 | 0.5494 | 0.1136 | 0.0233 | 12.8881 | 2.4558 | 0.3172 | 0.9053 | 0.9858 | 0.0246 | 0.1152 | 0.0343 | 0.0279 | 0.0795 | 0.216 | 0.0751 | 0.0309
662 | 18.1233 | 0.4679 | 260.2981 | 120.0206 | 0.5496 | 0.1137 | 0.02332 | 12.8882 | 2.4566 | 0.317 | 0.9053 | 0.9858 | 0.0246 | 0.1152 | 0.0342 | 0.0279 | 0.0795 | 0.2162 | 0.0751 | 0.0309
663 | 18.1327 | 0.4682 | 260.4681 | 120.0741 | 0.5499 | 0.1138 | 0.02333 | 12.8884 | 2.4574 | 0.3168 | 0.9053 | 0.9858 | 0.0245 | 0.1151 | 0.0342 | 0.0279 | 0.0795 | 0.2164 | 0.0752 | 0.0309
664 | 18.142 | 0.4686 | 260.6925 | 120.1509 | 0.5502 | 0.1139 | 0.02335 | 12.8886 | 2.4584 | 0.3166 | 0.9053 | 0.9858 | 0.0245 | 0.1151 | 0.0342 | 0.0279 | 0.0796 | 0.2165 | 0.0752 | 0.0309
665 | 18.1514 | 0.469 | 260.8767 | 120.2104 | 0.5505 | 0.114 | 0.02337 | 12.8887 | 2.4593 | 0.3165 | 0.9053 | 0.9858 | 0.0244 | 0.115 | 0.0341 | 0.0279 | 0.0796 | 0.2167 | 0.0752 | 0.031
666 | 18.1608 | 0.4693 | 261.034 | 120.2584 | 0.5508 | 0.1141 | 0.02339 | 12.8889 | 2.4601 | 0.3163 | 0.9053 | 0.9858 | 0.0244 | 0.115 | 0.0341 | 0.0279 | 0.0797 | 0.2168 | 0.0752 | 0.031
667 | 18.1702 | 0.4697 | 261.2163 | 120.3171 | 0.551 | 0.1142 | 0.02341 | 12.889 | 2.461 | 0.3161 | 0.9053 | 0.9858 | 0.0243 | 0.115 | 0.0341 | 0.0279 | 0.0797 | 0.217 | 0.0752 | 0.031
668 | 18.1795 | 0.47 | 261.3837 | 120.3694 | 0.5513 | 0.1143 | 0.02342 | 12.8892 | 2.4618 | 0.316 | 0.9053 | 0.9858 | 0.0243 | 0.1149 | 0.034 | 0.0278 | 0.0798 | 0.2171 | 0.0752 | 0.031
669 | 18.1889 | 0.4704 | 261.5676 | 120.4288 | 0.5516 | 0.1144 | 0.02343 | 12.8893 | 2.4626 | 0.3158 | 0.9053 | 0.9858 | 0.0242 | 0.1149 | 0.034 | 0.0278 | 0.0798 | 0.2173 | 0.0752 | 0.031
670 | 18.1983 | 0.4708 | 261.7557 | 120.49 | 0.5519 | 0.1145 | 0.02345 | 12.8895 | 2.4635 | 0.3156 | 0.9053 | 0.9858 | 0.0242 | 0.1148 | 0.034 | 0.0278 | 0.0798 | 0.2175 | 0.0753 | 0.0311
671 | 18.2076 | 0.4711 | 261.9323 | 120.5462 | 0.5521 | 0.1146 | 0.02347 | 12.8897 | 2.4644 | 0.3155 | 0.9053 | 0.9858 | 0.0241 | 0.1148 | 0.0339 | 0.0278 | 0.0799 | 0.2176 | 0.0753 | 0.0311
672 | 18.217 | 0.4715 | 262.1223 | 120.6083 | 0.5524 | 0.1146 | 0.02348 | 12.8898 | 2.4653 | 0.3153 | 0.9053 | 0.9858 | 0.024 | 0.1147 | 0.0339 | 0.0278 | 0.0799 | 0.2178 | 0.0753 | 0.0311
673 | 18.2264 | 0.4718 | 262.3014 | 120.6656 | 0.5527 | 0.1147 | 0.0235 | 12.89 | 2.466 | 0.3151 | 0.9053 | 0.9858 | 0.024 | 0.1147 | 0.0339 | 0.0278 | 0.08 | 0.2179 | 0.0753 | 0.0311
674 | 18.2357 | 0.4722 | 262.4969 | 120.7299 | 0.553 | 0.1148 | 0.02351 | 12.8901 | 2.4669 | 0.315 | 0.9053 | 0.9858 | 0.0239 | 0.1147 | 0.0338 | 0.0278 | 0.08 | 0.2181 | 0.0753 | 0.0312
675 | 18.2451 | 0.4726 | 262.7277 | 120.8095 | 0.5532 | 0.1149 | 0.02352 | 12.8903 | 2.4677 | 0.3148 | 0.9053 | 0.9858 | 0.0239 | 0.1146 | 0.0338 | 0.0278 | 0.0801 | 0.2183 | 0.0753 | 0.0312
676 | 18.2544 | 0.473 | 262.9299 | 120.8768 | 0.5535 | 0.115 | 0.02354 | 12.8904 | 2.4686 | 0.3147 | 0.9053 | 0.9858 | 0.0238 | 0.1146 | 0.0337 | 0.0278 | 0.0801 | 0.2184 | 0.0753 | 0.0312
677 | 18.2637 | 0.4734 | 263.1203 | 120.939 | 0.5537 | 0.1151 | 0.02354 | 12.8906 | 2.4693 | 0.3145 | 0.9053 | 0.9858 | 0.0237 | 0.1145 | 0.0337 | 0.0278 | 0.0802 | 0.2186 | 0.0753 | 0.0312
678 | 18.2731 | 0.4737 | 263.3093 | 121.0006 | 0.554 | 0.1152 | 0.02355 | 12.8907 | 2.4701 | 0.3144 | 0.9053 | 0.9858 | 0.0237 | 0.1145 | 0.0336 | 0.0278 | 0.0802 | 0.2188 | 0.0753 | 0.0312
679 | 18.2824 | 0.4741 | 263.5129 | 121.0685 | 0.5542 | 0.1153 | 0.02357 | 12.8909 | 2.4709 | 0.3142 | 0.9053 | 0.9858 | 0.0237 | 0.1144 | 0.0336 | 0.0278 | 0.0802 | 0.2189 | 0.0754 | 0.0312
680 | 18.2917 | 0.4744 | 263.6667 | 121.1149 | 0.5545 | 0.1153 | 0.02359 | 12.891 | 2.4717 | 0.314 | 0.9053 | 0.9858 | 0.0236 | 0.1144 | 0.0336 | 0.0278 | 0.0803 | 0.2191 | 0.0754 | 0.0313
681 | 18.301 | 0.4748 | 263.8677 | 121.1817 | 0.5548 | 0.1154 | 0.0236 | 12.8912 | 2.4726 | 0.3139 | 0.9053 | 0.9858 | 0.0236 | 0.1144 | 0.0335 | 0.0278 | 0.0803 | 0.2192 | 0.0754 | 0.0313
682 | 18.3104 | 0.4752 | 264.0498 | 121.2403 | 0.555 | 0.1155 | 0.02362 | 12.8913 | 2.4734 | 0.3137 | 0.9053 | 0.9858 | 0.0235 | 0.1143 | 0.0335 | 0.0278 | 0.0804 | 0.2194 | 0.0754 | 0.0313
683 | 18.3197 | 0.4755 | 264.2136 | 121.2911 | 0.5553 | 0.1156 | 0.02363 | 12.8915 | 2.4742 | 0.3136 | 0.9053 | 0.9858 | 0.0235 | 0.1143 | 0.0335 | 0.0277 | 0.0804 | 0.2195 | 0.0754 | 0.0313
684 | 18.329 | 0.4758 | 264.3672 | 121.3374 | 0.5556 | 0.1157 | 0.02365 | 12.8916 | 2.4751 | 0.3134 | 0.9053 | 0.9858 | 0.0234 | 0.1142 | 0.0334 | 0.0277 | 0.0804 | 0.2197 | 0.0754 | 0.0313
685 | 18.3383 | 0.4762 | 264.5566 | 121.3992 | 0.5558 | 0.1158 | 0.02367 | 12.8918 | 2.4759 | 0.3132 | 0.9053 | 0.9858 | 0.0233 | 0.1142 | 0.0334 | 0.0277 | 0.0805 | 0.2198 | 0.0754 | 0.0314
686 | 18.3476 | 0.4765 | 264.7297 | 121.4539 | 0.5561 | 0.1159 | 0.02369 | 12.8919 | 2.4766 | 0.3131 | 0.8738 | 0.9858 | 0.0233 | 0.1142 | 0.0333 | 0.0277 | 0.0805 | 0.2199 | 0.0755 | 0.0314
687 | 18.3569 | 0.4769 | 264.9382 | 121.5239 | 0.5564 | 0.116 | 0.0237 | 12.8921 | 2.4775 | 0.3129 | 0.8738 | 0.9858 | 0.0232 | 0.1141 | 0.0333 | 0.0277 | 0.0806 | 0.2201 | 0.0755 | 0.0314
688 | 18.3662 | 0.4773 | 265.1489 | 121.5948 | 0.5566 | 0.116 | 0.02371 | 12.8922 | 2.4783 | 0.3128 | 0.8738 | 0.9858 | 0.0232 | 0.1141 | 0.0333 | 0.0277 | 0.0806 | 0.2203 | 0.0755 | 0.0314
689 | 18.3755 | 0.4776 | 265.3326 | 121.6541 | 0.5569 | 0.1161 | 0.02372 | 12.8924 | 2.4792 | 0.3126 | 0.8738 | 0.9858 | 0.0231 | 0.1141 | 0.0332 | 0.0277 | 0.0806 | 0.2204 | 0.0755 | 0.0314
690 | 18.3848 | 0.478 | 265.5296 | 121.7191 | 0.5572 | 0.1162 | 0.02374 | 12.8925 | 2.4801 | 0.3124 | 0.8738 | 0.9858 | 0.0231 | 0.114 | 0.0332 | 0.0277 | 0.0807 | 0.2206 | 0.0755 | 0.0315
691 | 18.3941 | 0.4783 | 265.7089 | 121.7766 | 0.5574 | 0.1163 | 0.02376 | 12.8927 | 2.4809 | 0.3123 | 0.8738 | 0.9858 | 0.023 | 0.114 | 0.0331 | 0.0277 | 0.0807 | 0.2207 | 0.0755 | 0.0315
692 | 18.4034 | 0.4786 | 265.8611 | 121.8223 | 0.5577 | 0.1164 | 0.02378 | 12.8928 | 2.4817 | 0.3121 | 0.8738 | 0.9858 | 0.023 | 0.1139 | 0.0331 | 0.0277 | 0.0808 | 0.2208 | 0.0755 | 0.0315
693 | 18.4126 | 0.479 | 266.0455 | 121.8819 | 0.5579 | 0.1165 | 0.02379 | 12.893 | 2.4825 | 0.3119 | 0.8738 | 0.9858 | 0.0229 | 0.1139 | 0.0331 | 0.0277 | 0.0808 | 0.221 | 0.0756 | 0.0315
694 | 18.4219 | 0.4793 | 266.2472 | 121.949 | 0.5582 | 0.1166 | 0.0238 | 12.8931 | 2.4834 | 0.3118 | 0.8738 | 0.9858 | 0.0229 | 0.1138 | 0.033 | 0.0277 | 0.0808 | 0.2211 | 0.0756 | 0.0315
695 | 18.4312 | 0.4797 | 266.4396 | 122.012 | 0.5585 | 0.1167 | 0.02383 | 12.8933 | 2.4843 | 0.3116 | 0.8738 | 0.9858 | 0.0228 | 0.1138 | 0.033 | 0.0277 | 0.0809 | 0.2213 | 0.0756 | 0.0316
696 | 18.4405 | 0.4801 | 266.623 | 122.0712 | 0.5588 | 0.1168 | 0.02385 | 12.8934 | 2.4852 | 0.3114 | 0.8738 | 0.9858 | 0.0228 | 0.1138 | 0.0329 | 0.0277 | 0.0809 | 0.2215 | 0.0756 | 0.0316
697 | 18.4497 | 0.4805 | 266.8323 | 122.1415 | 0.559 | 0.1169 | 0.02387 | 12.8936 | 2.4861 | 0.3113 | 0.8738 | 0.9858 | 0.0227 | 0.1137 | 0.0329 | 0.0276 | 0.081 | 0.2216 | 0.0756 | 0.0316
698 | 18.459 | 0.4808 | 266.9947 | 122.1917 | 0.5593 | 0.117 | 0.02388 | 12.8938 | 2.4869 | 0.3111 | 0.8738 | 0.9858 | 0.0227 | 0.1137 | 0.0329 | 0.0276 | 0.081 | 0.2218 | 0.0756 | 0.0316
699 | 18.4682 | 0.4812 | 267.1963 | 122.2587 | 0.5596 | 0.1171 | 0.02389 | 12.8939 | 2.4878 | 0.3109 | 0.8738 | 0.9858 | 0.0226 | 0.1136 | 0.0328 | 0.0276 | 0.0811 | 0.2219 | 0.0756 | 0.0317
700 | 18.4775 | 0.4815 | 267.3587 | 122.3088 | 0.5598 | 0.1172 | 0.02391 | 12.8941 | 2.4886 | 0.3107 | 0.8738 | 0.9858 | 0.0226 | 0.1136 | 0.0328 | 0.0276 | 0.0811 | 0.2221 | 0.0756 | 0.0317
701 | 18.4867 | 0.4818 | 267.5206 | 122.3587 | 0.5601 | 0.1172 | 0.02393 | 12.8942 | 2.4894 | 0.3106 | 0.8738 | 0.9858 | 0.0225 | 0.1135 | 0.0327 | 0.0276 | 0.0811 | 0.2222 | 0.0756 | 0.0317
702 | 18.496 | 0.4822 | 267.7214 | 122.4254 | 0.5603 | 0.1173 | 0.02394 | 12.8944 | 2.4902 | 0.3104 | 0.8738 | 0.9858 | 0.0225 | 0.1135 | 0.0327 | 0.0276 | 0.0812 | 0.2224 | 0.0756 | 0.0317
703 | 18.5052 | 0.4826 | 267.8824 | 122.4749 | 0.5606 | 0.1174 | 0.02395 | 12.8945 | 2.491 | 0.3103 | 0.8738 | 0.9858 | 0.0224 | 0.1135 | 0.0327 | 0.0276 | 0.0812 | 0.2225 | 0.0756 | 0.0317
704 | 18.5145 | 0.4829 | 268.0439 | 122.5246 | 0.5608 | 0.1175 | 0.02397 | 12.8946 | 2.4917 | 0.3101 | 0.8738 | 0.9858 | 0.0224 | 0.1134 | 0.0326 | 0.0276 | 0.0812 | 0.2226 | 0.0756 | 0.0318
705 | 18.5237 | 0.4832 | 268.1926 | 122.5688 | 0.561 | 0.1176 | 0.02398 | 12.8948 | 2.4924 | 0.31 | 0.8738 | 0.9858 | 0.0224 | 0.1134 | 0.0326 | 0.0276 | 0.0813 | 0.2228 | 0.0756 | 0.0318
706 | 18.5329 | 0.4835 | 268.3758 | 122.6279 | 0.5613 | 0.1177 | 0.024 | 12.8949 | 2.4932 | 0.3099 | 0.8738 | 0.9858 | 0.0223 | 0.1133 | 0.0326 | 0.0276 | 0.0813 | 0.2229 | 0.0756 | 0.0318
707 | 18.5422 | 0.4839 | 268.5401 | 122.6788 | 0.5615 | 0.1177 | 0.02402 | 12.895 | 2.494 | 0.3097 | 0.8738 | 0.9858 | 0.0223 | 0.1133 | 0.0325 | 0.0276 | 0.0814 | 0.2231 | 0.0757 | 0.0318
708 | 18.5514 | 0.4842 | 268.7125 | 122.7332 | 0.5618 | 0.1178 | 0.02403 | 12.8952 | 2.4947 | 0.3096 | 0.8738 | 0.9858 | 0.0222 | 0.1132 | 0.0325 | 0.0276 | 0.0814 | 0.2232 | 0.0757 | 0.0318
709 | 18.5606 | 0.4846 | 268.9033 | 122.7956 | 0.562 | 0.1179 | 0.02405 | 12.8953 | 2.4956 | 0.3094 | 0.8738 | 0.9858 | 0.0222 | 0.1132 | 0.0325 | 0.0276 | 0.0814 | 0.2234 | 0.0757 | 0.0319
710 | 18.5699 | 0.4849 | 269.0892 | 122.8558 | 0.5623 | 0.118 | 0.02406 | 12.8955 | 2.4964 | 0.3092 | 0.8738 | 0.9858 | 0.0221 | 0.1132 | 0.0324 | 0.0276 | 0.0815 | 0.2235 | 0.0757 | 0.0319
711 | 18.5791 | 0.4853 | 269.2636 | 122.9111 | 0.5626 | 0.1181 | 0.02408 | 12.8956 | 2.4972 | 0.3091 | 0.8738 | 0.9858 | 0.0221 | 0.1131 | 0.0324 | 0.0276 | 0.0815 | 0.2237 | 0.0757 | 0.0319
712 | 18.5883 | 0.4856 | 269.4583 | 122.9751 | 0.5628 | 0.1182 | 0.0241 | 12.8958 | 2.498 | 0.3089 | 0.8738 | 0.9858 | 0.022 | 0.1131 | 0.0323 | 0.0276 | 0.0815 | 0.2238 | 0.0757 | 0.0319
713 | 18.5975 | 0.486 | 269.6251 | 123.0271 | 0.563 | 0.1183 | 0.02411 | 12.8959 | 2.4987 | 0.3088 | 0.8738 | 0.9858 | 0.022 | 0.113 | 0.0323 | 0.0275 | 0.0816 | 0.2239 | 0.0757 | 0.0319
714 | 18.6067 | 0.4863 | 269.8098 | 123.0868 | 0.5632 | 0.1183 | 0.02412 | 12.896 | 2.4994 | 0.3087 | 0.8738 | 0.9858 | 0.0219 | 0.113 | 0.0323 | 0.0275 | 0.0816 | 0.2241 | 0.0757 | 0.032
715 | 18.6159 | 0.4866 | 269.977 | 123.139 | 0.5635 | 0.1184 | 0.02414 | 12.8962 | 2.5002 | 0.3085 | 0.8738 | 0.9858 | 0.0219 | 0.113 | 0.0322 | 0.0275 | 0.0817 | 0.2242 | 0.0757 | 0.032
716 | 18.6252 | 0.4869 | 270.1293 | 123.1847 | 0.5637 | 0.1185 | 0.02416 | 12.8963 | 2.501 | 0.3083 | 0.8738 | 0.9858 | 0.0218 | 0.1129 | 0.0322 | 0.0275 | 0.0817 | 0.2244 | 0.0757 | 0.032
717 | 18.6344 | 0.4873 | 270.3005 | 123.2386 | 0.564 | 0.1186 | 0.02417 | 12.8965 | 2.5018 | 0.3082 | 0.8738 | 0.9858 | 0.0218 | 0.1129 | 0.0322 | 0.0275 | 0.0817 | 0.2245 | 0.0758 | 0.032
718 | 18.6436 | 0.4876 | 270.4929 | 123.3017 | 0.5642 | 0.1187 | 0.02418 | 12.8966 | 2.5026 | 0.3081 | 0.8738 | 0.9858 | 0.0218 | 0.1128 | 0.0321 | 0.0275 | 0.0818 | 0.2246 | 0.0758 | 0.032
719 | 18.6528 | 0.488 | 270.6806 | 123.3627 | 0.5645 | 0.1188 | 0.0242 | 12.8967 | 2.5034 | 0.3079 | 0.8738 | 0.9858 | 0.0217 | 0.1128 | 0.0321 | 0.0275 | 0.0818 | 0.2248 | 0.0758 | 0.0321
720 | 18.662 | 0.4883 | 270.8729 | 123.4257 | 0.5647 | 0.1188 | 0.02422 | 12.8969 | 2.5042 | 0.3077 | 0.8738 | 0.9858 | 0.0216 | 0.1128 | 0.032 | 0.0275 | 0.0819 | 0.2249 | 0.0758 | 0.0321
721 | 18.6712 | 0.4887 | 271.0532 | 123.4835 | 0.5649 | 0.1189 | 0.02423 | 12.897 | 2.5049 | 0.3076 | 0.8738 | 0.9858 | 0.0216 | 0.1127 | 0.032 | 0.0275 | 0.0819 | 0.2251 | 0.0758 | 0.0321
722 | 18.6804 | 0.489 | 271.25 | 123.5484 | 0.5652 | 0.119 | 0.02425 | 12.8972 | 2.5058 | 0.3074 | 0.8738 | 0.9858 | 0.0216 | 0.1127 | 0.0319 | 0.0275 | 0.0819 | 0.2252 | 0.0758 | 0.0321
723 | 18.6895 | 0.4894 | 271.4516 | 123.6154 | 0.5655 | 0.1191 | 0.02427 | 12.8973 | 2.5067 | 0.3073 | 0.8738 | 0.9858 | 0.0215 | 0.1126 | 0.0319 | 0.0275 | 0.082 | 0.2254 | 0.0758 | 0.0322
724 | 18.6987 | 0.4898 | 271.6325 | 123.6735 | 0.5657 | 0.1192 | 0.02429 | 12.8975 | 2.5074 | 0.3071 | 0.8738 | 0.9858 | 0.0215 | 0.1126 | 0.0318 | 0.0275 | 0.082 | 0.2255 | 0.0758 | 0.0322
725 | 18.7079 | 0.4901 | 271.8458 | 123.7456 | 0.566 | 0.1193 | 0.0243 | 12.8976 | 2.5083 | 0.3069 | 0.8738 | 0.9858 | 0.0214 | 0.1125 | 0.0318 | 0.0275 | 0.082 | 0.2257 | 0.0758 | 0.0322
726 | 18.717 | 0.4905 | 272.0373 | 123.8083 | 0.5662 | 0.1194 | 0.02432 | 12.8978 | 2.5092 | 0.3068 | 0.8738 | 0.9858 | 0.0214 | 0.1125 | 0.0318 | 0.0275 | 0.0821 | 0.2258 | 0.0758 | 0.0322
727 | 18.7262 | 0.4909 | 272.2165 | 123.8656 | 0.5665 | 0.1195 | 0.02433 | 12.8979 | 2.5099 | 0.3066 | 0.8738 | 0.9858 | 0.0213 | 0.1124 | 0.0317 | 0.0275 | 0.0821 | 0.226 | 0.0759 | 0.0322
728 | 18.7354 | 0.4912 | 272.3996 | 123.9246 | 0.5668 | 0.1196 | 0.02434 | 12.8981 | 2.5109 | 0.3065 | 0.8738 | 0.9858 | 0.0213 | 0.1124 | 0.0317 | 0.0275 | 0.0822 | 0.2261 | 0.0759 | 0.0323
729 | 18.7445 | 0.4916 | 272.5641 | 123.9756 | 0.567 | 0.1196 | 0.02436 | 12.8982 | 2.5117 | 0.3063 | 0.8738 | 0.9858 | 0.0212 | 0.1124 | 0.0317 | 0.0274 | 0.0822 | 0.2263 | 0.0759 | 0.0323
730 | 18.7537 | 0.4919 | 272.7114 | 124.0192 | 0.5673 | 0.1197 | 0.02437 | 12.8984 | 2.5124 | 0.3062 | 0.8738 | 0.9858 | 0.0212 | 0.1123 | 0.0316 | 0.0274 | 0.0822 | 0.2264 | 0.0759 | 0.0323
731 | 18.7628 | 0.4922 | 272.8531 | 124.0603 | 0.5675 | 0.1198 | 0.02439 | 12.8985 | 2.5132 | 0.306 | 0.8738 | 0.9858 | 0.0211 | 0.1123 | 0.0316 | 0.0274 | 0.0823 | 0.2266 | 0.0759 | 0.0323
732 | 18.772 | 0.4925 | 273.0335 | 124.1182 | 0.5677 | 0.1199 | 0.0244 | 12.8986 | 2.5139 | 0.3058 | 0.8738 | 0.9858 | 0.0211 | 0.1122 | 0.0316 | 0.0274 | 0.0823 | 0.2267 | 0.0759 | 0.0323
733 | 18.7811 | 0.4929 | 273.1916 | 124.1664 | 0.568 | 0.12 | 0.02441 | 12.8988 | 2.5147 | 0.3057 | 0.8738 | 0.9858 | 0.021 | 0.1122 | 0.0315 | 0.0274 | 0.0823 | 0.2269 | 0.0759 | 0.0323
734 | 18.7903 | 0.4932 | 273.3587 | 124.2185 | 0.5682 | 0.1201 | 0.02443 | 12.8989 | 2.5155 | 0.3055 | 0.8738 | 0.9858 | 0.021 | 0.1121 | 0.0315 | 0.0274 | 0.0824 | 0.227 | 0.0759 | 0.0324
735 | 18.7994 | 0.4935 | 273.5311 | 124.2729 | 0.5685 | 0.1202 | 0.02445 | 12.8991 | 2.5163 | 0.3054 | 0.8738 | 0.9858 | 0.021 | 0.1121 | 0.0314 | 0.0274 | 0.0824 | 0.2271 | 0.0759 | 0.0324
736 | 18.8086 | 0.4939 | 273.7066 | 124.3286 | 0.5687 | 0.1202 | 0.02447 | 12.8992 | 2.5171 | 0.3052 | 0.8738 | 0.9858 | 0.0209 | 0.112 | 0.0314 | 0.0274 | 0.0825 | 0.2273 | 0.0759 | 0.0324
737 | 18.8177 | 0.4942 | 273.8857 | 124.3859 | 0.569 | 0.1203 | 0.02448 | 12.8993 | 2.5178 | 0.3051 | 0.8738 | 0.9858 | 0.0209 | 0.112 | 0.0314 | 0.0274 | 0.0825 | 0.2274 | 0.0759 | 0.0324
738 | 18.8268 | 0.4945 | 274.0324 | 124.4292 | 0.5692 | 0.1204 | 0.0245 | 12.8995 | 2.5186 | 0.3049 | 0.8738 | 0.9858 | 0.0208 | 0.112 | 0.0313 | 0.0274 | 0.0825 | 0.2275 | 0.0759 | 0.0325
739 | 18.836 | 0.4949 | 274.2215 | 124.4908 | 0.5694 | 0.1205 | 0.02452 | 12.8996 | 2.5193 | 0.3048 | 0.8738 | 0.9858 | 0.0208 | 0.1119 | 0.0313 | 0.0274 | 0.0826 | 0.2277 | 0.0759 | 0.0325
740 | 18.8451 | 0.4952 | 274.3962 | 124.5462 | 0.5696 | 0.1206 | 0.02453 | 12.8997 | 2.5201 | 0.3047 | 0.8738 | 0.9858 | 0.0208 | 0.1119 | 0.0312 | 0.0274 | 0.0826 | 0.2278 | 0.0759 | 0.0325
741 | 18.8542 | 0.4955 | 274.576 | 124.6038 | 0.5699 | 0.1207 | 0.02455 | 12.8999 | 2.5209 | 0.3045 | 0.8738 | 0.9858 | 0.0207 | 0.1118 | 0.0312 | 0.0274 | 0.0826 | 0.228 | 0.076 | 0.0325
742 | 18.8634 | 0.4959 | 274.7457 | 124.657 | 0.5701 | 0.1207 | 0.02456 | 12.9 | 2.5217 | 0.3043 | 0.8738 | 0.9858 | 0.0207 | 0.1118 | 0.0312 | 0.0274 | 0.0827 | 0.2281 | 0.076 | 0.0326
743 | 18.8725 | 0.4962 | 274.8949 | 124.7013 | 0.5704 | 0.1208 | 0.02458 | 12.9002 | 2.5224 | 0.3042 | 0.8738 | 0.9858 | 0.0206 | 0.1117 | 0.0311 | 0.0274 | 0.0827 | 0.2283 | 0.076 | 0.0326
744 | 18.8816 | 0.4965 | 275.0787 | 124.7606 | 0.5706 | 0.1209 | 0.02459 | 12.9003 | 2.5232 | 0.3041 | 0.8738 | 0.9858 | 0.0206 | 0.1117 | 0.0311 | 0.0273 | 0.0827 | 0.2284 | 0.076 | 0.0326
745 | 18.8907 | 0.4969 | 275.2571 | 124.8176 | 0.5708 | 0.121 | 0.0246 | 12.9004 | 2.5239 | 0.3039 | 0.8738 | 0.9858 | 0.0206 | 0.1117 | 0.0311 | 0.0273 | 0.0828 | 0.2285 | 0.076 | 0.0326
746 | 18.8998 | 0.4972 | 275.4167 | 124.8664 | 0.5711 | 0.1211 | 0.02462 | 12.9006 | 2.5247 | 0.3038 | 0.8738 | 0.9858 | 0.0205 | 0.1116 | 0.031 | 0.0273 | 0.0828 | 0.2287 | 0.076 | 0.0326
747 | 18.909 | 0.4975 | 275.5701 | 124.9126 | 0.5713 | 0.1212 | 0.02464 | 12.9007 | 2.5254 | 0.3036 | 0.8738 | 0.9858 | 0.0205 | 0.1116 | 0.031 | 0.0273 | 0.0828 | 0.2289 | 0.076 | 0.0326
748 | 18.9181 | 0.4979 | 275.7529 | 124.9715 | 0.5716 | 0.1212 | 0.02465 | 12.9008 | 2.5263 | 0.3035 | 0.8738 | 0.9858 | 0.0204 | 0.1115 | 0.031 | 0.0273 | 0.0829 | 0.229 | 0.076 | 0.0327
749 | 18.9272 | 0.4982 | 275.9095 | 125.019 | 0.5718 | 0.1213 | 0.02467 | 12.901 | 2.5271 | 0.3033 | 0.8738 | 0.9858 | 0.0204 | 0.1115 | 0.0309 | 0.0273 | 0.0829 | 0.2291 | 0.076 | 0.0327
750 | 18.9363 | 0.4986 | 276.1065 | 125.084 | 0.5721 | 0.1214 | 0.02469 | 12.9011 | 2.5279 | 0.3031 | 0.8738 | 0.9858 | 0.0203 | 0.1114 | 0.0309 | 0.0273 | 0.083 | 0.2293 | 0.076 | 0.0327
751 | 18.9454 | 0.4989 | 276.2897 | 125.1431 | 0.5723 | 0.1215 | 0.0247 | 12.9013 | 2.5288 | 0.303 | 0.8738 | 0.9858 | 0.0203 | 0.1114 | 0.0308 | 0.0273 | 0.083 | 0.2294 | 0.076 | 0.0327
752 | 18.9545 | 0.4993 | 276.4673 | 125.1997 | 0.5726 | 0.1216 | 0.02472 | 12.9014 | 2.5296 | 0.3028 | 0.8738 | 0.9858 | 0.0202 | 0.1113 | 0.0308 | 0.0273 | 0.083 | 0.2296 | 0.076 | 0.0328
753 | 18.9636 | 0.4996 | 276.6555 | 125.2609 | 0.5728 | 0.1217 | 0.02473 | 12.9016 | 2.5304 | 0.3027 | 0.8738 | 0.9858 | 0.0202 | 0.1113 | 0.0308 | 0.0273 | 0.0831 | 0.2297 | 0.0761 | 0.0328
754 | 18.9727 | 0.4999 | 276.7965 | 125.3017 | 0.573 | 0.1218 | 0.02475 | 12.9017 | 2.5311 | 0.3025 | 0.8738 | 0.9858 | 0.0202 | 0.1113 | 0.0307 | 0.0273 | 0.0831 | 0.2298 | 0.076 | 0.0328
755 | 18.9818 | 0.5003 | 276.9629 | 125.3535 | 0.5732 | 0.1218 | 0.02476 | 12.9018 | 2.5317 | 0.3024 | 0.8738 | 0.9858 | 0.0201 | 0.1112 | 0.0307 | 0.0273 | 0.0831 | 0.23 | 0.0761 | 0.0328
756 | 18.9909 | 0.5005 | 277.1074 | 125.3958 | 0.5735 | 0.1219 | 0.02477 | 12.9019 | 2.5324 | 0.3023 | 0.8738 | 0.9858 | 0.0201 | 0.1112 | 0.0307 | 0.0273 | 0.0832 | 0.2301 | 0.0761 | 0.0328
757 | 18.9999 | 0.5009 | 277.2761 | 125.4485 | 0.5736 | 0.122 | 0.02479 | 12.9021 | 2.5331 | 0.3021 | 0.8738 | 0.9858 | 0.0201 | 0.1111 | 0.0306 | 0.0273 | 0.0832 | 0.2302 | 0.0761 | 0.0329
758 | 19.009 | 0.5012 | 277.4308 | 125.4952 | 0.5739 | 0.1221 | 0.0248 | 12.9022 | 2.5338 | 0.302 | 0.8738 | 0.9858 | 0.02 | 0.1111 | 0.0306 | 0.0272 | 0.0832 | 0.2304 | 0.0761 | 0.0329
759 | 19.0181 | 0.5015 | 277.6272 | 125.56 | 0.5741 | 0.1222 | 0.02482 | 12.9023 | 2.5346 | 0.3018 | 0.8738 | 0.9858 | 0.02 | 0.111 | 0.0306 | 0.0272 | 0.0833 | 0.2305 | 0.0761 | 0.0329
760 | 19.0272 | 0.5018 | 277.7749 | 125.6036 | 0.5743 | 0.1222 | 0.02483 | 12.9024 | 2.5354 | 0.3017 | 0.8738 | 0.9858 | 0.0199 | 0.111 | 0.0305 | 0.0272 | 0.0833 | 0.2306 | 0.0761 | 0.0329
761 | 19.0363 | 0.5022 | 277.9542 | 125.661 | 0.5746 | 0.1223 | 0.02484 | 12.9026 | 2.5362 | 0.3015 | 0.8738 | 0.9858 | 0.0199 | 0.1109 | 0.0305 | 0.0272 | 0.0833 | 0.2308 | 0.0761 | 0.0329
762 | 19.0454 | 0.5025 | 278.1377 | 125.7201 | 0.5748 | 0.1224 | 0.02485 | 12.9027 | 2.5369 | 0.3014 | 0.8738 | 0.9858 | 0.0198 | 0.1109 | 0.0304 | 0.0272 | 0.0834 | 0.2309 | 0.0761 | 0.0329
763 | 19.0544 | 0.5029 | 278.2991 | 125.7697 | 0.575 | 0.1225 | 0.02486 | 12.9028 | 2.5376 | 0.3013 | 0.8738 | 0.9858 | 0.0198 | 0.1109 | 0.0304 | 0.0272 | 0.0834 | 0.2311 | 0.0761 | 0.0329
764 | 19.0635 | 0.5032 | 278.458 | 125.8182 | 0.5753 | 0.1226 | 0.02488 | 12.903 | 2.5384 | 0.3011 | 0.8738 | 0.9858 | 0.0198 | 0.1108 | 0.0304 | 0.0272 | 0.0834 | 0.2312 | 0.0761 | 0.033
765 | 19.0726 | 0.5035 | 278.6344 | 125.8743 | 0.5755 | 0.1226 | 0.0249 | 12.9031 | 2.5392 | 0.301 | 0.8738 | 0.9858 | 0.0197 | 0.1108 | 0.0303 | 0.0272 | 0.0835 | 0.2313 | 0.0761 | 0.033
766 | 19.0816 | 0.5038 | 278.774 | 125.9144 | 0.5757 | 0.1227 | 0.02492 | 12.9033 | 2.54 | 0.3008 | 0.8738 | 0.9858 | 0.0197 | 0.1107 | 0.0303 | 0.0272 | 0.0835 | 0.2315 | 0.0761 | 0.033
767 | 19.0907 | 0.5041 | 278.9433 | 125.9674 | 0.576 | 0.1228 | 0.02494 | 12.9034 | 2.5407 | 0.3007 | 0.8738 | 0.9858 | 0.0197 | 0.1107 | 0.0303 | 0.0272 | 0.0835 | 0.2316 | 0.0761 | 0.033
768 | 19.0998 | 0.5045 | 279.1152 | 126.0216 | 0.5762 | 0.1229 | 0.02495 | 12.9035 | 2.5415 | 0.3005 | 0.8738 | 0.9858 | 0.0196 | 0.1107 | 0.0302 | 0.0272 | 0.0836 | 0.2317 | 0.0761 | 0.0331
769 | 19.1088 | 0.5048 | 279.2479 | 126.0587 | 0.5764 | 0.123 | 0.02497 | 12.9037 | 2.5422 | 0.3004 | 0.8738 | 0.9858 | 0.0196 | 0.1106 | 0.0302 | 0.0272 | 0.0836 | 0.2318 | 0.0762 | 0.0331
770 | 19.1179 | 0.5051 | 279.4125 | 126.1096 | 0.5766 | 0.1231 | 0.02498 | 12.9038 | 2.5429 | 0.3002 | 0.8738 | 0.9858 | 0.0195 | 0.1106 | 0.0302 | 0.0272 | 0.0836 | 0.232 | 0.0762 | 0.0331
771 | 19.1269 | 0.5054 | 279.5737 | 126.1592 | 0.5769 | 0.1231 | 0.025 | 12.9039 | 2.5437 | 0.3001 | 0.8738 | 0.9858 | 0.0195 | 0.1105 | 0.0301 | 0.0272 | 0.0837 | 0.2321 | 0.0762 | 0.0331
772 | 19.136 | 0.5057 | 279.738 | 126.21 | 0.5771 | 0.1232 | 0.02502 | 12.9041 | 2.5444 | 0.2999 | 0.8738 | 0.9858 | 0.0195 | 0.1105 | 0.0301 | 0.0272 | 0.0837 | 0.2323 | 0.0762 | 0.0332
773 | 19.1451 | 0.506 | 279.9018 | 126.2606 | 0.5773 | 0.1233 | 0.02503 | 12.9042 | 2.5451 | 0.2998 | 0.8738 | 0.9858 | 0.0194 | 0.1104 | 0.03 | 0.0271 | 0.0837 | 0.2324 | 0.0762 | 0.0332
774 | 19.1541 | 0.5063 | 280.0488 | 126.3039 | 0.5776 | 0.1234 | 0.02504 | 12.9043 | 2.5459 | 0.2996 | 0.8738 | 0.9858 | 0.0194 | 0.1104 | 0.03 | 0.0271 | 0.0838 | 0.2325 | 0.0762 | 0.0332
775 | 19.1632 | 0.5067 | 280.2135 | 126.3548 | 0.5778 | 0.1235 | 0.02505 | 12.9044 | 2.5466 | 0.2995 | 0.8738 | 0.9858 | 0.0193 | 0.1104 | 0.03 | 0.0271 | 0.0838 | 0.2327 | 0.0762 | 0.0332
776 | 19.1722 | 0.507 | 280.3831 | 126.408 | 0.578 | 0.1235 | 0.02507 | 12.9046 | 2.5474 | 0.2994 | 0.8738 | 0.9858 | 0.0193 | 0.1103 | 0.0299 | 0.0271 | 0.0838 | 0.2328 | 0.0762 | 0.0332
777 | 19.1813 | 0.5073 | 280.5483 | 126.4592 | 0.5782 | 0.1236 | 0.02508 | 12.9047 | 2.548 | 0.2992 | 0.8738 | 0.9858 | 0.0193 | 0.1103 | 0.0299 | 0.0271 | 0.0839 | 0.2329 | 0.0762 | 0.0332
778 | 19.1903 | 0.5076 | 280.7024 | 126.5055 | 0.5784 | 0.1237 | 0.0251 | 12.9048 | 2.5487 | 0.2991 | 0.8738 | 0.9858 | 0.0192 | 0.1102 | 0.0298 | 0.0271 | 0.0839 | 0.2331 | 0.0762 | 0.0333
779 | 19.1994 | 0.5079 | 280.8758 | 126.5603 | 0.5786 | 0.1238 | 0.02512 | 12.9049 | 2.5494 | 0.299 | 0.8738 | 0.9858 | 0.0192 | 0.1102 | 0.0298 | 0.0271 | 0.0839 | 0.2332 | 0.0762 | 0.0333
780 | 19.2084 | 0.5082 | 280.9871 | 126.5881 | 0.5788 | 0.1238 | 0.02514 | 12.905 | 2.5501 | 0.2988 | 0.8738 | 0.9858 | 0.0192 | 0.1101 | 0.0298 | 0.0271 | 0.0839 | 0.2333 | 0.0762 | 0.0333
781 | 19.2174 | 0.5085 | 281.1672 | 126.6457 | 0.579 | 0.1239 | 0.02515 | 12.9052 | 2.5508 | 0.2987 | 0.8738 | 0.9858 | 0.0191 | 0.1101 | 0.0297 | 0.0271 | 0.084 | 0.2334 | 0.0762 | 0.0333
782 | 19.2265 | 0.5088 | 281.3368 | 126.6988 | 0.5792 | 0.124 | 0.02516 | 12.9053 | 2.5515 | 0.2986 | 0.8738 | 0.9858 | 0.0191 | 0.1101 | 0.0297 | 0.0271 | 0.084 | 0.2336 | 0.0762 | 0.0333
783 | 19.2355 | 0.5091 | 281.4899 | 126.7448 | 0.5795 | 0.1241 | 0.02517 | 12.9054 | 2.5522 | 0.2984 | 0.8738 | 0.9858 | 0.0191 | 0.11 | 0.0297 | 0.0271 | 0.0841 | 0.2337 | 0.0762 | 0.0334
784 | 19.2446 | 0.5095 | 281.6617 | 126.7988 | 0.5797 | 0.1242 | 0.0252 | 12.9056 | 2.553 | 0.2983 | 0.8738 | 0.9858 | 0.019 | 0.11 | 0.0296 | 0.0271 | 0.0841 | 0.2339 | 0.0762 | 0.0334
785 | 19.2536 | 0.5098 | 281.8073 | 126.8414 | 0.58 | 0.1242 | 0.02521 | 12.9057 | 2.5537 | 0.2981 | 0.8738 | 0.9858 | 0.019 | 0.1099 | 0.0296 | 0.0271 | 0.0841 | 0.234 | 0.0762 | 0.0334
786 | 19.2626 | 0.5101 | 281.9849 | 126.898 | 0.5802 | 0.1243 | 0.02523 | 12.9058 | 2.5545 | 0.298 | 0.8738 | 0.9858 | 0.0189 | 0.1099 | 0.0296 | 0.0271 | 0.0841 | 0.2341 | 0.0762 | 0.0334
787 | 19.2717 | 0.5104 | 282.1229 | 126.9374 | 0.5804 | 0.1244 | 0.02525 | 12.9059 | 2.5551 | 0.2978 | 0.8738 | 0.9858 | 0.0189 | 0.1098 | 0.0295 | 0.0271 | 0.0842 | 0.2343 | 0.0762 | 0.0335
788 | 19.2807 | 0.5107 | 282.2719 | 126.9815 | 0.5806 | 0.1245 | 0.02526 | 12.9061 | 2.5558 | 0.2977 | 0.8738 | 0.9858 | 0.0189 | 0.1098 | 0.0295 | 0.0271 | 0.0842 | 0.2344 | 0.0762 | 0.0335
789 | 19.2897 | 0.511 | 282.4296 | 127.0294 | 0.5808 | 0.1246 | 0.02527 | 12.9062 | 2.5566 | 0.2975 | 0.8738 | 0.9858 | 0.0188 | 0.1098 | 0.0295 | 0.0271 | 0.0843 | 0.2346 | 0.0762 | 0.0335
790 | 19.2988 | 0.5113 | 282.5934 | 127.08 | 0.5811 | 0.1246 | 0.02529 | 12.9063 | 2.5573 | 0.2974 | 0.8738 | 0.9858 | 0.0188 | 0.1097 | 0.0294 | 0.027 | 0.0843 | 0.2347 | 0.0762 | 0.0335
791 | 19.3078 | 0.5116 | 282.7396 | 127.1229 | 0.5813 | 0.1247 | 0.0253 | 12.9064 | 2.558 | 0.2973 | 0.8738 | 0.9858 | 0.0187 | 0.1097 | 0.0294 | 0.027 | 0.0843 | 0.2348 | 0.0762 | 0.0335
792 | 19.3168 | 0.5119 | 282.8877 | 127.1666 | 0.5815 | 0.1248 | 0.02531 | 12.9066 | 2.5587 | 0.2971 | 0.8738 | 0.9858 | 0.0187 | 0.1096 | 0.0294 | 0.027 | 0.0843 | 0.2349 | 0.0762 | 0.0335
793 | 19.3258 | 0.5122 | 283.0508 | 127.2168 | 0.5816 | 0.1249 | 0.02533 | 12.9067 | 2.5593 | 0.297 | 0.8738 | 0.9858 | 0.0187 | 0.1096 | 0.0293 | 0.027 | 0.0844 | 0.2351 | 0.0762 | 0.0336
794 | 19.3349 | 0.5125 | 283.202 | 127.2619 | 0.5818 | 0.1249 | 0.02534 | 12.9068 | 2.56 | 0.2969 | 0.8738 | 0.9858 | 0.0186 | 0.1096 | 0.0293 | 0.027 | 0.0844 | 0.2352 | 0.0762 | 0.0336
795 | 19.3439 | 0.5128 | 283.3689 | 127.3138 | 0.5821 | 0.125 | 0.02536 | 12.9069 | 2.5607 | 0.2968 | 0.8738 | 0.9858 | 0.0186 | 0.1095 | 0.0292 | 0.027 | 0.0844 | 0.2353 | 0.0762 | 0.0336
796 | 19.3529 | 0.5132 | 283.5417 | 127.3682 | 0.5822 | 0.1251 | 0.02537 | 12.907 | 2.5614 | 0.2966 | 0.8369 | 0.9858 | 0.0186 | 0.1095 | 0.0292 | 0.027 | 0.0844 | 0.2354 | 0.0762 | 0.0336
797 | 19.3619 | 0.5134 | 283.686 | 127.4103 | 0.5825 | 0.1252 | 0.02539 | 12.9072 | 2.5621 | 0.2965 | 0.8369 | 0.9858 | 0.0185 | 0.1094 | 0.0292 | 0.027 | 0.0845 | 0.2356 | 0.0762 | 0.0336
798 | 19.371 | 0.5138 | 283.8342 | 127.454 | 0.5827 | 0.1253 | 0.02541 | 12.9073 | 2.5628 | 0.2963 | 0.8369 | 0.9858 | 0.0185 | 0.1094 | 0.0291 | 0.027 | 0.0845 | 0.2357 | 0.0762 | 0.0337
799 | 19.38 | 0.5141 | 284.0113 | 127.5103 | 0.5829 | 0.1253 | 0.02542 | 12.9074 | 2.5635 | 0.2962 | 0.8369 | 0.9858 | 0.0185 | 0.1094 | 0.0291 | 0.027 | 0.0846 | 0.2358 | 0.0762 | 0.0337
800 | 19.389 | 0.5144 | 284.1623 | 127.5553 | 0.5831 | 0.1254 | 0.02543 | 12.9075 | 2.5642 | 0.2961 | 0.8369 | 0.9858 | 0.0184 | 0.1093 | 0.0291 | 0.027 | 0.0846 | 0.236 | 0.0762 | 0.0337
801 | 19.398 | 0.5147 | 284.3094 | 127.5985 | 0.5833 | 0.1255 | 0.02544 | 12.9076 | 2.5648 | 0.296 | 0.8369 | 0.9858 | 0.0184 | 0.1093 | 0.0291 | 0.027 | 0.0846 | 0.2361 | 0.0762 | 0.0337
802 | 19.407 | 0.5149 | 284.4254 | 127.6283 | 0.5835 | 0.1255 | 0.02545 | 12.9077 | 2.5654 | 0.2958 | 0.8369 | 0.9858 | 0.0184 | 0.1092 | 0.029 | 0.027 | 0.0846 | 0.2362 | 0.0762 | 0.0337
803 | 19.416 | 0.5152 | 284.5839 | 127.6765 | 0.5837 | 0.1256 | 0.02547 | 12.9079 | 2.5662 | 0.2957 | 0.8369 | 0.9858 | 0.0183 | 0.1092 | 0.029 | 0.027 | 0.0847 | 0.2363 | 0.0762 | 0.0338
804 | 19.425 | 0.5156 | 284.756 | 127.7306 | 0.584 | 0.1257 | 0.02549 | 12.908 | 2.5669 | 0.2955 | 0.8369 | 0.9858 | 0.0183 | 0.1091 | 0.0289 | 0.027 | 0.0847 | 0.2365 | 0.0762 | 0.0338
805 | 19.434 | 0.5159 | 284.9104 | 127.777 | 0.5841 | 0.1258 | 0.0255 | 12.9081 | 2.5676 | 0.2954 | 0.8369 | 0.9858 | 0.0183 | 0.1091 | 0.0289 | 0.0269 | 0.0847 | 0.2366 | 0.0762 | 0.0338
806 | 19.4431 | 0.5162 | 285.0746 | 127.8277 | 0.5844 | 0.1259 | 0.02552 | 12.9083 | 2.5684 | 0.2953 | 0.8369 | 0.9858 | 0.0182 | 0.1091 | 0.0289 | 0.0269 | 0.0848 | 0.2367 | 0.0762 | 0.0338
807 | 19.4521 | 0.5165 | 285.2364 | 127.8773 | 0.5846 | 0.126 | 0.02554 | 12.9084 | 2.5691 | 0.2951 | 0.8369 | 0.9858 | 0.0182 | 0.109 | 0.0288 | 0.0269 | 0.0848 | 0.2368 | 0.0762 | 0.0338
808 | 19.4611 | 0.5168 | 285.3847 | 127.9211 | 0.5848 | 0.126 | 0.02555 | 12.9085 | 2.5698 | 0.295 | 0.8369 | 0.9858 | 0.0182 | 0.109 | 0.0288 | 0.0269 | 0.0848 | 0.237 | 0.0762 | 0.0339
809 | 19.4701 | 0.5171 | 285.5272 | 127.9623 | 0.585 | 0.1261 | 0.02557 | 12.9086 | 2.5705 | 0.2948 | 0.8369 | 0.9858 | 0.0181 | 0.1089 | 0.0288 | 0.0269 | 0.0848 | 0.2371 | 0.0762 | 0.0339
810 | 19.4791 | 0.5174 | 285.6908 | 128.0127 | 0.5852 | 0.1262 | 0.02557 | 12.9087 | 2.5712 | 0.2947 | 0.8369 | 0.9858 | 0.0181 | 0.1089 | 0.0287 | 0.0269 | 0.0849 | 0.2372 | 0.0763 | 0.0339
811 | 19.4881 | 0.5177 | 285.8577 | 128.0645 | 0.5854 | 0.1263 | 0.02559 | 12.9089 | 2.5719 | 0.2946 | 0.8369 | 0.9858 | 0.0181 | 0.1089 | 0.0287 | 0.0269 | 0.0849 | 0.2373 | 0.0763 | 0.0339
812 | 19.4971 | 0.518 | 285.9969 | 128.1043 | 0.5856 | 0.1263 | 0.0256 | 12.909 | 2.5725 | 0.2945 | 0.8369 | 0.9858 | 0.0181 | 0.1088 | 0.0286 | 0.0269 | 0.0849 | 0.2374 | 0.0763 | 0.0339
813 | 19.5061 | 0.5183 | 286.1277 | 128.1405 | 0.5858 | 0.1264 | 0.02562 | 12.9091 | 2.5732 | 0.2943 | 0.8369 | 0.9858 | 0.018 | 0.1088 | 0.0286 | 0.0269 | 0.0849 | 0.2375 | 0.0763 | 0.0339
814 | 19.5151 | 0.5185 | 286.2697 | 128.1815 | 0.586 | 0.1265 | 0.02563 | 12.9092 | 2.5738 | 0.2942 | 0.8369 | 0.9858 | 0.018 | 0.1087 | 0.0286 | 0.0269 | 0.085 | 0.2377 | 0.0763 | 0.034
815 | 19.5241 | 0.5188 | 286.4223 | 128.2271 | 0.5862 | 0.1265 | 0.02564 | 12.9093 | 2.5745 | 0.2941 | 0.8369 | 0.9858 | 0.0179 | 0.1087 | 0.0286 | 0.0269 | 0.085 | 0.2378 | 0.0763 | 0.034
816 | 19.5331 | 0.5191 | 286.5699 | 128.2705 | 0.5864 | 0.1266 | 0.02565 | 12.9094 | 2.5751 | 0.294 | 0.8369 | 0.9858 | 0.0179 | 0.1087 | 0.0285 | 0.0269 | 0.085 | 0.2379 | 0.0763 | 0.034
817 | 19.5421 | 0.5194 | 286.7499 | 128.328 | 0.5866 | 0.1267 | 0.02566 | 12.9096 | 2.5758 | 0.2938 | 0.8369 | 0.9858 | 0.0179 | 0.1086 | 0.0285 | 0.0269 | 0.0851 | 0.2381 | 0.0763 | 0.034
818 | 19.5511 | 0.5198 | 286.8962 | 128.3708 | 0.5868 | 0.1268 | 0.02568 | 12.9097 | 2.5766 | 0.2937 | 0.8369 | 0.9858 | 0.0178 | 0.1086 | 0.0284 | 0.0269 | 0.0851 | 0.2382 | 0.0763 | 0.034
819 | 19.56 | 0.5201 | 287.0612 | 128.4218 | 0.5871 | 0.1268 | 0.02569 | 12.9098 | 2.5773 | 0.2935 | 0.8369 | 0.9858 | 0.0178 | 0.1085 | 0.0284 | 0.0269 | 0.0851 | 0.2383 | 0.0763 | 0.034
820 | 19.569 | 0.5204 | 287.1831 | 128.454 | 0.5873 | 0.1269 | 0.0257 | 12.9099 | 2.578 | 0.2934 | 0.8369 | 0.9858 | 0.0178 | 0.1085 | 0.0284 | 0.0268 | 0.0852 | 0.2385 | 0.0763 | 0.0341
821 | 19.578 | 0.5207 | 287.3564 | 128.5086 | 0.5875 | 0.127 | 0.02571 | 12.91 | 2.5786 | 0.2933 | 0.8369 | 0.9858 | 0.0177 | 0.1084 | 0.0283 | 0.0268 | 0.0852 | 0.2386 | 0.0763 | 0.0341
822 | 19.587 | 0.521 | 287.5113 | 128.5552 | 0.5877 | 0.1271 | 0.02573 | 12.9102 | 2.5794 | 0.2931 | 0.8369 | 0.9858 | 0.0177 | 0.1084 | 0.0283 | 0.0268 | 0.0852 | 0.2387 | 0.0763 | 0.0341
823 | 19.596 | 0.5213 | 287.6792 | 128.6074 | 0.5879 | 0.1271 | 0.02574 | 12.9103 | 2.5801 | 0.293 | 0.8369 | 0.9858 | 0.0177 | 0.1084 | 0.0283 | 0.0268 | 0.0853 | 0.2389 | 0.0763 | 0.0341
824 | 19.605 | 0.5217 | 287.8684 | 128.6689 | 0.5881 | 0.1272 | 0.02575 | 12.9104 | 2.5808 | 0.2929 | 0.8369 | 0.9858 | 0.0176 | 0.1083 | 0.0282 | 0.0268 | 0.0853 | 0.239 | 0.0763 | 0.0341
825 | 19.614 | 0.522 | 288.0149 | 128.7118 | 0.5883 | 0.1273 | 0.02576 | 12.9105 | 2.5815 | 0.2927 | 0.8369 | 0.9858 | 0.0176 | 0.1083 | 0.0282 | 0.0268 | 0.0853 | 0.2391 | 0.0764 | 0.0341
826 | 19.6229 | 0.5222 | 288.1572 | 128.7529 | 0.5885 | 0.1274 | 0.02577 | 12.9106 | 2.5821 | 0.2926 | 0.8369 | 0.9858 | 0.0176 | 0.1082 | 0.0282 | 0.0268 | 0.0853 | 0.2392 | 0.0764 | 0.0342
827 | 19.6319 | 0.5224 | 288.2531 | 128.7738 | 0.5886 | 0.1274 | 0.0258 | 12.9107 | 2.5827 | 0.2925 | 0.8369 | 0.9858 | 0.0176 | 0.1082 | 0.0281 | 0.0268 | 0.0853 | 0.2393 | 0.0764 | 0.0342
828 | 19.6409 | 0.5226 | 288.3538 | 128.7968 | 0.5889 | 0.1275 | 0.02581 | 12.9109 | 2.5833 | 0.2924 | 0.8369 | 0.9858 | 0.0175 | 0.1081 | 0.0281 | 0.0268 | 0.0854 | 0.2394 | 0.0764 | 0.0342
829 | 19.6499 | 0.523 | 288.5217 | 128.849 | 0.5891 | 0.1276 | 0.02582 | 12.911 | 2.584 | 0.2922 | 0.8369 | 0.9858 | 0.0175 | 0.1081 | 0.0281 | 0.0268 | 0.0854 | 0.2396 | 0.0764 | 0.0342
830 | 19.6589 | 0.5233 | 288.6764 | 128.8954 | 0.5893 | 0.1277 | 0.02584 | 12.9111 | 2.5847 | 0.2921 | 0.8369 | 0.9858 | 0.0175 | 0.108 | 0.028 | 0.0268 | 0.0854 | 0.2397 | 0.0764 | 0.0342
831 | 19.6679 | 0.5236 | 288.8202 | 128.9371 | 0.5894 | 0.1277 | 0.02585 | 12.9112 | 2.5853 | 0.292 | 0.8369 | 0.9858 | 0.0175 | 0.108 | 0.028 | 0.0268 | 0.0855 | 0.2398 | 0.0764 | 0.0343
832 | 19.6768 | 0.5239 | 288.9582 | 128.9763 | 0.5896 | 0.1278 | 0.02586 | 12.9113 | 2.586 | 0.2919 | 0.8369 | 0.9858 | 0.0174 | 0.108 | 0.028 | 0.0268 | 0.0855 | 0.2399 | 0.0764 | 0.0343
833 | 19.6858 | 0.5241 | 289.0797 | 129.0083 | 0.5898 | 0.1279 | 0.02587 | 12.9114 | 2.5865 | 0.2917 | 0.8369 | 0.9858 | 0.0174 | 0.1079 | 0.028 | 0.0267 | 0.0855 | 0.24 | 0.0764 | 0.0343
834 | 19.6948 | 0.5244 | 289.2246 | 129.0505 | 0.59 | 0.1279 | 0.02588 | 12.9115 | 2.5871 | 0.2916 | 0.8369 | 0.9858 | 0.0174 | 0.1079 | 0.0279 | 0.0267 | 0.0855 | 0.2402 | 0.0764 | 0.0343
835 | 19.7038 | 0.5247 | 289.3532 | 129.0856 | 0.5902 | 0.128 | 0.02589 | 12.9116 | 2.5878 | 0.2915 | 0.8369 | 0.9858 | 0.0173 | 0.1079 | 0.0279 | 0.0267 | 0.0856 | 0.2403 | 0.0764 | 0.0343
836 | 19.7128 | 0.5249 | 289.4544 | 129.1087 | 0.5904 | 0.1281 | 0.02591 | 12.9117 | 2.5883 | 0.2914 | 0.8369 | 0.9858 | 0.0173 | 0.1078 | 0.0279 | 0.0267 | 0.0856 | 0.2404 | 0.0764 | 0.0343
837 | 19.7218 | 0.5252 | 289.5912 | 129.1473 | 0.5906 | 0.1281 | 0.02592 | 12.9118 | 2.5889 | 0.2913 | 0.8369 | 0.9858 | 0.0173 | 0.1078 | 0.0278 | 0.0267 | 0.0856 | 0.2405 | 0.0764 | 0.0343
838 | 19.7308 | 0.5254 | 289.7121 | 129.179 | 0.5907 | 0.1282 | 0.02593 | 12.9119 | 2.5895 | 0.2912 | 0.8369 | 0.9858 | 0.0172 | 0.1077 | 0.0278 | 0.0267 | 0.0856 | 0.2406 | 0.0764 | 0.0344
839 | 19.7398 | 0.5257 | 289.8494 | 129.2178 | 0.5909 | 0.1283 | 0.02594 | 12.912 | 2.5901 | 0.291 | 0.8369 | 0.9858 | 0.0172 | 0.1077 | 0.0278 | 0.0267 | 0.0857 | 0.2407 | 0.0764 | 0.0344
840 | 19.7488 | 0.5259 | 289.9682 | 129.2486 | 0.5911 | 0.1283 | 0.02595 | 12.9121 | 2.5906 | 0.2909 | 0.8369 | 0.9858 | 0.0172 | 0.1077 | 0.0278 | 0.0267 | 0.0857 | 0.2408 | 0.0764 | 0.0344
841 | 19.7578 | 0.5262 | 290.1007 | 129.2853 | 0.5912 | 0.1284 | 0.02596 | 12.9122 | 2.5912 | 0.2908 | 0.8369 | 0.9858 | 0.0172 | 0.1076 | 0.0277 | 0.0267 | 0.0857 | 0.2409 | 0.0764 | 0.0344
842 | 19.7667 | 0.5265 | 290.2422 | 129.3259 | 0.5915 | 0.1284 | 0.02598 | 12.9123 | 2.5919 | 0.2907 | 0.8369 | 0.9858 | 0.0171 | 0.1076 | 0.0277 | 0.0267 | 0.0858 | 0.2411 | 0.0764 | 0.0344
843 | 19.7757 | 0.5268 | 290.4176 | 129.3813 | 0.5917 | 0.1285 | 0.026 | 12.9125 | 2.5926 | 0.2906 | 0.8369 | 0.9858 | 0.0171 | 0.1075 | 0.0276 | 0.0267 | 0.0858 | 0.2412 | 0.0764 | 0.0344
844 | 19.7847 | 0.5271 | 290.5873 | 129.4341 | 0.5918 | 0.1286 | 0.02602 | 12.9126 | 2.5933 | 0.2904 | 0.8369 | 0.9858 | 0.0171 | 0.1075 | 0.0276 | 0.0267 | 0.0858 | 0.2413 | 0.0764 | 0.0345
845 | 19.7937 | 0.5274 | 290.687 | 129.4566 | 0.592 | 0.1287 | 0.02603 | 12.9127 | 2.5938 | 0.2903 | 0.8369 | 0.9858 | 0.017 | 0.1075 | 0.0276 | 0.0267 | 0.0858 | 0.2414 | 0.0764 | 0.0345
846 | 19.8027 | 0.5276 | 290.8024 | 129.4858 | 0.5922 | 0.1287 | 0.02604 | 12.9128 | 2.5944 | 0.2902 | 0.8369 | 0.9858 | 0.017 | 0.1074 | 0.0276 | 0.0267 | 0.0858 | 0.2415 | 0.0764 | 0.0345
847 | 19.8117 | 0.5279 | 290.923 | 129.5173 | 0.5924 | 0.1288 | 0.02605 | 12.9129 | 2.595 | 0.2901 | 0.8369 | 0.9858 | 0.017 | 0.1074 | 0.0275 | 0.0267 | 0.0859 | 0.2416 | 0.0764 | 0.0345
848 | 19.8207 | 0.5281 | 291.0579 | 129.5551 | 0.5925 | 0.1289 | 0.02607 | 12.913 | 2.5956 | 0.29 | 0.8369 | 0.9858 | 0.017 | 0.1073 | 0.0275 | 0.0267 | 0.0859 | 0.2418 | 0.0764 | 0.0345
849 | 19.8297 | 0.5284 | 291.1838 | 129.5888 | 0.5927 | 0.1289 | 0.02608 | 12.9131 | 2.5962 | 0.2898 | 0.8369 | 0.9858 | 0.0169 | 0.1073 | 0.0275 | 0.0266 | 0.0859 | 0.2419 | 0.0764 | 0.0346
850 | 19.8387 | 0.5287 | 291.3638 | 129.6461 | 0.5929 | 0.129 | 0.02609 | 12.9132 | 2.5969 | 0.2897 | 0.8369 | 0.9858 | 0.0169 | 0.1072 | 0.0274 | 0.0266 | 0.086 | 0.242 | 0.0764 | 0.0346
851 | 19.8477 | 0.529 | 291.5043 | 129.6863 | 0.5932 | 0.1291 | 0.02611 | 12.9133 | 2.5977 | 0.2896 | 0.8369 | 0.9858 | 0.0169 | 0.1072 | 0.0274 | 0.0266 | 0.086 | 0.2421 | 0.0764 | 0.0346
852 | 19.8567 | 0.5294 | 291.6643 | 129.7349 | 0.5933 | 0.1292 | 0.02612 | 12.9135 | 2.5984 | 0.2894 | 0.8369 | 0.9858 | 0.0169 | 0.1072 | 0.0274 | 0.0266 | 0.086 | 0.2423 | 0.0764 | 0.0346
853 | 19.8657 | 0.5296 | 291.7796 | 129.764 | 0.5935 | 0.1292 | 0.02613 | 12.9135 | 2.5989 | 0.2893 | 0.8369 | 0.9858 | 0.0168 | 0.1071 | 0.0273 | 0.0266 | 0.086 | 0.2424 | 0.0764 | 0.0346
854 | 19.8747 | 0.5298 | 291.9117 | 129.8005 | 0.5937 | 0.1293 | 0.02614 | 12.9136 | 2.5995 | 0.2892 | 0.8369 | 0.9858 | 0.0168 | 0.1071 | 0.0273 | 0.0266 | 0.0861 | 0.2425 | 0.0764 | 0.0346
855 | 19.8837 | 0.5301 | 292.0642 | 129.8459 | 0.5939 | 0.1294 | 0.02616 | 12.9138 | 2.6002 | 0.2891 | 0.8369 | 0.9858 | 0.0168 | 0.107 | 0.0273 | 0.0266 | 0.0861 | 0.2426 | 0.0764 | 0.0347
856 | 19.8927 | 0.5304 | 292.1921 | 129.8804 | 0.5941 | 0.1294 | 0.02617 | 12.9139 | 2.6008 | 0.289 | 0.8369 | 0.9858 | 0.0167 | 0.107 | 0.0272 | 0.0266 | 0.0861 | 0.2427 | 0.0764 | 0.0347
857 | 19.9017 | 0.5307 | 292.3296 | 129.9193 | 0.5943 | 0.1295 | 0.02618 | 12.914 | 2.6014 | 0.2888 | 0.8369 | 0.9858 | 0.0167 | 0.1069 | 0.0272 | 0.0266 | 0.0862 | 0.2428 | 0.0764 | 0.0347
858 | 19.9107 | 0.531 | 292.476 | 129.9619 | 0.5945 | 0.1296 | 0.0262 | 12.9141 | 2.6022 | 0.2887 | 0.8369 | 0.9858 | 0.0167 | 0.1069 | 0.0272 | 0.0266 | 0.0862 | 0.243 | 0.0764 | 0.0347
859 | 19.9197 | 0.5313 | 292.634 | 130.0096 | 0.5947 | 0.1297 | 0.02621 | 12.9142 | 2.6029 | 0.2885 | 0.8369 | 0.9858 | 0.0167 | 0.1068 | 0.0271 | 0.0266 | 0.0862 | 0.2431 | 0.0764 | 0.0347
860 | 19.9287 | 0.5316 | 292.7715 | 130.0484 | 0.5949 | 0.1297 | 0.02622 | 12.9143 | 2.6035 | 0.2884 | 0.8369 | 0.9858 | 0.0166 | 0.1068 | 0.0271 | 0.0266 | 0.0863 | 0.2432 | 0.0764 | 0.0348
861 | 19.9377 | 0.5319 | 292.9113 | 130.0882 | 0.5951 | 0.1298 | 0.02623 | 12.9144 | 2.6042 | 0.2883 | 0.8369 | 0.9858 | 0.0166 | 0.1068 | 0.0271 | 0.0266 | 0.0863 | 0.2434 | 0.0764 | 0.0348
862 | 19.9467 | 0.5322 | 293.0427 | 130.1243 | 0.5953 | 0.1299 | 0.02624 | 12.9145 | 2.6047 | 0.2882 | 0.8369 | 0.9858 | 0.0166 | 0.1067 | 0.027 | 0.0266 | 0.0863 | 0.2435 | 0.0764 | 0.0348
863 | 19.9557 | 0.5324 | 293.1816 | 130.1637 | 0.5954 | 0.1299 | 0.02626 | 12.9146 | 2.6053 | 0.2881 | 0.8369 | 0.9858 | 0.0165 | 0.1067 | 0.027 | 0.0265 | 0.0863 | 0.2436 | 0.0764 | 0.0348
864 | 19.9647 | 0.5327 | 293.308 | 130.1976 | 0.5956 | 0.13 | 0.02627 | 12.9148 | 2.6059 | 0.288 | 0.8369 | 0.9858 | 0.0165 | 0.1067 | 0.027 | 0.0265 | 0.0863 | 0.2437 | 0.0764 | 0.0348
865 | 19.9737 | 0.533 | 293.4606 | 130.2429 | 0.5958 | 0.1301 | 0.02628 | 12.9149 | 2.6066 | 0.2878 | 0.8369 | 0.9858 | 0.0165 | 0.1066 | 0.0269 | 0.0265 | 0.0864 | 0.2438 | 0.0764 | 0.0348
866 | 19.9827 | 0.5333 | 293.6219 | 130.2921 | 0.596 | 0.1302 | 0.02629 | 12.915 | 2.6072 | 0.2877 | 0.8369 | 0.9858 | 0.0165 | 0.1066 | 0.0269 | 0.0265 | 0.0864 | 0.2439 | 0.0764 | 0.0348
867 | 19.9916 | 0.5335 | 293.752 | 130.3275 | 0.5962 | 0.1302 | 0.02631 | 12.9151 | 2.6079 | 0.2876 | 0.8369 | 0.9858 | 0.0164 | 0.1065 | 0.0269 | 0.0265 | 0.0864 | 0.244 | 0.0764 | 0.0349
868 | 20.0006 | 0.5338 | 293.8811 | 130.3626 | 0.5964 | 0.1303 | 0.02632 | 12.9152 | 2.6084 | 0.2875 | 0.8369 | 0.9858 | 0.0164 | 0.1065 | 0.0269 | 0.0265 | 0.0864 | 0.2441 | 0.0764 | 0.0349
869 | 20.0096 | 0.534 | 293.9941 | 130.3907 | 0.5965 | 0.1304 | 0.02634 | 12.9153 | 2.609 | 0.2874 | 0.8369 | 0.9858 | 0.0164 | 0.1065 | 0.0268 | 0.0265 | 0.0865 | 0.2442 | 0.0764 | 0.0349
870 | 20.0186 | 0.5343 | 294.1154 | 130.4223 | 0.5967 | 0.1304 | 0.02635 | 12.9154 | 2.6095 | 0.2873 | 0.8369 | 0.9858 | 0.0164 | 0.1064 | 0.0268 | 0.0265 | 0.0865 | 0.2443 | 0.0764 | 0.0349
871 | 20.0276 | 0.5345 | 294.2289 | 130.4506 | 0.5969 | 0.1305 | 0.02636 | 12.9155 | 2.6101 | 0.2872 | 0.8369 | 0.9858 | 0.0163 | 0.1064 | 0.0268 | 0.0265 | 0.0865 | 0.2444 | 0.0764 | 0.0349
872 | 20.0366 | 0.5348 | 294.3808 | 130.4956 | 0.5971 | 0.1305 | 0.02637 | 12.9156 | 2.6107 | 0.287 | 0.8369 | 0.9858 | 0.0163 | 0.1063 | 0.0267 | 0.0265 | 0.0865 | 0.2446 | 0.0764 | 0.0349
873 | 20.0456 | 0.5351 | 294.5173 | 130.5339 | 0.5972 | 0.1306 | 0.02639 | 12.9157 | 2.6113 | 0.2869 | 0.8369 | 0.9858 | 0.0163 | 0.1063 | 0.0267 | 0.0265 | 0.0866 | 0.2447 | 0.0764 | 0.035
874 | 20.0546 | 0.5353 | 294.6442 | 130.5679 | 0.5974 | 0.1307 | 0.0264 | 12.9158 | 2.6119 | 0.2868 | 0.8369 | 0.9858 | 0.0163 | 0.1062 | 0.0267 | 0.0265 | 0.0866 | 0.2448 | 0.0764 | 0.035
875 | 20.0636 | 0.5356 | 294.7916 | 130.611 | 0.5976 | 0.1308 | 0.02641 | 12.9159 | 2.6126 | 0.2867 | 0.8369 | 0.9858 | 0.0162 | 0.1062 | 0.0266 | 0.0265 | 0.0866 | 0.2449 | 0.0764 | 0.035
876 | 20.0726 | 0.5359 | 294.9143 | 130.6432 | 0.5978 | 0.1308 | 0.02643 | 12.916 | 2.6132 | 0.2865 | 0.8369 | 0.9858 | 0.0162 | 0.1062 | 0.0266 | 0.0265 | 0.0867 | 0.2451 | 0.0764 | 0.035
877 | 20.0816 | 0.5362 | 295.0536 | 130.6826 | 0.598 | 0.1309 | 0.02644 | 12.9161 | 2.6138 | 0.2864 | 0.8369 | 0.9858 | 0.0162 | 0.1061 | 0.0266 | 0.0265 | 0.0867 | 0.2452 | 0.0764 | 0.035
878 | 20.0906 | 0.5365 | 295.1993 | 130.7249 | 0.5982 | 0.131 | 0.02645 | 12.9162 | 2.6145 | 0.2863 | 0.8369 | 0.9858 | 0.0161 | 0.1061 | 0.0266 | 0.0265 | 0.0867 | 0.2453 | 0.0764 | 0.0351
879 | 20.0996 | 0.5367 | 295.3305 | 130.7608 | 0.5984 | 0.131 | 0.02646 | 12.9163 | 2.615 | 0.2862 | 0.8369 | 0.9858 | 0.0161 | 0.106 | 0.0265 | 0.0265 | 0.0867 | 0.2454 | 0.0764 | 0.0351
880 | 20.1086 | 0.537 | 295.4806 | 130.805 | 0.5985 | 0.1311 | 0.02647 | 12.9164 | 2.6156 | 0.2861 | 0.8369 | 0.9858 | 0.0161 | 0.106 | 0.0265 | 0.0264 | 0.0868 | 0.2455 | 0.0764 | 0.0351
881 | 20.1176 | 0.5373 | 295.631 | 130.8492 | 0.5987 | 0.1312 | 0.02648 | 12.9165 | 2.6163 | 0.2859 | 0.8369 | 0.9858 | 0.0161 | 0.1059 | 0.0265 | 0.0264 | 0.0868 | 0.2457 | 0.0764 | 0.0351
882 | 20.1266 | 0.5376 | 295.7401 | 130.8755 | 0.5989 | 0.1312 | 0.0265 | 12.9166 | 2.6169 | 0.2858 | 0.8369 | 0.9858 | 0.016 | 0.1059 | 0.0264 | 0.0264 | 0.0868 | 0.2458 | 0.0764 | 0.0351
883 | 20.1356 | 0.5378 | 295.8602 | 130.9066 | 0.5991 | 0.1313 | 0.02652 | 12.9167 | 2.6175 | 0.2857 | 0.8369 | 0.9858 | 0.016 | 0.1059 | 0.0264 | 0.0264 | 0.0868 | 0.2459 | 0.0764 | 0.0351
884 | 20.1446 | 0.538 | 295.97 | 130.9331 | 0.5993 | 0.1314 | 0.02653 | 12.9168 | 2.618 | 0.2856 | 0.8369 | 0.9858 | 0.016 | 0.1058 | 0.0264 | 0.0264 | 0.0869 | 0.246 | 0.0764 | 0.0352
885 | 20.1537 | 0.5383 | 296.0966 | 130.967 | 0.5995 | 0.1314 | 0.02654 | 12.9169 | 2.6186 | 0.2854 | 0.8369 | 0.9858 | 0.016 | 0.1058 | 0.0263 | 0.0264 | 0.0869 | 0.2461 | 0.0764 | 0.0352
886 | 20.1627 | 0.5386 | 296.2736 | 131.0228 | 0.5996 | 0.1315 | 0.02655 | 12.917 | 2.6193 | 0.2853 | 0.8369 | 0.9858 | 0.0159 | 0.1057 | 0.0263 | 0.0264 | 0.0869 | 0.2462 | 0.0764 | 0.0352
887 | 20.1717 | 0.5389 | 296.4238 | 131.067 | 0.5998 | 0.1316 | 0.02656 | 12.9171 | 2.6199 | 0.2852 | 0.8369 | 0.9858 | 0.0159 | 0.1057 | 0.0263 | 0.0264 | 0.0869 | 0.2464 | 0.0764 | 0.0352
888 | 20.1807 | 0.5392 | 296.5438 | 131.0979 | 0.6 | 0.1316 | 0.02658 | 12.9173 | 2.6205 | 0.2851 | 0.8369 | 0.9858 | 0.0159 | 0.1057 | 0.0262 | 0.0264 | 0.087 | 0.2465 | 0.0764 | 0.0352
889 | 20.1897 | 0.5394 | 296.6794 | 131.1357 | 0.6002 | 0.1317 | 0.02659 | 12.9174 | 2.6212 | 0.285 | 0.8369 | 0.9858 | 0.0158 | 0.1056 | 0.0262 | 0.0264 | 0.087 | 0.2466 | 0.0764 | 0.0352
890 | 20.1987 | 0.5397 | 296.8305 | 131.1803 | 0.6004 | 0.1318 | 0.02661 | 12.9175 | 2.6219 | 0.2848 | 0.8369 | 0.9858 | 0.0158 | 0.1056 | 0.0262 | 0.0264 | 0.087 | 0.2467 | 0.0765 | 0.0353
891 | 20.2077 | 0.54 | 296.9662 | 131.2181 | 0.6006 | 0.1319 | 0.02662 | 12.9176 | 2.6226 | 0.2847 | 0.8369 | 0.9858 | 0.0158 | 0.1055 | 0.0261 | 0.0264 | 0.087 | 0.2468 | 0.0765 | 0.0353
892 | 20.2167 | 0.5403 | 297.0956 | 131.2531 | 0.6008 | 0.1319 | 0.02664 | 12.9177 | 2.6232 | 0.2846 | 0.8369 | 0.9858 | 0.0158 | 0.1055 | 0.0261 | 0.0264 | 0.0871 | 0.2469 | 0.0765 | 0.0353
893 | 20.2257 | 0.5405 | 297.2323 | 131.2914 | 0.6009 | 0.132 | 0.02666 | 12.9178 | 2.6238 | 0.2845 | 0.8369 | 0.9858 | 0.0157 | 0.1055 | 0.0261 | 0.0264 | 0.0871 | 0.247 | 0.0765 | 0.0353
894 | 20.2347 | 0.5408 | 297.3698 | 131.3299 | 0.6011 | 0.1321 | 0.02667 | 12.9179 | 2.6243 | 0.2844 | 0.8369 | 0.9858 | 0.0157 | 0.1054 | 0.026 | 0.0264 | 0.0871 | 0.2471 | 0.0765 | 0.0353
895 | 20.2437 | 0.541 | 297.4924 | 131.362 | 0.6013 | 0.1321 | 0.02668 | 12.918 | 2.6249 | 0.2842 | 0.8369 | 0.9858 | 0.0157 | 0.1054 | 0.026 | 0.0264 | 0.0871 | 0.2473 | 0.0765 | 0.0354
896 | 20.2527 | 0.5413 | 297.6486 | 131.4087 | 0.6015 | 0.1322 | 0.02668 | 12.9181 | 2.6255 | 0.2841 | 0.8369 | 0.9858 | 0.0157 | 0.1053 | 0.026 | 0.0264 | 0.0872 | 0.2474 | 0.0765 | 0.0354
897 | 20.2617 | 0.5416 | 297.7966 | 131.4519 | 0.6016 | 0.1322 | 0.02669 | 12.9182 | 2.626 | 0.284 | 0.8369 | 0.9858 | 0.0156 | 0.1053 | 0.0259 | 0.0263 | 0.0872 | 0.2475 | 0.0765 | 0.0354
898 | 20.2707 | 0.5419 | 297.9514 | 131.498 | 0.6018 | 0.1323 | 0.02671 | 12.9183 | 2.6267 | 0.2839 | 0.8369 | 0.9858 | 0.0156 | 0.1053 | 0.0259 | 0.0263 | 0.0872 | 0.2476 | 0.0765 | 0.0354
899 | 20.2797 | 0.5422 | 298.0755 | 131.5307 | 0.602 | 0.1324 | 0.02673 | 12.9184 | 2.6273 | 0.2838 | 0.8369 | 0.9858 | 0.0156 | 0.1052 | 0.0259 | 0.0263 | 0.0873 | 0.2477 | 0.0765 | 0.0354
900 | 20.2887 | 0.5424 | 298.2044 | 131.5654 | 0.6021 | 0.1325 | 0.02674 | 12.9185 | 2.6279 | 0.2837 | 0.8369 | 0.9858 | 0.0156 | 0.1052 | 0.0258 | 0.0263 | 0.0873 | 0.2478 | 0.0765 | 0.0354
901 | 20.2977 | 0.5427 | 298.333 | 131.6001 | 0.6023 | 0.1325 | 0.02675 | 12.9186 | 2.6285 | 0.2836 | 0.8369 | 0.9858 | 0.0155 | 0.1051 | 0.0258 | 0.0263 | 0.0873 | 0.2479 | 0.0765 | 0.0354
902 | 20.3067 | 0.5429 | 298.4558 | 131.6322 | 0.6025 | 0.1326 | 0.02677 | 12.9187 | 2.6291 | 0.2834 | 0.8369 | 0.9858 | 0.0155 | 0.1051 | 0.0258 | 0.0263 | 0.0873 | 0.248 | 0.0765 | 0.0355
903 | 20.3157 | 0.5432 | 298.5902 | 131.6694 | 0.6027 | 0.1327 | 0.02678 | 12.9188 | 2.6297 | 0.2833 | 0.8369 | 0.9858 | 0.0155 | 0.1051 | 0.0258 | 0.0263 | 0.0874 | 0.2481 | 0.0765 | 0.0355
904 | 20.3247 | 0.5435 | 298.7247 | 131.7066 | 0.6029 | 0.1327 | 0.0268 | 12.9189 | 2.6303 | 0.2832 | 0.8369 | 0.9858 | 0.0155 | 0.105 | 0.0257 | 0.0263 | 0.0874 | 0.2483 | 0.0765 | 0.0355
905 | 20.3337 | 0.5437 | 298.8525 | 131.7409 | 0.603 | 0.1328 | 0.02681 | 12.919 | 2.6309 | 0.2831 | 0.8369 | 0.9858 | 0.0155 | 0.105 | 0.0257 | 0.0263 | 0.0874 | 0.2483 | 0.0765 | 0.0355
906 | 20.3427 | 0.544 | 298.9828 | 131.7762 | 0.6032 | 0.1329 | 0.02682 | 12.9191 | 2.6315 | 0.283 | 0.8369 | 0.9858 | 0.0154 | 0.1049 | 0.0256 | 0.0263 | 0.0874 | 0.2485 | 0.0765 | 0.0355
907 | 20.3517 | 0.5442 | 299.1289 | 131.8185 | 0.6034 | 0.1329 | 0.02683 | 12.9192 | 2.6321 | 0.2829 | 0.8369 | 0.9858 | 0.0154 | 0.1049 | 0.0256 | 0.0263 | 0.0874 | 0.2486 | 0.0765 | 0.0356
908 | 20.3607 | 0.5445 | 299.283 | 131.8642 | 0.6035 | 0.133 | 0.02685 | 12.9193 | 2.6327 | 0.2827 | 0.7977 | 0.9858 | 0.0154 | 0.1049 | 0.0256 | 0.0263 | 0.0875 | 0.2487 | 0.0765 | 0.0356
909 | 20.3697 | 0.5448 | 299.4228 | 131.9037 | 0.6037 | 0.1331 | 0.02686 | 12.9194 | 2.6333 | 0.2826 | 0.7977 | 0.9858 | 0.0153 | 0.1048 | 0.0255 | 0.0263 | 0.0875 | 0.2488 | 0.0765 | 0.0356
910 | 20.3787 | 0.5451 | 299.592 | 131.9561 | 0.6039 | 0.1331 | 0.02688 | 12.9195 | 2.634 | 0.2825 | 0.7977 | 0.9858 | 0.0153 | 0.1048 | 0.0255 | 0.0263 | 0.0875 | 0.2489 | 0.0765 | 0.0356
911 | 20.3877 | 0.5454 | 299.7028 | 131.9829 | 0.6041 | 0.1332 | 0.0269 | 12.9197 | 2.6347 | 0.2824 | 0.7977 | 0.9858 | 0.0153 | 0.1047 | 0.0255 | 0.0263 | 0.0875 | 0.249 | 0.0765 | 0.0356
912 | 20.3967 | 0.5457 | 299.8314 | 132.0175 | 0.6043 | 0.1333 | 0.02691 | 12.9198 | 2.6354 | 0.2822 | 0.7977 | 0.9858 | 0.0153 | 0.1047 | 0.0254 | 0.0262 | 0.0876 | 0.2491 | 0.0765 | 0.0357
913 | 20.4057 | 0.5459 | 299.9516 | 132.0484 | 0.6045 | 0.1334 | 0.02692 | 12.9199 | 2.636 | 0.2821 | 0.7977 | 0.9858 | 0.0153 | 0.1047 | 0.0254 | 0.0262 | 0.0876 | 0.2492 | 0.0765 | 0.0357
914 | 20.4147 | 0.5461 | 300.0623 | 132.0751 | 0.6046 | 0.1334 | 0.02694 | 12.92 | 2.6366 | 0.282 | 0.7977 | 0.9858 | 0.0152 | 0.1046 | 0.0254 | 0.0262 | 0.0876 | 0.2493 | 0.0765 | 0.0357
915 | 20.4237 | 0.5464 | 300.1816 | 132.1057 | 0.6048 | 0.1335 | 0.02695 | 12.9201 | 2.6372 | 0.2819 | 0.7977 | 0.9858 | 0.0152 | 0.1046 | 0.0254 | 0.0262 | 0.0876 | 0.2494 | 0.0765 | 0.0357
916 | 20.4327 | 0.5466 | 300.3061 | 132.1384 | 0.605 | 0.1336 | 0.02696 | 12.9202 | 2.6378 | 0.2817 | 0.7977 | 0.9858 | 0.0152 | 0.1045 | 0.0253 | 0.0262 | 0.0877 | 0.2496 | 0.0765 | 0.0357
917 | 20.4417 | 0.5469 | 300.4594 | 132.1838 | 0.6052 | 0.1336 | 0.02698 | 12.9203 | 2.6384 | 0.2816 | 0.7977 | 0.9858 | 0.0152 | 0.1045 | 0.0253 | 0.0262 | 0.0877 | 0.2496 | 0.0765 | 0.0357
918 | 20.4508 | 0.5472 | 300.5956 | 132.2217 | 0.6053 | 0.1337 | 0.02699 | 12.9204 | 2.6389 | 0.2815 | 0.7977 | 0.9858 | 0.0151 | 0.1045 | 0.0253 | 0.0262 | 0.0877 | 0.2497 | 0.0765 | 0.0358
919 | 20.4598 | 0.5474 | 300.7058 | 132.2481 | 0.6055 | 0.1337 | 0.027 | 12.9205 | 2.6395 | 0.2814 | 0.7977 | 0.9858 | 0.0151 | 0.1044 | 0.0252 | 0.0262 | 0.0877 | 0.2499 | 0.0765 | 0.0358
920 | 20.4688 | 0.5477 | 300.8177 | 132.2754 | 0.6057 | 0.1338 | 0.02701 | 12.9206 | 2.6401 | 0.2813 | 0.7977 | 0.9858 | 0.0151 | 0.1044 | 0.0252 | 0.0262 | 0.0878 | 0.25 | 0.0765 | 0.0358
921 | 20.4778 | 0.5479 | 300.9163 | 132.2968 | 0.6058 | 0.1339 | 0.02703 | 12.9207 | 2.6407 | 0.2812 | 0.7977 | 0.9858 | 0.0151 | 0.1043 | 0.0252 | 0.0262 | 0.0878 | 0.2501 | 0.0765 | 0.0358
922 | 20.4868 | 0.5481 | 301.0415 | 132.3298 | 0.606 | 0.1339 | 0.02705 | 12.9208 | 2.6412 | 0.2811 | 0.7977 | 0.9858 | 0.0151 | 0.1043 | 0.0252 | 0.0262 | 0.0878 | 0.2502 | 0.0765 | 0.0358
923 | 20.4958 | 0.5484 | 301.1444 | 132.3531 | 0.6062 | 0.134 | 0.02706 | 12.9209 | 2.6418 | 0.281 | 0.7977 | 0.9858 | 0.015 | 0.1043 | 0.0251 | 0.0262 | 0.0878 | 0.2503 | 0.0765 | 0.0359
924 | 20.5048 | 0.5486 | 301.2636 | 132.3835 | 0.6063 | 0.1341 | 0.02707 | 12.9209 | 2.6423 | 0.2809 | 0.7977 | 0.9858 | 0.015 | 0.1042 | 0.0251 | 0.0262 | 0.0878 | 0.2504 | 0.0765 | 0.0359
925 | 20.5139 | 0.5489 | 301.3963 | 132.4198 | 0.6065 | 0.1341 | 0.02708 | 12.921 | 2.6428 | 0.2808 | 0.7977 | 0.9858 | 0.015 | 0.1042 | 0.0251 | 0.0262 | 0.0879 | 0.2505 | 0.0765 | 0.0359
926 | 20.5229 | 0.5491 | 301.4997 | 132.4433 | 0.6066 | 0.1342 | 0.02709 | 12.9211 | 2.6433 | 0.2807 | 0.7977 | 0.9858 | 0.015 | 0.1041 | 0.0251 | 0.0262 | 0.0879 | 0.2506 | 0.0765 | 0.0359
927 | 20.5319 | 0.5493 | 301.6277 | 132.4775 | 0.6068 | 0.1342 | 0.0271 | 12.9212 | 2.6439 | 0.2806 | 0.7977 | 0.9858 | 0.015 | 0.1041 | 0.025 | 0.0261 | 0.0879 | 0.2507 | 0.0765 | 0.0359
928 | 20.5409 | 0.5496 | 301.793 | 132.528 | 0.6069 | 0.1343 | 0.02711 | 12.9213 | 2.6445 | 0.2804 | 0.7977 | 0.9858 | 0.0149 | 0.1041 | 0.025 | 0.0261 | 0.0879 | 0.2508 | 0.0765 | 0.0359
929 | 20.5499 | 0.5498 | 301.897 | 132.5516 | 0.6071 | 0.1344 | 0.02712 | 12.9214 | 2.6449 | 0.2804 | 0.7977 | 0.9858 | 0.0149 | 0.104 | 0.025 | 0.0261 | 0.0879 | 0.2509 | 0.0765 | 0.0359
930 | 20.559 | 0.55 | 301.9999 | 132.5749 | 0.6072 | 0.1344 | 0.02713 | 12.9215 | 2.6454 | 0.2803 | 0.7977 | 0.9858 | 0.0149 | 0.104 | 0.0249 | 0.0261 | 0.088 | 0.251 | 0.0765 | 0.036
931 | 20.568 | 0.5503 | 302.1303 | 132.6101 | 0.6074 | 0.1345 | 0.02714 | 12.9216 | 2.646 | 0.2802 | 0.7977 | 0.9858 | 0.0149 | 0.104 | 0.0249 | 0.0261 | 0.088 | 0.2511 | 0.0765 | 0.036
932 | 20.577 | 0.5505 | 302.2593 | 132.6447 | 0.6075 | 0.1345 | 0.02716 | 12.9217 | 2.6466 | 0.2801 | 0.7977 | 0.9858 | 0.0149 | 0.1039 | 0.0249 | 0.0261 | 0.088 | 0.2511 | 0.0765 | 0.036
933 | 20.5861 | 0.5508 | 302.404 | 132.6861 | 0.6077 | 0.1346 | 0.02716 | 12.9218 | 2.6472 | 0.2799 | 0.7977 | 0.9858 | 0.0148 | 0.1039 | 0.0248 | 0.0261 | 0.088 | 0.2512 | 0.0765 | 0.036
934 | 20.5951 | 0.5511 | 302.5396 | 132.7236 | 0.6079 | 0.1347 | 0.02718 | 12.9219 | 2.6478 | 0.2798 | 0.7977 | 0.9858 | 0.0148 | 0.1038 | 0.0248 | 0.0261 | 0.0881 | 0.2514 | 0.0765 | 0.036
935 | 20.6041 | 0.5513 | 302.6568 | 132.7531 | 0.608 | 0.1347 | 0.0272 | 12.922 | 2.6484 | 0.2797 | 0.7977 | 0.9858 | 0.0148 | 0.1038 | 0.0248 | 0.0261 | 0.0881 | 0.2515 | 0.0765 | 0.036
936 | 20.6132 | 0.5516 | 302.7759 | 132.7833 | 0.6082 | 0.1348 | 0.0272 | 12.9221 | 2.6489 | 0.2796 | 0.7977 | 0.9858 | 0.0148 | 0.1038 | 0.0247 | 0.0261 | 0.0881 | 0.2516 | 0.0765 | 0.036
937 | 20.6222 | 0.5518 | 302.8959 | 132.8139 | 0.6084 | 0.1349 | 0.02722 | 12.9221 | 2.6495 | 0.2795 | 0.7977 | 0.9858 | 0.0147 | 0.1037 | 0.0247 | 0.0261 | 0.0881 | 0.2517 | 0.0765 | 0.0361
938 | 20.6312 | 0.5521 | 303.0277 | 132.8497 | 0.6086 | 0.1349 | 0.02722 | 12.9222 | 2.65 | 0.2794 | 0.7977 | 0.9858 | 0.0147 | 0.1037 | 0.0247 | 0.0261 | 0.0881 | 0.2518 | 0.0765 | 0.0361
939 | 20.6403 | 0.5523 | 303.1362 | 132.8753 | 0.6087 | 0.135 | 0.02724 | 12.9223 | 2.6506 | 0.2793 | 0.7977 | 0.9858 | 0.0147 | 0.1036 | 0.0247 | 0.0261 | 0.0882 | 0.2519 | 0.0766 | 0.0361
940 | 20.6493 | 0.5526 | 303.2985 | 132.9245 | 0.6089 | 0.1351 | 0.02726 | 12.9225 | 2.6513 | 0.2791 | 0.7977 | 0.9858 | 0.0147 | 0.1036 | 0.0246 | 0.0261 | 0.0882 | 0.252 | 0.0766 | 0.0361
941 | 20.6583 | 0.5529 | 303.4308 | 132.9604 | 0.6091 | 0.1351 | 0.02727 | 12.9226 | 2.6519 | 0.279 | 0.7977 | 0.9858 | 0.0147 | 0.1036 | 0.0246 | 0.0261 | 0.0882 | 0.2521 | 0.0765 | 0.0361
942 | 20.6674 | 0.5531 | 303.5375 | 132.9852 | 0.6092 | 0.1352 | 0.02728 | 12.9226 | 2.6524 | 0.2789 | 0.7977 | 0.9858 | 0.0146 | 0.1035 | 0.0246 | 0.026 | 0.0882 | 0.2522 | 0.0765 | 0.0361
943 | 20.6764 | 0.5534 | 303.6718 | 133.0221 | 0.6094 | 0.1353 | 0.02729 | 12.9227 | 2.653 | 0.2788 | 0.7977 | 0.9858 | 0.0146 | 0.1035 | 0.0245 | 0.026 | 0.0883 | 0.2523 | 0.0765 | 0.0362
944 | 20.6854 | 0.5536 | 303.8101 | 133.0607 | 0.6096 | 0.1353 | 0.0273 | 12.9228 | 2.6536 | 0.2787 | 0.7977 | 0.9858 | 0.0146 | 0.1034 | 0.0245 | 0.026 | 0.0883 | 0.2524 | 0.0765 | 0.0362
945 | 20.6945 | 0.5539 | 303.9236 | 133.0884 | 0.6097 | 0.1354 | 0.02732 | 12.9229 | 2.6542 | 0.2786 | 0.7977 | 0.9858 | 0.0146 | 0.1034 | 0.0245 | 0.026 | 0.0883 | 0.2525 | 0.0765 | 0.0362
946 | 20.7035 | 0.5541 | 304.0563 | 133.1245 | 0.6099 | 0.1354 | 0.02733 | 12.923 | 2.6547 | 0.2785 | 0.7977 | 0.9858 | 0.0145 | 0.1034 | 0.0244 | 0.026 | 0.0883 | 0.2526 | 0.0765 | 0.0362
947 | 20.7125 | 0.5544 | 304.1742 | 133.1542 | 0.6101 | 0.1355 | 0.02734 | 12.9231 | 2.6553 | 0.2784 | 0.7977 | 0.9858 | 0.0145 | 0.1033 | 0.0244 | 0.026 | 0.0884 | 0.2527 | 0.0765 | 0.0362
948 | 20.7216 | 0.5546 | 304.2768 | 133.1771 | 0.6102 | 0.1356 | 0.02736 | 12.9232 | 2.6558 | 0.2782 | 0.7977 | 0.9858 | 0.0145 | 0.1033 | 0.0244 | 0.026 | 0.0884 | 0.2529 | 0.0765 | 0.0363
949 | 20.7306 | 0.5549 | 304.3927 | 133.2059 | 0.6104 | 0.1356 | 0.02737 | 12.9233 | 2.6563 | 0.2781 | 0.7977 | 0.9858 | 0.0145 | 0.1033 | 0.0244 | 0.026 | 0.0884 | 0.253 | 0.0765 | 0.0363
950 | 20.7397 | 0.5551 | 304.5046 | 133.2328 | 0.6105 | 0.1357 | 0.02738 | 12.9234 | 2.6568 | 0.278 | 0.7977 | 0.9858 | 0.0144 | 0.1032 | 0.0243 | 0.026 | 0.0884 | 0.2531 | 0.0765 | 0.0363
951 | 20.7487 | 0.5553 | 304.6254 | 133.2638 | 0.6107 | 0.1357 | 0.02739 | 12.9235 | 2.6574 | 0.2779 | 0.7977 | 0.9858 | 0.0144 | 0.1032 | 0.0243 | 0.026 | 0.0885 | 0.2532 | 0.0765 | 0.0363
952 | 20.7578 | 0.5556 | 304.7504 | 133.2965 | 0.6108 | 0.1358 | 0.02741 | 12.9236 | 2.658 | 0.2778 | 0.7977 | 0.9858 | 0.0144 | 0.1031 | 0.0243 | 0.026 | 0.0885 | 0.2533 | 0.0765 | 0.0363
953 | 20.7668 | 0.5558 | 304.8702 | 133.3269 | 0.611 | 0.1359 | 0.02742 | 12.9237 | 2.6585 | 0.2777 | 0.7977 | 0.9858 | 0.0144 | 0.1031 | 0.0243 | 0.026 | 0.0885 | 0.2534 | 0.0765 | 0.0363
954 | 20.7759 | 0.556 | 304.9731 | 133.3499 | 0.6112 | 0.1359 | 0.02742 | 12.9237 | 2.659 | 0.2776 | 0.7977 | 0.9858 | 0.0144 | 0.1031 | 0.0242 | 0.026 | 0.0885 | 0.2535 | 0.0765 | 0.0363
955 | 20.7849 | 0.5564 | 305.1307 | 133.3969 | 0.6114 | 0.136 | 0.02743 | 12.9239 | 2.6596 | 0.2775 | 0.7977 | 0.9858 | 0.0143 | 0.103 | 0.0242 | 0.026 | 0.0886 | 0.2536 | 0.0765 | 0.0363
956 | 20.794 | 0.5566 | 305.253 | 133.4283 | 0.6115 | 0.1361 | 0.02745 | 12.924 | 2.6602 | 0.2774 | 0.7977 | 0.9858 | 0.0143 | 0.103 | 0.0242 | 0.026 | 0.0886 | 0.2537 | 0.0765 | 0.0364
957 | 20.803 | 0.5569 | 305.4015 | 133.4713 | 0.6117 | 0.1361 | 0.02746 | 12.924 | 2.6608 | 0.2773 | 0.7977 | 0.9858 | 0.0143 | 0.1029 | 0.0241 | 0.026 | 0.0886 | 0.2539 | 0.0765 | 0.0364
958 | 20.8121 | 0.5572 | 305.5313 | 133.5061 | 0.6119 | 0.1362 | 0.02747 | 12.9241 | 2.6613 | 0.2772 | 0.7977 | 0.9858 | 0.0142 | 0.1029 | 0.0241 | 0.0259 | 0.0886 | 0.254 | 0.0765 | 0.0364
959 | 20.8211 | 0.5574 | 305.6496 | 133.5358 | 0.612 | 0.1363 | 0.02748 | 12.9242 | 2.6619 | 0.277 | 0.7977 | 0.9858 | 0.0142 | 0.1029 | 0.0241 | 0.0259 | 0.0887 | 0.2541 | 0.0765 | 0.0364
960 | 20.8302 | 0.5577 | 305.7899 | 133.5752 | 0.6122 | 0.1363 | 0.0275 | 12.9243 | 2.6625 | 0.2769 | 0.7977 | 0.9858 | 0.0142 | 0.1028 | 0.024 | 0.0259 | 0.0887 | 0.2542 | 0.0765 | 0.0364
961 | 20.8393 | 0.5579 | 305.9114 | 133.6063 | 0.6123 | 0.1364 | 0.0275 | 12.9244 | 2.663 | 0.2768 | 0.7977 | 0.9858 | 0.0142 | 0.1028 | 0.024 | 0.0259 | 0.0887 | 0.2543 | 0.0765 | 0.0364
962 | 20.8483 | 0.5582 | 306.021 | 133.6322 | 0.6125 | 0.1364 | 0.02751 | 12.9245 | 2.6635 | 0.2768 | 0.7977 | 0.9858 | 0.0142 | 0.1027 | 0.024 | 0.0259 | 0.0887 | 0.2544 | 0.0765 | 0.0365
963 | 20.8574 | 0.5584 | 306.1407 | 133.6625 | 0.6127 | 0.1365 | 0.02753 | 12.9246 | 2.6641 | 0.2766 | 0.7977 | 0.9858 | 0.0141 | 0.1027 | 0.024 | 0.0259 | 0.0887 | 0.2545 | 0.0765 | 0.0365
964 | 20.8664 | 0.5586 | 306.2438 | 133.6856 | 0.6128 | 0.1366 | 0.02754 | 12.9247 | 2.6646 | 0.2765 | 0.7977 | 0.9858 | 0.0141 | 0.1027 | 0.0239 | 0.0259 | 0.0888 | 0.2546 | 0.0765 | 0.0365
965 | 20.8755 | 0.5589 | 306.3563 | 133.7127 | 0.6129 | 0.1366 | 0.02755 | 12.9248 | 2.6652 | 0.2764 | 0.7977 | 0.9858 | 0.0141 | 0.1026 | 0.0239 | 0.0259 | 0.0888 | 0.2547 | 0.0765 | 0.0365
966 | 20.8846 | 0.5591 | 306.4453 | 133.7295 | 0.6131 | 0.1367 | 0.02757 | 12.9249 | 2.6657 | 0.2763 | 0.7977 | 0.9858 | 0.0141 | 0.1026 | 0.0239 | 0.0259 | 0.0888 | 0.2547 | 0.0765 | 0.0365
967 | 20.8936 | 0.5593 | 306.5739 | 133.7637 | 0.6133 | 0.1367 | 0.02757 | 12.9249 | 2.6662 | 0.2762 | 0.7977 | 0.9858 | 0.014 | 0.1025 | 0.0239 | 0.0259 | 0.0888 | 0.2549 | 0.0765 | 0.0365
968 | 20.9027 | 0.5596 | 306.7139 | 133.8029 | 0.6134 | 0.1368 | 0.02758 | 12.925 | 2.6668 | 0.2761 | 0.7977 | 0.9858 | 0.014 | 0.1025 | 0.0238 | 0.0259 | 0.0889 | 0.255 | 0.0765 | 0.0366
969 | 20.9118 | 0.5599 | 306.8275 | 133.8304 | 0.6136 | 0.1369 | 0.02759 | 12.9251 | 2.6673 | 0.276 | 0.7977 | 0.9858 | 0.014 | 0.1025 | 0.0238 | 0.0259 | 0.0889 | 0.2551 | 0.0765 | 0.0366
970 | 20.9208 | 0.5601 | 306.9293 | 133.8528 | 0.6137 | 0.1369 | 0.02761 | 12.9252 | 2.6678 | 0.2759 | 0.7977 | 0.9858 | 0.014 | 0.1024 | 0.0238 | 0.0259 | 0.0889 | 0.2552 | 0.0765 | 0.0366
971 | 20.9299 | 0.5603 | 307.0506 | 133.8838 | 0.6139 | 0.137 | 0.02762 | 12.9253 | 2.6684 | 0.2758 | 0.7977 | 0.9858 | 0.014 | 0.1024 | 0.0238 | 0.0259 | 0.0889 | 0.2553 | 0.0765 | 0.0366
972 | 20.939 | 0.5605 | 307.1813 | 133.9188 | 0.6141 | 0.1371 | 0.02763 | 12.9254 | 2.6689 | 0.2757 | 0.7977 | 0.9858 | 0.0139 | 0.1024 | 0.0237 | 0.0259 | 0.0889 | 0.2554 | 0.0765 | 0.0366
973 | 20.948 | 0.5608 | 307.3029 | 133.9499 | 0.6142 | 0.1371 | 0.02764 | 12.9255 | 2.6695 | 0.2756 | 0.7977 | 0.9858 | 0.0139 | 0.1023 | 0.0237 | 0.0258 | 0.089 | 0.2555 | 0.0765 | 0.0366
974 | 20.9571 | 0.5611 | 307.4426 | 133.9889 | 0.6144 | 0.1372 | 0.02765 | 12.9256 | 2.67 | 0.2755 | 0.7977 | 0.9858 | 0.0139 | 0.1023 | 0.0237 | 0.0258 | 0.089 | 0.2556 | 0.0765 | 0.0366
975 | 20.9662 | 0.5613 | 307.5488 | 134.0132 | 0.6145 | 0.1372 | 0.02766 | 12.9257 | 2.6706 | 0.2754 | 0.7977 | 0.9858 | 0.0139 | 0.1022 | 0.0236 | 0.0258 | 0.089 | 0.2557 | 0.0765 | 0.0367
976 | 20.9753 | 0.5616 | 307.6934 | 134.0543 | 0.6147 | 0.1373 | 0.02767 | 12.9258 | 2.6711 | 0.2753 | 0.7977 | 0.9858 | 0.0139 | 0.1022 | 0.0236 | 0.0258 | 0.089 | 0.2558 | 0.0765 | 0.0367
977 | 20.9844 | 0.5618 | 307.8113 | 134.0837 | 0.6148 | 0.1374 | 0.02768 | 12.9259 | 2.6716 | 0.2752 | 0.7977 | 0.9858 | 0.0138 | 0.1022 | 0.0236 | 0.0258 | 0.089 | 0.2559 | 0.0765 | 0.0367
978 | 20.9934 | 0.562 | 307.9289 | 134.1129 | 0.615 | 0.1374 | 0.02769 | 12.926 | 2.6722 | 0.275 | 0.7977 | 0.9858 | 0.0138 | 0.1021 | 0.0235 | 0.0258 | 0.0891 | 0.256 | 0.0765 | 0.0367
979 | 21.0025 | 0.5623 | 308.0523 | 134.1448 | 0.6152 | 0.1375 | 0.0277 | 12.9261 | 2.6729 | 0.2749 | 0.7977 | 0.9858 | 0.0138 | 0.1021 | 0.0235 | 0.0258 | 0.0891 | 0.2561 | 0.0765 | 0.0367
980 | 21.0116 | 0.5625 | 308.1659 | 134.1722 | 0.6154 | 0.1376 | 0.02772 | 12.9262 | 2.6734 | 0.2748 | 0.7977 | 0.9858 | 0.0138 | 0.1021 | 0.0235 | 0.0258 | 0.0891 | 0.2562 | 0.0765 | 0.0367
981 | 21.0207 | 0.5628 | 308.2753 | 134.1979 | 0.6155 | 0.1376 | 0.02773 | 12.9263 | 2.674 | 0.2747 | 0.7977 | 0.9858 | 0.0138 | 0.102 | 0.0235 | 0.0258 | 0.0891 | 0.2563 | 0.0765 | 0.0367
982 | 21.0298 | 0.563 | 308.3956 | 134.2283 | 0.6157 | 0.1377 | 0.02774 | 12.9263 | 2.6745 | 0.2746 | 0.7977 | 0.9858 | 0.0137 | 0.102 | 0.0234 | 0.0258 | 0.0891 | 0.2564 | 0.0765 | 0.0368
983 | 21.0388 | 0.5633 | 308.5299 | 134.2649 | 0.6158 | 0.1377 | 0.02775 | 12.9264 | 2.675 | 0.2745 | 0.7977 | 0.9858 | 0.0137 | 0.1019 | 0.0234 | 0.0258 | 0.0892 | 0.2565 | 0.0765 | 0.0368
984 | 21.0479 | 0.5635 | 308.6507 | 134.2955 | 0.616 | 0.1378 | 0.02775 | 12.9265 | 2.6755 | 0.2744 | 0.7977 | 0.9858 | 0.0137 | 0.1019 | 0.0234 | 0.0258 | 0.0892 | 0.2566 | 0.0765 | 0.0368
985 | 21.057 | 0.5637 | 308.7631 | 134.3225 | 0.6161 | 0.1379 | 0.02776 | 12.9266 | 2.6761 | 0.2743 | 0.7977 | 0.9858 | 0.0137 | 0.1019 | 0.0233 | 0.0258 | 0.0892 | 0.2567 | 0.0765 | 0.0368
986 | 21.0661 | 0.564 | 308.9039 | 134.3618 | 0.6163 | 0.1379 | 0.02777 | 12.9267 | 2.6766 | 0.2742 | 0.7977 | 0.9858 | 0.0137 | 0.1018 | 0.0233 | 0.0258 | 0.0892 | 0.2568 | 0.0765 | 0.0368
987 | 21.0752 | 0.5642 | 309.0216 | 134.3911 | 0.6165 | 0.138 | 0.02779 | 12.9268 | 2.6772 | 0.2741 | 0.7977 | 0.9858 | 0.0136 | 0.1018 | 0.0233 | 0.0258 | 0.0893 | 0.2569 | 0.0765 | 0.0368
988 | 21.0843 | 0.5645 | 309.1503 | 134.4252 | 0.6166 | 0.138 | 0.0278 | 12.9269 | 2.6778 | 0.274 | 0.7977 | 0.9858 | 0.0136 | 0.1017 | 0.0233 | 0.0258 | 0.0893 | 0.257 | 0.0765 | 0.0368
989 | 21.0934 | 0.5647 | 309.2633 | 134.4523 | 0.6168 | 0.1381 | 0.02782 | 12.927 | 2.6783 | 0.2738 | 0.7977 | 0.9858 | 0.0136 | 0.1017 | 0.0232 | 0.0258 | 0.0893 | 0.2571 | 0.0765 | 0.0369
990 | 21.1025 | 0.5649 | 309.352 | 134.4688 | 0.6169 | 0.1382 | 0.02783 | 12.9271 | 2.6788 | 0.2738 | 0.7977 | 0.9858 | 0.0136 | 0.1017 | 0.0232 | 0.0257 | 0.0893 | 0.2572 | 0.0765 | 0.0369
991 | 21.1116 | 0.5652 | 309.4893 | 134.5066 | 0.6171 | 0.1382 | 0.02783 | 12.9271 | 2.6793 | 0.2737 | 0.7977 | 0.9858 | 0.0136 | 0.1016 | 0.0232 | 0.0257 | 0.0893 | 0.2573 | 0.0765 | 0.0369
992 | 21.1207 | 0.5654 | 309.6123 | 134.5381 | 0.6172 | 0.1383 | 0.02784 | 12.9272 | 2.6798 | 0.2736 | 0.7977 | 0.9858 | 0.0135 | 0.1016 | 0.0231 | 0.0257 | 0.0894 | 0.2575 | 0.0765 | 0.0369
993 | 21.1298 | 0.5657 | 309.74 | 134.5717 | 0.6174 | 0.1383 | 0.02785 | 12.9273 | 2.6804 | 0.2734 | 0.7977 | 0.9858 | 0.0135 | 0.1015 | 0.0231 | 0.0257 | 0.0894 | 0.2576 | 0.0765 | 0.0369
994 | 21.1389 | 0.5659 | 309.8514 | 134.5982 | 0.6175 | 0.1384 | 0.02787 | 12.9274 | 2.6809 | 0.2733 | 0.7977 | 0.9858 | 0.0135 | 0.1015 | 0.0231 | 0.0257 | 0.0894 | 0.2577 | 0.0765 | 0.0369
995 | 21.148 | 0.5662 | 309.9622 | 134.6243 | 0.6177 | 0.1385 | 0.02787 | 12.9275 | 2.6814 | 0.2732 | 0.7977 | 0.9858 | 0.0135 | 0.1015 | 0.0231 | 0.0257 | 0.0894 | 0.2577 | 0.0765 | 0.0369
996 | 21.1571 | 0.5664 | 310.0686 | 134.6486 | 0.6178 | 0.1385 | 0.02788 | 12.9276 | 2.6819 | 0.2731 | 0.7977 | 0.9858 | 0.0134 | 0.1014 | 0.023 | 0.0257 | 0.0895 | 0.2578 | 0.0765 | 0.0369
997 | 21.1662 | 0.5666 | 310.1939 | 134.681 | 0.618 | 0.1386 | 0.02789 | 12.9277 | 2.6824 | 0.273 | 0.7977 | 0.9858 | 0.0134 | 0.1014 | 0.023 | 0.0257 | 0.0895 | 0.2579 | 0.0765 | 0.037
998 | 21.1753 | 0.5669 | 310.3194 | 134.7136 | 0.6181 | 0.1386 | 0.02791 | 12.9277 | 2.683 | 0.2729 | 0.7977 | 0.9858 | 0.0134 | 0.1014 | 0.023 | 0.0257 | 0.0895 | 0.258 | 0.0765 | 0.037
999 | 21.1844 | 0.5671 | 310.4144 | 134.7328 | 0.6183 | 0.1387 | 0.02792 | 12.9278 | 2.6835 | 0.2728 | 0.7977 | 0.9858 | 0.0134 | 0.1013 | 0.023 | 0.0257 | 0.0895 | 0.2581 | 0.0765 | 0.037
1000 | 21.1935 | 0.5673 | 310.5096 | 134.7521 | 0.6185 | 0.1388 | 0.02794 | 12.9279 | 2.6841 | 0.2727 | 0.7977 | 0.9858 | 0.0134 | 0.1013 | 0.0229 | 0.0257 | 0.0895 | 0.2582 | 0.0765 | 0.037
1001 | 21.2026 | 0.5676 | 310.6489 | 134.7907 | 0.6186 | 0.1388 | 0.02795 | 12.928 | 2.6847 | 0.2726 | 0.7977 | 0.9858 | 0.0134 | 0.1012 | 0.0229 | 0.0257 | 0.0896 | 0.2583 | 0.0765 | 0.037
1002 | 21.2117 | 0.5678 | 310.732 | 134.8046 | 0.6188 | 0.1389 | 0.02795 | 12.9281 | 2.6852 | 0.2725 | 0.7977 | 0.9858 | 0.0133 | 0.1012 | 0.0229 | 0.0257 | 0.0896 | 0.2585 | 0.0765 | 0.037
1003 | 21.2208 | 0.568 | 310.8456 | 134.8319 | 0.6189 | 0.1389 | 0.02796 | 12.9282 | 2.6857 | 0.2724 | 0.7977 | 0.9858 | 0.0133 | 0.1011 | 0.0229 | 0.0257 | 0.0896 | 0.2586 | 0.0765 | 0.0371
1004 | 21.2299 | 0.5683 | 310.945 | 134.853 | 0.6191 | 0.139 | 0.02798 | 12.9283 | 2.6863 | 0.2723 | 0.7977 | 0.9858 | 0.0133 | 0.1011 | 0.0228 | 0.0257 | 0.0896 | 0.2587 | 0.0765 | 0.0371
1005 | 21.2391 | 0.5685 | 311.0815 | 134.8903 | 0.6193 | 0.1391 | 0.02799 | 12.9284 | 2.6869 | 0.2722 | 0.7977 | 0.9858 | 0.0133 | 0.1011 | 0.0228 | 0.0257 | 0.0896 | 0.2588 | 0.0765 | 0.0371
1006 | 21.2482 | 0.5687 | 311.1616 | 134.9029 | 0.6194 | 0.1391 | 0.02799 | 12.9285 | 2.6873 | 0.2721 | 0.7977 | 0.9858 | 0.0133 | 0.101 | 0.0228 | 0.0256 | 0.0897 | 0.2589 | 0.0765 | 0.0371
1007 | 21.2573 | 0.569 | 311.2881 | 134.9359 | 0.6196 | 0.1392 | 0.028 | 12.9285 | 2.6878 | 0.272 | 0.7977 | 0.9858 | 0.0133 | 0.101 | 0.0228 | 0.0256 | 0.0897 | 0.259 | 0.0765 | 0.0371
1008 | 21.2664 | 0.5692 | 311.401 | 134.9628 | 0.6197 | 0.1392 | 0.02802 | 12.9286 | 2.6883 | 0.2719 | 0.7977 | 0.9858 | 0.0132 | 0.1009 | 0.0227 | 0.0256 | 0.0897 | 0.2591 | 0.0765 | 0.0371
1009 | 21.2756 | 0.5695 | 311.5432 | 135.0026 | 0.6199 | 0.1393 | 0.02803 | 12.9287 | 2.6889 | 0.2718 | 0.7977 | 0.9858 | 0.0132 | 0.1009 | 0.0227 | 0.0256 | 0.0897 | 0.2592 | 0.0765 | 0.0371
1010 | 21.2847 | 0.5697 | 311.6421 | 135.0234 | 0.62 | 0.1393 | 0.02803 | 12.9288 | 2.6894 | 0.2717 | 0.7977 | 0.9858 | 0.0132 | 0.1009 | 0.0227 | 0.0256 | 0.0897 | 0.2593 | 0.0765 | 0.0371
1011 | 21.2938 | 0.5699 | 311.7495 | 135.0479 | 0.6202 | 0.1394 | 0.02804 | 12.9289 | 2.6898 | 0.2716 | 0.7977 | 0.9858 | 0.0132 | 0.1008 | 0.0227 | 0.0256 | 0.0898 | 0.2594 | 0.0765 | 0.0372
1012 | 21.303 | 0.5702 | 311.8668 | 135.0768 | 0.6203 | 0.1395 | 0.02805 | 12.929 | 2.6903 | 0.2715 | 0.7977 | 0.9858 | 0.0132 | 0.1008 | 0.0226 | 0.0256 | 0.0898 | 0.2595 | 0.0765 | 0.0372
1013 | 21.3121 | 0.5704 | 311.972 | 135.1003 | 0.6205 | 0.1395 | 0.02806 | 12.9291 | 2.6909 | 0.2714 | 0.7977 | 0.9858 | 0.0131 | 0.1007 | 0.0226 | 0.0256 | 0.0898 | 0.2596 | 0.0765 | 0.0372
1014 | 21.3213 | 0.5706 | 312.0795 | 135.1248 | 0.6207 | 0.1396 | 0.02807 | 12.9292 | 2.6915 | 0.2712 | 0.7977 | 0.9858 | 0.0131 | 0.1007 | 0.0226 | 0.0256 | 0.0898 | 0.2597 | 0.0765 | 0.0372
1015 | 21.3304 | 0.5709 | 312.2002 | 135.1552 | 0.6208 | 0.1397 | 0.02808 | 12.9293 | 2.6921 | 0.2711 | 0.7977 | 0.9858 | 0.0131 | 0.1006 | 0.0226 | 0.0256 | 0.0898 | 0.2598 | 0.0765 | 0.0372
1016 | 21.3395 | 0.5711 | 312.2938 | 135.1736 | 0.621 | 0.1397 | 0.02809 | 12.9293 | 2.6926 | 0.271 | 0.7977 | 0.9858 | 0.0131 | 0.1006 | 0.0225 | 0.0256 | 0.0898 | 0.2599 | 0.0765 | 0.0372
1017 | 21.3487 | 0.5713 | 312.405 | 135.1997 | 0.6211 | 0.1398 | 0.02811 | 12.9294 | 2.6931 | 0.2709 | 0.7977 | 0.9858 | 0.0131 | 0.1006 | 0.0225 | 0.0256 | 0.0899 | 0.26 | 0.0765 | 0.0372
1018 | 21.3578 | 0.5716 | 312.5081 | 135.2223 | 0.6213 | 0.1398 | 0.02812 | 12.9295 | 2.6937 | 0.2708 | 0.7977 | 0.9858 | 0.0131 | 0.1005 | 0.0225 | 0.0256 | 0.0899 | 0.2601 | 0.0765 | 0.0373
1019 | 21.367 | 0.5718 | 312.5979 | 135.239 | 0.6215 | 0.1399 | 0.02813 | 12.9296 | 2.6942 | 0.2707 | 0.7558 | 0.9858 | 0.013 | 0.1005 | 0.0225 | 0.0256 | 0.0899 | 0.2602 | 0.0765 | 0.0373
1020 | 21.3761 | 0.572 | 312.7125 | 135.2665 | 0.6216 | 0.14 | 0.02814 | 12.9297 | 2.6947 | 0.2706 | 0.7558 | 0.9858 | 0.013 | 0.1004 | 0.0224 | 0.0256 | 0.0899 | 0.2603 | 0.0765 | 0.0373
1021 | 21.3853 | 0.5722 | 312.8377 | 135.2988 | 0.6217 | 0.14 | 0.02816 | 12.9298 | 2.6952 | 0.2705 | 0.7558 | 0.9858 | 0.013 | 0.1004 | 0.0224 | 0.0255 | 0.09 | 0.2604 | 0.0765 | 0.0373
1022 | 21.3945 | 0.5725 | 312.9685 | 135.3335 | 0.6219 | 0.1401 | 0.02816 | 12.9299 | 2.6957 | 0.2704 | 0.7558 | 0.9858 | 0.013 | 0.1004 | 0.0224 | 0.0255 | 0.09 | 0.2605 | 0.0765 | 0.0373
1023 | 21.4036 | 0.5727 | 313.0701 | 135.3553 | 0.622 | 0.1401 | 0.02817 | 12.9299 | 2.6961 | 0.2703 | 0.7558 | 0.9858 | 0.013 | 0.1003 | 0.0223 | 0.0255 | 0.09 | 0.2606 | 0.0765 | 0.0373
1024 | 21.4128 | 0.573 | 313.1961 | 135.3879 | 0.6221 | 0.1402 | 0.02818 | 12.93 | 2.6966 | 0.2702 | 0.7558 | 0.9858 | 0.013 | 0.1003 | 0.0223 | 0.0255 | 0.09 | 0.2607 | 0.0765 | 0.0373
1025 | 21.4219 | 0.5732 | 313.3222 | 135.4205 | 0.6223 | 0.1402 | 0.02818 | 12.9301 | 2.6971 | 0.2701 | 0.7558 | 0.9858 | 0.0129 | 0.1002 | 0.0223 | 0.0255 | 0.09 | 0.2608 | 0.0765 | 0.0373
1026 | 21.4311 | 0.5735 | 313.4632 | 135.4596 | 0.6225 | 0.1403 | 0.0282 | 12.9302 | 2.6977 | 0.27 | 0.7558 | 0.9858 | 0.0129 | 0.1002 | 0.0223 | 0.0255 | 0.0901 | 0.2609 | 0.0765 | 0.0374
1027 | 21.4403 | 0.5737 | 313.5741 | 135.4855 | 0.6226 | 0.1404 | 0.02821 | 12.9303 | 2.6982 | 0.2699 | 0.7558 | 0.9858 | 0.0129 | 0.1002 | 0.0222 | 0.0255 | 0.0901 | 0.261 | 0.0765 | 0.0374
1028 | 21.4494 | 0.574 | 313.6773 | 135.508 | 0.6227 | 0.1404 | 0.02822 | 12.9304 | 2.6987 | 0.2698 | 0.7558 | 0.9858 | 0.0129 | 0.1001 | 0.0222 | 0.0255 | 0.0901 | 0.2611 | 0.0765 | 0.0374
1029 | 21.4586 | 0.5742 | 313.7647 | 135.5236 | 0.6229 | 0.1405 | 0.02823 | 12.9304 | 2.6992 | 0.2697 | 0.7558 | 0.9858 | 0.0129 | 0.1001 | 0.0222 | 0.0255 | 0.0901 | 0.2612 | 0.0765 | 0.0374
1030 | 21.4678 | 0.5744 | 313.9055 | 135.5626 | 0.6231 | 0.1405 | 0.02824 | 12.9305 | 2.6998 | 0.2696 | 0.7558 | 0.9858 | 0.0128 | 0.1 | 0.0222 | 0.0255 | 0.0901 | 0.2613 | 0.0765 | 0.0374
1031 | 21.4769 | 0.5746 | 313.9996 | 135.5811 | 0.6232 | 0.1406 | 0.02825 | 12.9306 | 2.7002 | 0.2695 | 0.7558 | 0.9858 | 0.0128 | 0.1 | 0.0221 | 0.0255 | 0.0902 | 0.2614 | 0.0765 | 0.0374
1032 | 21.4861 | 0.5749 | 314.119 | 135.6107 | 0.6233 | 0.1406 | 0.02826 | 12.9307 | 2.7007 | 0.2694 | 0.7558 | 0.9858 | 0.0128 | 0.1 | 0.0221 | 0.0255 | 0.0902 | 0.2615 | 0.0765 | 0.0374
1033 | 21.4953 | 0.5751 | 314.2318 | 135.6374 | 0.6235 | 0.1407 | 0.02826 | 12.9308 | 2.7012 | 0.2693 | 0.7558 | 0.9858 | 0.0128 | 0.0999 | 0.0221 | 0.0255 | 0.0902 | 0.2616 | 0.0765 | 0.0375
1034 | 21.5045 | 0.5753 | 314.3336 | 135.6592 | 0.6236 | 0.1407 | 0.02827 | 12.9308 | 2.7016 | 0.2692 | 0.7558 | 0.9858 | 0.0128 | 0.0999 | 0.0221 | 0.0255 | 0.0902 | 0.2617 | 0.0765 | 0.0375
1035 | 21.5136 | 0.5755 | 314.45 | 135.6875 | 0.6237 | 0.1408 | 0.02828 | 12.9309 | 2.7021 | 0.2691 | 0.7558 | 0.9858 | 0.0127 | 0.0999 | 0.022 | 0.0255 | 0.0902 | 0.2618 | 0.0765 | 0.0375
1036 | 21.5228 | 0.5758 | 314.5488 | 135.708 | 0.6239 | 0.1409 | 0.02829 | 12.931 | 2.7026 | 0.2691 | 0.7558 | 0.9858 | 0.0127 | 0.0998 | 0.022 | 0.0255 | 0.0903 | 0.2619 | 0.0765 | 0.0375
1037 | 21.532 | 0.576 | 314.6425 | 135.7262 | 0.624 | 0.1409 | 0.02831 | 12.9311 | 2.7031 | 0.2689 | 0.7558 | 0.9858 | 0.0127 | 0.0998 | 0.022 | 0.0254 | 0.0903 | 0.262 | 0.0765 | 0.0375
1038 | 21.5412 | 0.5762 | 314.7734 | 135.7608 | 0.6242 | 0.141 | 0.02831 | 12.9312 | 2.7036 | 0.2688 | 0.7558 | 0.9858 | 0.0127 | 0.0997 | 0.022 | 0.0254 | 0.0903 | 0.2621 | 0.0765 | 0.0375
1039 | 21.5504 | 0.5765 | 314.9111 | 135.7984 | 0.6244 | 0.141 | 0.02833 | 12.9313 | 2.7043 | 0.2687 | 0.7558 | 0.9858 | 0.0127 | 0.0997 | 0.0219 | 0.0254 | 0.0903 | 0.2622 | 0.0765 | 0.0375
1040 | 21.5596 | 0.5767 | 315.0054 | 135.8169 | 0.6245 | 0.1411 | 0.02834 | 12.9314 | 2.7048 | 0.2686 | 0.7558 | 0.9858 | 0.0126 | 0.0997 | 0.0219 | 0.0254 | 0.0903 | 0.2623 | 0.0765 | 0.0376
1041 | 21.5688 | 0.5769 | 315.1031 | 135.8369 | 0.6247 | 0.1412 | 0.02835 | 12.9314 | 2.7053 | 0.2685 | 0.7558 | 0.9858 | 0.0126 | 0.0996 | 0.0219 | 0.0254 | 0.0904 | 0.2624 | 0.0765 | 0.0376
1042 | 21.578 | 0.5771 | 315.1941 | 135.8539 | 0.6248 | 0.1412 | 0.02837 | 12.9315 | 2.7058 | 0.2684 | 0.7558 | 0.9858 | 0.0126 | 0.0996 | 0.0219 | 0.0254 | 0.0904 | 0.2625 | 0.0765 | 0.0376
1043 | 21.5872 | 0.5774 | 315.3051 | 135.8797 | 0.6249 | 0.1413 | 0.02837 | 12.9316 | 2.7062 | 0.2683 | 0.7558 | 0.9858 | 0.0126 | 0.0996 | 0.0218 | 0.0254 | 0.0904 | 0.2626 | 0.0765 | 0.0376
1044 | 21.5964 | 0.5776 | 315.4186 | 135.9066 | 0.6251 | 0.1413 | 0.02839 | 12.9317 | 2.7068 | 0.2682 | 0.7558 | 0.9858 | 0.0126 | 0.0995 | 0.0218 | 0.0254 | 0.0904 | 0.2627 | 0.0765 | 0.0376
1045 | 21.6056 | 0.5778 | 315.5457 | 135.9395 | 0.6252 | 0.1414 | 0.02839 | 12.9318 | 2.7073 | 0.2681 | 0.7558 | 0.9858 | 0.0126 | 0.0995 | 0.0218 | 0.0254 | 0.0904 | 0.2628 | 0.0765 | 0.0376
1046 | 21.6148 | 0.578 | 315.64 | 135.9579 | 0.6254 | 0.1414 | 0.0284 | 12.9318 | 2.7078 | 0.268 | 0.7558 | 0.9858 | 0.0125 | 0.0994 | 0.0218 | 0.0254 | 0.0905 | 0.2629 | 0.0765 | 0.0376
1047 | 21.624 | 0.5783 | 315.7461 | 135.9815 | 0.6256 | 0.1415 | 0.02841 | 12.9319 | 2.7084 | 0.2679 | 0.7558 | 0.9858 | 0.0125 | 0.0994 | 0.0217 | 0.0254 | 0.0905 | 0.263 | 0.0765 | 0.0377
1048 | 21.6332 | 0.5785 | 315.893 | 136.023 | 0.6257 | 0.1416 | 0.02842 | 12.932 | 2.709 | 0.2678 | 0.7558 | 0.9858 | 0.0125 | 0.0993 | 0.0217 | 0.0254 | 0.0905 | 0.2631 | 0.0765 | 0.0377
1049 | 21.6424 | 0.5788 | 316.0063 | 136.0497 | 0.6259 | 0.1416 | 0.02844 | 12.9321 | 2.7095 | 0.2677 | 0.7558 | 0.9858 | 0.0125 | 0.0993 | 0.0217 | 0.0254 | 0.0905 | 0.2632 | 0.0765 | 0.0377
1050 | 21.6516 | 0.579 | 316.1232 | 136.0781 | 0.626 | 0.1417 | 0.02845 | 12.9322 | 2.71 | 0.2676 | 0.7558 | 0.9858 | 0.0125 | 0.0993 | 0.0217 | 0.0254 | 0.0905 | 0.2633 | 0.0765 | 0.0377
1051 | 21.6608 | 0.5792 | 316.2352 | 136.1043 | 0.6262 | 0.1417 | 0.02846 | 12.9323 | 2.7106 | 0.2675 | 0.7558 | 0.9858 | 0.0125 | 0.0992 | 0.0216 | 0.0253 | 0.0906 | 0.2634 | 0.0765 | 0.0377
1052 | 21.67 | 0.5794 | 316.317 | 136.1172 | 0.6263 | 0.1418 | 0.02847 | 12.9324 | 2.711 | 0.2674 | 0.7558 | 0.9858 | 0.0124 | 0.0992 | 0.0216 | 0.0253 | 0.0906 | 0.2635 | 0.0765 | 0.0377
1053 | 21.6792 | 0.5797 | 316.4448 | 136.1503 | 0.6264 | 0.1419 | 0.02848 | 12.9325 | 2.7115 | 0.2673 | 0.7558 | 0.9858 | 0.0124 | 0.0992 | 0.0216 | 0.0253 | 0.0906 | 0.2636 | 0.0765 | 0.0377
1054 | 21.6885 | 0.5799 | 316.5905 | 136.1912 | 0.6266 | 0.1419 | 0.02848 | 12.9325 | 2.712 | 0.2672 | 0.7558 | 0.9858 | 0.0124 | 0.0991 | 0.0215 | 0.0253 | 0.0906 | 0.2637 | 0.0765 | 0.0377
1055 | 21.6977 | 0.5801 | 316.6794 | 136.2072 | 0.6267 | 0.142 | 0.0285 | 12.9326 | 2.7124 | 0.2671 | 0.7558 | 0.9858 | 0.0124 | 0.0991 | 0.0215 | 0.0253 | 0.0906 | 0.2638 | 0.0765 | 0.0378
1056 | 21.7069 | 0.5803 | 316.7716 | 136.2246 | 0.6268 | 0.142 | 0.02851 | 12.9327 | 2.7129 | 0.267 | 0.7558 | 0.9858 | 0.0124 | 0.099 | 0.0215 | 0.0253 | 0.0907 | 0.2639 | 0.0765 | 0.0378
1057 | 21.7161 | 0.5806 | 316.882 | 136.2501 | 0.627 | 0.1421 | 0.02851 | 12.9328 | 2.7134 | 0.2669 | 0.7558 | 0.9858 | 0.0123 | 0.099 | 0.0215 | 0.0253 | 0.0907 | 0.264 | 0.0765 | 0.0378
1058 | 21.7253 | 0.5808 | 316.9799 | 136.2699 | 0.6272 | 0.1421 | 0.02852 | 12.9329 | 2.714 | 0.2668 | 0.7558 | 0.9858 | 0.0123 | 0.099 | 0.0215 | 0.0253 | 0.0907 | 0.2641 | 0.0765 | 0.0378
1059 | 21.7346 | 0.581 | 317.086 | 136.2935 | 0.6273 | 0.1422 | 0.02853 | 12.9329 | 2.7144 | 0.2667 | 0.7558 | 0.9858 | 0.0123 | 0.0989 | 0.0214 | 0.0253 | 0.0907 | 0.2642 | 0.0765 | 0.0378
1060 | 21.7438 | 0.5812 | 317.1711 | 136.3077 | 0.6274 | 0.1422 | 0.02854 | 12.933 | 2.7149 | 0.2666 | 0.7558 | 0.9858 | 0.0123 | 0.0989 | 0.0214 | 0.0253 | 0.0907 | 0.2643 | 0.0765 | 0.0378
1061 | 21.753 | 0.5814 | 317.2795 | 136.3322 | 0.6276 | 0.1423 | 0.02854 | 12.9331 | 2.7153 | 0.2665 | 0.7558 | 0.9858 | 0.0123 | 0.0988 | 0.0214 | 0.0253 | 0.0908 | 0.2644 | 0.0765 | 0.0378
1062 | 21.7623 | 0.5817 | 317.3948 | 136.3597 | 0.6277 | 0.1423 | 0.02855 | 12.9332 | 2.7158 | 0.2664 | 0.7558 | 0.9858 | 0.0123 | 0.0988 | 0.0214 | 0.0253 | 0.0908 | 0.2645 | 0.0765 | 0.0378
1063 | 21.7715 | 0.5819 | 317.4857 | 136.3765 | 0.6279 | 0.1424 | 0.02857 | 12.9332 | 2.7164 | 0.2663 | 0.7558 | 0.9858 | 0.0122 | 0.0988 | 0.0214 | 0.0253 | 0.0908 | 0.2646 | 0.0765 | 0.0379
1064 | 21.7808 | 0.5821 | 317.6041 | 136.4053 | 0.628 | 0.1425 | 0.02857 | 12.9333 | 2.7169 | 0.2662 | 0.7558 | 0.9858 | 0.0122 | 0.0987 | 0.0213 | 0.0253 | 0.0908 | 0.2647 | 0.0765 | 0.0379
1065 | 21.79 | 0.5823 | 317.7083 | 136.4279 | 0.6282 | 0.1425 | 0.02859 | 12.9334 | 2.7173 | 0.2661 | 0.7558 | 0.9858 | 0.0122 | 0.0987 | 0.0213 | 0.0253 | 0.0908 | 0.2648 | 0.0765 | 0.0379
1066 | 21.7993 | 0.5825 | 317.7891 | 136.4402 | 0.6283 | 0.1426 | 0.0286 | 12.9335 | 2.7178 | 0.266 | 0.7558 | 0.9858 | 0.0122 | 0.0986 | 0.0213 | 0.0252 | 0.0909 | 0.2649 | 0.0765 | 0.0379
1067 | 21.8085 | 0.5828 | 317.8904 | 136.4615 | 0.6285 | 0.1426 | 0.02861 | 12.9336 | 2.7183 | 0.2659 | 0.7558 | 0.9858 | 0.0122 | 0.0986 | 0.0213 | 0.0252 | 0.0909 | 0.265 | 0.0765 | 0.0379
1068 | 21.8178 | 0.583 | 318.0212 | 136.4958 | 0.6286 | 0.1427 | 0.02862 | 12.9337 | 2.7188 | 0.2658 | 0.7558 | 0.9858 | 0.0122 | 0.0986 | 0.0212 | 0.0252 | 0.0909 | 0.2651 | 0.0764 | 0.0379
1069 | 21.827 | 0.5833 | 318.1185 | 136.5153 | 0.6288 | 0.1427 | 0.02863 | 12.9337 | 2.7193 | 0.2657 | 0.7558 | 0.9858 | 0.0121 | 0.0985 | 0.0212 | 0.0252 | 0.0909 | 0.2652 | 0.0765 | 0.0379
1070 | 21.8363 | 0.5835 | 318.223 | 136.538 | 0.6289 | 0.1428 | 0.02864 | 12.9338 | 2.7198 | 0.2656 | 0.7558 | 0.9858 | 0.0121 | 0.0985 | 0.0212 | 0.0252 | 0.0909 | 0.2653 | 0.0765 | 0.038
1071 | 21.8456 | 0.5837 | 318.3494 | 136.5704 | 0.629 | 0.1428 | 0.02864 | 12.9339 | 2.7202 | 0.2655 | 0.7558 | 0.9858 | 0.0121 | 0.0985 | 0.0212 | 0.0252 | 0.091 | 0.2654 | 0.0765 | 0.038
1072 | 21.8548 | 0.5839 | 318.4483 | 136.5905 | 0.6292 | 0.1429 | 0.02864 | 12.934 | 2.7207 | 0.2654 | 0.7558 | 0.9858 | 0.0121 | 0.0984 | 0.0211 | 0.0252 | 0.091 | 0.2655 | 0.0765 | 0.038
1073 | 21.8641 | 0.5842 | 318.567 | 136.6195 | 0.6293 | 0.143 | 0.02866 | 12.934 | 2.7213 | 0.2653 | 0.7558 | 0.9858 | 0.0121 | 0.0984 | 0.0211 | 0.0252 | 0.091 | 0.2656 | 0.0765 | 0.038
1074 | 21.8733 | 0.5844 | 318.6798 | 136.6458 | 0.6295 | 0.143 | 0.02866 | 12.9341 | 2.7217 | 0.2652 | 0.7558 | 0.9858 | 0.0121 | 0.0983 | 0.0211 | 0.0252 | 0.091 | 0.2657 | 0.0765 | 0.038
1075 | 21.8826 | 0.5846 | 318.8057 | 136.6778 | 0.6296 | 0.1431 | 0.02867 | 12.9342 | 2.7222 | 0.2651 | 0.7558 | 0.9858 | 0.012 | 0.0983 | 0.0211 | 0.0252 | 0.091 | 0.2658 | 0.0765 | 0.038
1076 | 21.8919 | 0.5849 | 318.912 | 136.7012 | 0.6298 | 0.1431 | 0.02868 | 12.9343 | 2.7227 | 0.265 | 0.7558 | 0.9858 | 0.012 | 0.0982 | 0.021 | 0.0252 | 0.0911 | 0.2659 | 0.0765 | 0.038
1077 | 21.9012 | 0.5851 | 319.0252 | 136.7277 | 0.6299 | 0.1432 | 0.02869 | 12.9344 | 2.7232 | 0.265 | 0.7558 | 0.9858 | 0.012 | 0.0982 | 0.021 | 0.0252 | 0.0911 | 0.266 | 0.0765 | 0.038
1078 | 21.9104 | 0.5853 | 319.1378 | 136.7539 | 0.63 | 0.1432 | 0.02869 | 12.9344 | 2.7236 | 0.2649 | 0.7558 | 0.9858 | 0.012 | 0.0982 | 0.021 | 0.0252 | 0.0911 | 0.2661 | 0.0765 | 0.038
1079 | 21.9197 | 0.5856 | 319.2476 | 136.7788 | 0.6302 | 0.1433 | 0.0287 | 12.9345 | 2.7242 | 0.2648 | 0.7558 | 0.9858 | 0.012 | 0.0981 | 0.021 | 0.0252 | 0.0911 | 0.2662 | 0.0765 | 0.038
1080 | 21.929 | 0.5858 | 319.3484 | 136.7997 | 0.6304 | 0.1434 | 0.02872 | 12.9346 | 2.7248 | 0.2646 | 0.7558 | 0.9858 | 0.0119 | 0.0981 | 0.0209 | 0.0252 | 0.0911 | 0.2663 | 0.0765 | 0.0381
1081 | 21.9383 | 0.586 | 319.4756 | 136.8323 | 0.6305 | 0.1434 | 0.02872 | 12.9347 | 2.7253 | 0.2645 | 0.7558 | 0.9858 | 0.0119 | 0.0981 | 0.0209 | 0.0251 | 0.0912 | 0.2664 | 0.0765 | 0.0381
1082 | 21.9475 | 0.5862 | 319.5776 | 136.8538 | 0.6306 | 0.1435 | 0.02873 | 12.9348 | 2.7257 | 0.2645 | 0.7558 | 0.9858 | 0.0119 | 0.098 | 0.0209 | 0.0251 | 0.0912 | 0.2665 | 0.0765 | 0.0381
1083 | 21.9568 | 0.5864 | 319.6888 | 136.8793 | 0.6307 | 0.1435 | 0.02874 | 12.9348 | 2.7261 | 0.2644 | 0.7558 | 0.9858 | 0.0119 | 0.098 | 0.0209 | 0.0251 | 0.0912 | 0.2666 | 0.0765 | 0.0381
1084 | 21.9661 | 0.5866 | 319.7548 | 136.8849 | 0.6308 | 0.1436 | 0.02875 | 12.9349 | 2.7264 | 0.2643 | 0.7558 | 0.9858 | 0.0119 | 0.098 | 0.0208 | 0.0251 | 0.0912 | 0.2666 | 0.0764 | 0.0381
1085 | 21.9754 | 0.5868 | 319.8665 | 136.9107 | 0.631 | 0.1436 | 0.02876 | 12.935 | 2.7269 | 0.2642 | 0.7558 | 0.9858 | 0.0119 | 0.0979 | 0.0208 | 0.0251 | 0.0912 | 0.2667 | 0.0765 | 0.0381
1086 | 21.9847 | 0.587 | 319.9735 | 136.9343 | 0.6311 | 0.1437 | 0.02877 | 12.935 | 2.7274 | 0.2641 | 0.7558 | 0.9858 | 0.0119 | 0.0979 | 0.0208 | 0.0251 | 0.0912 | 0.2668 | 0.0765 | 0.0381
1087 | 21.994 | 0.5873 | 320.0886 | 136.9615 | 0.6313 | 0.1437 | 0.02879 | 12.9351 | 2.7279 | 0.264 | 0.7558 | 0.9858 | 0.0118 | 0.0978 | 0.0208 | 0.0251 | 0.0913 | 0.2669 | 0.0764 | 0.0381
1088 | 22.0033 | 0.5875 | 320.1843 | 136.9801 | 0.6314 | 0.1438 | 0.0288 | 12.9352 | 2.7285 | 0.2639 | 0.7558 | 0.9858 | 0.0118 | 0.0978 | 0.0207 | 0.0251 | 0.0913 | 0.267 | 0.0764 | 0.0382
1089 | 22.0126 | 0.5877 | 320.2968 | 137.0061 | 0.6316 | 0.1438 | 0.0288 | 12.9353 | 2.7289 | 0.2638 | 0.7558 | 0.9858 | 0.0118 | 0.0978 | 0.0207 | 0.0251 | 0.0913 | 0.2671 | 0.0764 | 0.0382
1090 | 22.0219 | 0.5879 | 320.4184 | 137.0361 | 0.6317 | 0.1439 | 0.02881 | 12.9354 | 2.7295 | 0.2637 | 0.7558 | 0.9858 | 0.0118 | 0.0977 | 0.0207 | 0.0251 | 0.0913 | 0.2672 | 0.0764 | 0.0382
1091 | 22.0312 | 0.5882 | 320.5176 | 137.0563 | 0.6319 | 0.144 | 0.02882 | 12.9355 | 2.73 | 0.2636 | 0.7558 | 0.9858 | 0.0118 | 0.0977 | 0.0207 | 0.0251 | 0.0913 | 0.2673 | 0.0764 | 0.0382
1092 | 22.0405 | 0.5884 | 320.6119 | 137.0743 | 0.632 | 0.144 | 0.02883 | 12.9355 | 2.7304 | 0.2635 | 0.7558 | 0.9858 | 0.0118 | 0.0977 | 0.0206 | 0.0251 | 0.0914 | 0.2674 | 0.0764 | 0.0382
1093 | 22.0498 | 0.5886 | 320.7128 | 137.0951 | 0.6321 | 0.1441 | 0.02883 | 12.9356 | 2.7308 | 0.2634 | 0.7558 | 0.9858 | 0.0117 | 0.0976 | 0.0206 | 0.0251 | 0.0914 | 0.2675 | 0.0764 | 0.0382
1094 | 22.0591 | 0.5888 | 320.806 | 137.1126 | 0.6322 | 0.1441 | 0.02884 | 12.9357 | 2.7313 | 0.2633 | 0.7558 | 0.9858 | 0.0117 | 0.0976 | 0.0206 | 0.0251 | 0.0914 | 0.2676 | 0.0764 | 0.0382
1095 | 22.0684 | 0.589 | 320.9177 | 137.1382 | 0.6324 | 0.1442 | 0.02885 | 12.9357 | 2.7317 | 0.2633 | 0.7558 | 0.9858 | 0.0117 | 0.0976 | 0.0206 | 0.0251 | 0.0914 | 0.2677 | 0.0764 | 0.0382
1096 | 22.0777 | 0.5892 | 321.0221 | 137.1606 | 0.6325 | 0.1442 | 0.02886 | 12.9358 | 2.7322 | 0.2632 | 0.7558 | 0.9858 | 0.0117 | 0.0975 | 0.0205 | 0.0251 | 0.0914 | 0.2678 | 0.0764 | 0.0382
1097 | 22.0871 | 0.5894 | 321.1459 | 137.1915 | 0.6327 | 0.1443 | 0.02887 | 12.9359 | 2.7327 | 0.2631 | 0.7558 | 0.9858 | 0.0117 | 0.0975 | 0.0205 | 0.0251 | 0.0915 | 0.2679 | 0.0764 | 0.0383
1098 | 22.0964 | 0.5897 | 321.261 | 137.2186 | 0.6328 | 0.1443 | 0.02888 | 12.936 | 2.7332 | 0.263 | 0.7558 | 0.9858 | 0.0117 | 0.0974 | 0.0205 | 0.0251 | 0.0915 | 0.268 | 0.0764 | 0.0383
1099 | 22.1057 | 0.5899 | 321.3466 | 137.2327 | 0.633 | 0.1444 | 0.0289 | 12.9361 | 2.7338 | 0.2628 | 0.7558 | 0.9858 | 0.0116 | 0.0974 | 0.0205 | 0.0251 | 0.0915 | 0.2681 | 0.0764 | 0.0383
1100 | 22.115 | 0.5901 | 321.4613 | 137.2596 | 0.6331 | 0.1444 | 0.02891 | 12.9362 | 2.7344 | 0.2627 | 0.7558 | 0.9858 | 0.0116 | 0.0974 | 0.0204 | 0.0251 | 0.0915 | 0.2682 | 0.0764 | 0.0383
1101 | 22.1243 | 0.5903 | 321.5897 | 137.2925 | 0.6333 | 0.1445 | 0.02892 | 12.9363 | 2.7348 | 0.2626 | 0.7558 | 0.9858 | 0.0116 | 0.0973 | 0.0204 | 0.025 | 0.0915 | 0.2683 | 0.0764 | 0.0383
1102 | 22.1337 | 0.5906 | 321.6911 | 137.3135 | 0.6334 | 0.1446 | 0.02893 | 12.9363 | 2.7353 | 0.2625 | 0.7558 | 0.9858 | 0.0116 | 0.0973 | 0.0204 | 0.025 | 0.0916 | 0.2684 | 0.0764 | 0.0383
1103 | 22.143 | 0.5908 | 321.7894 | 137.3331 | 0.6335 | 0.1446 | 0.02893 | 12.9364 | 2.7358 | 0.2625 | 0.7558 | 0.9858 | 0.0116 | 0.0972 | 0.0203 | 0.025 | 0.0916 | 0.2685 | 0.0764 | 0.0383
1104 | 22.1523 | 0.591 | 321.903 | 137.3595 | 0.6336 | 0.1447 | 0.02895 | 12.9365 | 2.7362 | 0.2624 | 0.7558 | 0.9858 | 0.0116 | 0.0972 | 0.0203 | 0.025 | 0.0916 | 0.2685 | 0.0764 | 0.0384
1105 | 22.1617 | 0.5912 | 322.0012 | 137.3791 | 0.6338 | 0.1447 | 0.02896 | 12.9366 | 2.7367 | 0.2623 | 0.7558 | 0.9858 | 0.0115 | 0.0972 | 0.0203 | 0.025 | 0.0916 | 0.2686 | 0.0764 | 0.0384
1106 | 22.171 | 0.5914 | 322.1156 | 137.4058 | 0.6339 | 0.1448 | 0.02897 | 12.9366 | 2.7372 | 0.2622 | 0.7558 | 0.9858 | 0.0115 | 0.0972 | 0.0203 | 0.025 | 0.0916 | 0.2687 | 0.0764 | 0.0384
1107 | 22.1803 | 0.5916 | 322.207 | 137.4223 | 0.634 | 0.1448 | 0.02898 | 12.9367 | 2.7377 | 0.2621 | 0.7558 | 0.9858 | 0.0115 | 0.0971 | 0.0202 | 0.025 | 0.0916 | 0.2688 | 0.0764 | 0.0384
1108 | 22.1897 | 0.5918 | 322.3182 | 137.4476 | 0.6342 | 0.1449 | 0.02899 | 12.9368 | 2.7382 | 0.262 | 0.7558 | 0.9858 | 0.0115 | 0.0971 | 0.0202 | 0.025 | 0.0917 | 0.2689 | 0.0764 | 0.0384
1109 | 22.199 | 0.592 | 322.417 | 137.4674 | 0.6344 | 0.1449 | 0.02901 | 12.9369 | 2.7388 | 0.2619 | 0.7558 | 0.9858 | 0.0115 | 0.097 | 0.0202 | 0.025 | 0.0917 | 0.269 | 0.0764 | 0.0384
1110 | 22.2084 | 0.5923 | 322.5374 | 137.4967 | 0.6345 | 0.145 | 0.02902 | 12.937 | 2.7393 | 0.2618 | 0.7558 | 0.9858 | 0.0115 | 0.097 | 0.0202 | 0.025 | 0.0917 | 0.2691 | 0.0764 | 0.0385
1111 | 22.2177 | 0.5925 | 322.6528 | 137.5238 | 0.6346 | 0.1451 | 0.02903 | 12.9371 | 2.7398 | 0.2617 | 0.7558 | 0.9858 | 0.0115 | 0.097 | 0.0201 | 0.025 | 0.0917 | 0.2692 | 0.0764 | 0.0385
1112 | 22.2271 | 0.5927 | 322.7418 | 137.5392 | 0.6348 | 0.1451 | 0.02903 | 12.9371 | 2.7402 | 0.2616 | 0.7558 | 0.9858 | 0.0114 | 0.0969 | 0.0201 | 0.025 | 0.0917 | 0.2693 | 0.0764 | 0.0385
1113 | 22.2364 | 0.5929 | 322.8387 | 137.5582 | 0.6349 | 0.1452 | 0.02905 | 12.9372 | 2.7406 | 0.2615 | 0.7558 | 0.9858 | 0.0114 | 0.0969 | 0.0201 | 0.025 | 0.0918 | 0.2693 | 0.0764 | 0.0385
1114 | 22.2458 | 0.5931 | 322.9331 | 137.576 | 0.635 | 0.1452 | 0.02906 | 12.9373 | 2.7411 | 0.2614 | 0.7558 | 0.9858 | 0.0114 | 0.0968 | 0.0201 | 0.025 | 0.0918 | 0.2694 | 0.0764 | 0.0385
1115 | 22.2552 | 0.5934 | 323.0536 | 137.6053 | 0.6352 | 0.1453 | 0.02906 | 12.9373 | 2.7416 | 0.2613 | 0.7558 | 0.9858 | 0.0114 | 0.0968 | 0.0201 | 0.0249 | 0.0918 | 0.2695 | 0.0764 | 0.0385
1116 | 22.2645 | 0.5936 | 323.1587 | 137.6278 | 0.6353 | 0.1453 | 0.02908 | 12.9374 | 2.742 | 0.2612 | 0.7558 | 0.9858 | 0.0114 | 0.0968 | 0.02 | 0.0249 | 0.0918 | 0.2696 | 0.0764 | 0.0385
1117 | 22.2739 | 0.5938 | 323.271 | 137.6535 | 0.6354 | 0.1454 | 0.02909 | 12.9375 | 2.7425 | 0.2611 | 0.7558 | 0.9858 | 0.0114 | 0.0967 | 0.02 | 0.0249 | 0.0918 | 0.2697 | 0.0764 | 0.0385
1118 | 22.2832 | 0.594 | 323.3937 | 137.6837 | 0.6356 | 0.1454 | 0.0291 | 12.9376 | 2.7431 | 0.261 | 0.7558 | 0.9858 | 0.0113 | 0.0967 | 0.02 | 0.0249 | 0.0919 | 0.2698 | 0.0764 | 0.0386
1119 | 22.2926 | 0.5943 | 323.4793 | 137.6976 | 0.6357 | 0.1455 | 0.02911 | 12.9377 | 2.7436 | 0.2609 | 0.7558 | 0.9858 | 0.0113 | 0.0967 | 0.02 | 0.0249 | 0.0919 | 0.2699 | 0.0764 | 0.0386
1120 | 22.302 | 0.5945 | 323.5878 | 137.7215 | 0.6359 | 0.1456 | 0.02913 | 12.9378 | 2.7441 | 0.2608 | 0.7558 | 0.9858 | 0.0113 | 0.0966 | 0.0199 | 0.0249 | 0.0919 | 0.27 | 0.0764 | 0.0386
1121 | 22.3114 | 0.5947 | 323.6722 | 137.7349 | 0.636 | 0.1456 | 0.02914 | 12.9378 | 2.7446 | 0.2607 | 0.7558 | 0.9858 | 0.0113 | 0.0966 | 0.0199 | 0.0249 | 0.0919 | 0.2701 | 0.0764 | 0.0386
1122 | 22.3207 | 0.5948 | 323.7527 | 137.7464 | 0.6361 | 0.1457 | 0.02915 | 12.9379 | 2.745 | 0.2606 | 0.7558 | 0.9858 | 0.0113 | 0.0966 | 0.0199 | 0.0249 | 0.0919 | 0.2702 | 0.0764 | 0.0386
1123 | 22.3301 | 0.5951 | 323.8591 | 137.7694 | 0.6363 | 0.1457 | 0.02916 | 12.938 | 2.7455 | 0.2605 | 0.7558 | 0.9858 | 0.0113 | 0.0965 | 0.0199 | 0.0249 | 0.0919 | 0.2702 | 0.0764 | 0.0386
1124 | 22.3395 | 0.5953 | 323.9685 | 137.7938 | 0.6364 | 0.1458 | 0.02916 | 12.9381 | 2.746 | 0.2605 | 0.7558 | 0.9858 | 0.0112 | 0.0965 | 0.0198 | 0.0249 | 0.092 | 0.2703 | 0.0764 | 0.0386
1125 | 22.3489 | 0.5955 | 324.0903 | 137.8235 | 0.6365 | 0.1458 | 0.02917 | 12.9381 | 2.7464 | 0.2604 | 0.7558 | 0.9858 | 0.0112 | 0.0964 | 0.0198 | 0.0249 | 0.092 | 0.2704 | 0.0764 | 0.0387
1126 | 22.3583 | 0.5958 | 324.2119 | 137.8532 | 0.6366 | 0.1459 | 0.02918 | 12.9382 | 2.7469 | 0.2603 | 0.7558 | 0.9858 | 0.0112 | 0.0964 | 0.0198 | 0.0249 | 0.092 | 0.2705 | 0.0764 | 0.0387
1127 | 22.3677 | 0.5959 | 324.2977 | 137.8671 | 0.6368 | 0.1459 | 0.02919 | 12.9383 | 2.7473 | 0.2602 | 0.7062 | 0.9858 | 0.0112 | 0.0964 | 0.0198 | 0.0249 | 0.092 | 0.2706 | 0.0764 | 0.0387
1128 | 22.3771 | 0.5961 | 324.3987 | 137.8877 | 0.6369 | 0.146 | 0.0292 | 12.9384 | 2.7479 | 0.2601 | 0.7062 | 0.9858 | 0.0112 | 0.0963 | 0.0197 | 0.0248 | 0.092 | 0.2707 | 0.0764 | 0.0387
1129 | 22.3864 | 0.5963 | 324.4851 | 137.9018 | 0.637 | 0.146 | 0.02921 | 12.9384 | 2.7483 | 0.26 | 0.7062 | 0.9858 | 0.0112 | 0.0963 | 0.0197 | 0.0248 | 0.092 | 0.2708 | 0.0764 | 0.0387
1130 | 22.3958 | 0.5966 | 324.5974 | 137.9274 | 0.6372 | 0.1461 | 0.02922 | 12.9385 | 2.7488 | 0.2599 | 0.7062 | 0.9858 | 0.0112 | 0.0963 | 0.0197 | 0.0248 | 0.0921 | 0.2709 | 0.0764 | 0.0387
1131 | 22.4052 | 0.5968 | 324.6907 | 137.9445 | 0.6373 | 0.1461 | 0.02923 | 12.9386 | 2.7493 | 0.2598 | 0.7062 | 0.9858 | 0.0111 | 0.0962 | 0.0197 | 0.0248 | 0.0921 | 0.271 | 0.0764 | 0.0387
1132 | 22.4147 | 0.597 | 324.7723 | 137.9564 | 0.6374 | 0.1462 | 0.02924 | 12.9387 | 2.7497 | 0.2597 | 0.7062 | 0.9858 | 0.0111 | 0.0962 | 0.0197 | 0.0248 | 0.0921 | 0.271 | 0.0764 | 0.0387
1133 | 22.4241 | 0.5971 | 324.8359 | 137.9605 | 0.6375 | 0.1462 | 0.02924 | 12.9387 | 2.75 | 0.2597 | 0.7062 | 0.9858 | 0.0111 | 0.0962 | 0.0197 | 0.0248 | 0.0921 | 0.2711 | 0.0764 | 0.0387
1134 | 22.4335 | 0.5973 | 324.9201 | 137.9736 | 0.6377 | 0.1463 | 0.02925 | 12.9388 | 2.7505 | 0.2595 | 0.7062 | 0.9858 | 0.0111 | 0.0961 | 0.0196 | 0.0248 | 0.0921 | 0.2712 | 0.0764 | 0.0388
1135 | 22.4429 | 0.5976 | 325.0348 | 138.0001 | 0.6378 | 0.1463 | 0.02925 | 12.9389 | 2.751 | 0.2595 | 0.7062 | 0.9858 | 0.0111 | 0.0961 | 0.0196 | 0.0248 | 0.0922 | 0.2713 | 0.0764 | 0.0388
1136 | 22.4523 | 0.5978 | 325.1354 | 138.0204 | 0.638 | 0.1464 | 0.02927 | 12.9389 | 2.7514 | 0.2594 | 0.7062 | 0.9858 | 0.0111 | 0.096 | 0.0196 | 0.0248 | 0.0922 | 0.2714 | 0.0764 | 0.0388
1137 | 22.4617 | 0.598 | 325.249 | 138.0464 | 0.6381 | 0.1464 | 0.02927 | 12.939 | 2.752 | 0.2593 | 0.7062 | 0.9858 | 0.0111 | 0.096 | 0.0196 | 0.0248 | 0.0922 | 0.2715 | 0.0764 | 0.0388
1138 | 22.4712 | 0.5982 | 325.3493 | 138.0665 | 0.6382 | 0.1465 | 0.02928 | 12.9391 | 2.7524 | 0.2592 | 0.7062 | 0.9858 | 0.011 | 0.096 | 0.0195 | 0.0248 | 0.0922 | 0.2716 | 0.0764 | 0.0388
1139 | 22.4806 | 0.5984 | 325.4485 | 138.0862 | 0.6384 | 0.1465 | 0.02928 | 12.9392 | 2.7529 | 0.2591 | 0.7062 | 0.9858 | 0.011 | 0.0959 | 0.0195 | 0.0248 | 0.0922 | 0.2717 | 0.0764 | 0.0388
1140 | 22.49 | 0.5986 | 325.5425 | 138.1035 | 0.6385 | 0.1466 | 0.0293 | 12.9392 | 2.7533 | 0.259 | 0.7062 | 0.9858 | 0.011 | 0.0959 | 0.0195 | 0.0248 | 0.0922 | 0.2718 | 0.0764 | 0.0388
1141 | 22.4995 | 0.5988 | 325.6407 | 138.1227 | 0.6386 | 0.1467 | 0.02931 | 12.9393 | 2.7538 | 0.2589 | 0.7062 | 0.9858 | 0.011 | 0.0959 | 0.0195 | 0.0248 | 0.0923 | 0.2719 | 0.0764 | 0.0388
1142 | 22.5089 | 0.599 | 325.7355 | 138.1404 | 0.6388 | 0.1467 | 0.02931 | 12.9394 | 2.7542 | 0.2588 | 0.7062 | 0.9858 | 0.011 | 0.0958 | 0.0195 | 0.0248 | 0.0923 | 0.272 | 0.0764 | 0.0388
1143 | 22.5184 | 0.5992 | 325.8302 | 138.158 | 0.6389 | 0.1467 | 0.02932 | 12.9395 | 2.7546 | 0.2587 | 0.7062 | 0.9858 | 0.011 | 0.0958 | 0.0194 | 0.0248 | 0.0923 | 0.2721 | 0.0764 | 0.0388
1144 | 22.5278 | 0.5994 | 325.9489 | 138.1862 | 0.639 | 0.1468 | 0.02932 | 12.9395 | 2.7551 | 0.2586 | 0.7062 | 0.9858 | 0.011 | 0.0958 | 0.0194 | 0.0247 | 0.0923 | 0.2722 | 0.0764 | 0.0389
1145 | 22.5373 | 0.5996 | 326.0334 | 138.1993 | 0.6392 | 0.1469 | 0.02933 | 12.9396 | 2.7555 | 0.2586 | 0.7062 | 0.9858 | 0.0109 | 0.0957 | 0.0194 | 0.0247 | 0.0923 | 0.2722 | 0.0764 | 0.0389
1146 | 22.5467 | 0.5998 | 326.136 | 138.2204 | 0.6393 | 0.1469 | 0.02934 | 12.9397 | 2.7559 | 0.2585 | 0.7062 | 0.9858 | 0.0109 | 0.0957 | 0.0194 | 0.0247 | 0.0923 | 0.2723 | 0.0764 | 0.0389
1147 | 22.5562 | 0.6 | 326.22 | 138.2332 | 0.6394 | 0.1469 | 0.02935 | 12.9397 | 2.7564 | 0.2584 | 0.7062 | 0.9858 | 0.0109 | 0.0957 | 0.0193 | 0.0247 | 0.0924 | 0.2724 | 0.0764 | 0.0389
1148 | 22.5656 | 0.6002 | 326.3088 | 138.2482 | 0.6395 | 0.147 | 0.02935 | 12.9398 | 2.7568 | 0.2583 | 0.7062 | 0.9858 | 0.0109 | 0.0956 | 0.0193 | 0.0247 | 0.0924 | 0.2725 | 0.0764 | 0.0389
1149 | 22.5751 | 0.6004 | 326.4209 | 138.2734 | 0.6397 | 0.1471 | 0.02936 | 12.9399 | 2.7573 | 0.2582 | 0.7062 | 0.9858 | 0.0109 | 0.0956 | 0.0193 | 0.0247 | 0.0924 | 0.2726 | 0.0764 | 0.0389
1150 | 22.5846 | 0.6006 | 326.5202 | 138.2929 | 0.6398 | 0.1471 | 0.02937 | 12.94 | 2.7577 | 0.2581 | 0.7062 | 0.9858 | 0.0109 | 0.0956 | 0.0193 | 0.0247 | 0.0924 | 0.2727 | 0.0764 | 0.0389
1151 | 22.594 | 0.6008 | 326.6278 | 138.3162 | 0.6399 | 0.1472 | 0.02937 | 12.94 | 2.7581 | 0.258 | 0.7062 | 0.9858 | 0.0109 | 0.0955 | 0.0192 | 0.0247 | 0.0924 | 0.2727 | 0.0764 | 0.0389
1152 | 22.6035 | 0.601 | 326.7132 | 138.3296 | 0.64 | 0.1472 | 0.02939 | 12.9401 | 2.7586 | 0.2579 | 0.7062 | 0.9858 | 0.0108 | 0.0955 | 0.0192 | 0.0247 | 0.0925 | 0.2728 | 0.0764 | 0.0389
1153 | 22.613 | 0.6012 | 326.8096 | 138.3478 | 0.6402 | 0.1473 | 0.0294 | 12.9402 | 2.759 | 0.2579 | 0.7062 | 0.9858 | 0.0108 | 0.0954 | 0.0192 | 0.0247 | 0.0925 | 0.2729 | 0.0764 | 0.039
1154 | 22.6224 | 0.6014 | 326.9227 | 138.3734 | 0.6403 | 0.1473 | 0.0294 | 12.9402 | 2.7595 | 0.2578 | 0.7062 | 0.9858 | 0.0108 | 0.0954 | 0.0192 | 0.0247 | 0.0925 | 0.273 | 0.0764 | 0.039
1155 | 22.6319 | 0.6017 | 327.0325 | 138.3976 | 0.6404 | 0.1474 | 0.02941 | 12.9403 | 2.76 | 0.2577 | 0.7062 | 0.9858 | 0.0108 | 0.0954 | 0.0191 | 0.0247 | 0.0925 | 0.2731 | 0.0764 | 0.039
1156 | 22.6414 | 0.6019 | 327.1221 | 138.4128 | 0.6406 | 0.1474 | 0.02943 | 12.9404 | 2.7605 | 0.2576 | 0.7062 | 0.9858 | 0.0108 | 0.0953 | 0.0191 | 0.0247 | 0.0925 | 0.2732 | 0.0764 | 0.039
1157 | 22.6509 | 0.6021 | 327.2223 | 138.4327 | 0.6407 | 0.1475 | 0.02944 | 12.9405 | 2.7609 | 0.2575 | 0.7062 | 0.9858 | 0.0108 | 0.0953 | 0.0191 | 0.0247 | 0.0925 | 0.2733 | 0.0764 | 0.039
1158 | 22.6604 | 0.6023 | 327.3131 | 138.4484 | 0.6408 | 0.1475 | 0.02945 | 12.9405 | 2.7614 | 0.2574 | 0.7062 | 0.9858 | 0.0108 | 0.0953 | 0.0191 | 0.0247 | 0.0926 | 0.2734 | 0.0764 | 0.039
1159 | 22.6699 | 0.6024 | 327.3902 | 138.4581 | 0.6409 | 0.1476 | 0.02946 | 12.9406 | 2.7618 | 0.2573 | 0.7062 | 0.9858 | 0.0108 | 0.0952 | 0.0191 | 0.0247 | 0.0926 | 0.2735 | 0.0764 | 0.039
1160 | 22.6794 | 0.6027 | 327.4924 | 138.4788 | 0.6411 | 0.1476 | 0.02947 | 12.9407 | 2.7622 | 0.2572 | 0.7062 | 0.9858 | 0.0107 | 0.0952 | 0.019 | 0.0247 | 0.0926 | 0.2736 | 0.0764 | 0.039
1161 | 22.6889 | 0.6029 | 327.5923 | 138.4985 | 0.6412 | 0.1477 | 0.02947 | 12.9408 | 2.7627 | 0.2571 | 0.7062 | 0.9858 | 0.0107 | 0.0951 | 0.019 | 0.0246 | 0.0926 | 0.2737 | 0.0764 | 0.0391
1162 | 22.6984 | 0.6031 | 327.6978 | 138.5207 | 0.6414 | 0.1477 | 0.02949 | 12.9408 | 2.7632 | 0.257 | 0.7062 | 0.9858 | 0.0107 | 0.0951 | 0.019 | 0.0246 | 0.0926 | 0.2738 | 0.0764 | 0.0391
1163 | 22.7079 | 0.6033 | 327.7931 | 138.5383 | 0.6415 | 0.1478 | 0.02949 | 12.9409 | 2.7636 | 0.2569 | 0.7062 | 0.9858 | 0.0107 | 0.0951 | 0.019 | 0.0246 | 0.0926 | 0.2738 | 0.0764 | 0.0391
1164 | 22.7174 | 0.6035 | 327.8882 | 138.5559 | 0.6416 | 0.1478 | 0.02949 | 12.941 | 2.7641 | 0.2568 | 0.7062 | 0.9858 | 0.0107 | 0.095 | 0.019 | 0.0246 | 0.0927 | 0.2739 | 0.0764 | 0.0391
1165 | 22.7269 | 0.6037 | 327.9845 | 138.5739 | 0.6417 | 0.1479 | 0.0295 | 12.941 | 2.7645 | 0.2568 | 0.7062 | 0.9858 | 0.0107 | 0.095 | 0.0189 | 0.0246 | 0.0927 | 0.274 | 0.0764 | 0.0391
1166 | 22.7364 | 0.6039 | 328.1004 | 138.6006 | 0.6419 | 0.1479 | 0.0295 | 12.9411 | 2.7649 | 0.2567 | 0.7062 | 0.9858 | 0.0106 | 0.095 | 0.0189 | 0.0246 | 0.0927 | 0.2741 | 0.0764 | 0.0391
1167 | 22.7459 | 0.6041 | 328.2044 | 138.6221 | 0.642 | 0.148 | 0.02951 | 12.9412 | 2.7653 | 0.2566 | 0.7062 | 0.9858 | 0.0106 | 0.0949 | 0.0189 | 0.0246 | 0.0927 | 0.2742 | 0.0764 | 0.0391
1168 | 22.7555 | 0.6044 | 328.3007 | 138.6402 | 0.6421 | 0.148 | 0.02953 | 12.9413 | 2.7658 | 0.2565 | 0.7062 | 0.9858 | 0.0106 | 0.0949 | 0.0189 | 0.0246 | 0.0927 | 0.2743 | 0.0764 | 0.0391
1169 | 22.765 | 0.6045 | 328.3782 | 138.6499 | 0.6422 | 0.1481 | 0.02954 | 12.9413 | 2.7662 | 0.2564 | 0.7062 | 0.9858 | 0.0106 | 0.0949 | 0.0188 | 0.0246 | 0.0927 | 0.2743 | 0.0764 | 0.0391
1170 | 22.7745 | 0.6047 | 328.4781 | 138.6695 | 0.6424 | 0.1481 | 0.02956 | 12.9414 | 2.7667 | 0.2563 | 0.7062 | 0.9858 | 0.0106 | 0.0948 | 0.0188 | 0.0246 | 0.0928 | 0.2745 | 0.0763 | 0.0392
1171 | 22.784 | 0.6049 | 328.5951 | 138.6967 | 0.6425 | 0.1482 | 0.02956 | 12.9415 | 2.7672 | 0.2562 | 0.7062 | 0.9858 | 0.0106 | 0.0948 | 0.0188 | 0.0246 | 0.0928 | 0.2746 | 0.0763 | 0.0392
1172 | 22.7936 | 0.6052 | 328.7141 | 138.7247 | 0.6426 | 0.1482 | 0.02957 | 12.9415 | 2.7676 | 0.2561 | 0.7062 | 0.9858 | 0.0106 | 0.0947 | 0.0188 | 0.0246 | 0.0928 | 0.2746 | 0.0763 | 0.0392
1173 | 22.8031 | 0.6054 | 328.8162 | 138.7453 | 0.6428 | 0.1483 | 0.02958 | 12.9416 | 2.7681 | 0.2561 | 0.7062 | 0.9858 | 0.0106 | 0.0947 | 0.0187 | 0.0246 | 0.0928 | 0.2747 | 0.0763 | 0.0392
1174 | 22.8126 | 0.6056 | 328.9227 | 138.7678 | 0.6429 | 0.1483 | 0.02959 | 12.9417 | 2.7686 | 0.2559 | 0.7062 | 0.9858 | 0.0105 | 0.0947 | 0.0187 | 0.0246 | 0.0928 | 0.2748 | 0.0763 | 0.0392
1175 | 22.8222 | 0.6058 | 329.0211 | 138.7867 | 0.643 | 0.1484 | 0.0296 | 12.9418 | 2.769 | 0.2559 | 0.7062 | 0.9858 | 0.0105 | 0.0946 | 0.0187 | 0.0245 | 0.0929 | 0.2749 | 0.0763 | 0.0392
1176 | 22.8317 | 0.606 | 329.1117 | 138.8021 | 0.6431 | 0.1484 | 0.02961 | 12.9418 | 2.7694 | 0.2558 | 0.7062 | 0.9858 | 0.0105 | 0.0946 | 0.0187 | 0.0245 | 0.0929 | 0.275 | 0.0763 | 0.0392
1177 | 22.8412 | 0.6062 | 329.2029 | 138.8177 | 0.6432 | 0.1485 | 0.02961 | 12.9419 | 2.7698 | 0.2557 | 0.7062 | 0.9858 | 0.0105 | 0.0945 | 0.0186 | 0.0245 | 0.0929 | 0.2751 | 0.0763 | 0.0392
1178 | 22.8508 | 0.6064 | 329.3066 | 138.839 | 0.6434 | 0.1485 | 0.02962 | 12.942 | 2.7702 | 0.2556 | 0.7062 | 0.9858 | 0.0105 | 0.0945 | 0.0186 | 0.0245 | 0.0929 | 0.2752 | 0.0763 | 0.0392
1179 | 22.8603 | 0.6067 | 329.4073 | 138.8588 | 0.6435 | 0.1486 | 0.02963 | 12.942 | 2.7706 | 0.2555 | 0.7062 | 0.9858 | 0.0105 | 0.0945 | 0.0186 | 0.0245 | 0.0929 | 0.2753 | 0.0763 | 0.0393
1180 | 22.8699 | 0.6068 | 329.4922 | 138.8717 | 0.6436 | 0.1486 | 0.02964 | 12.9421 | 2.7711 | 0.2555 | 0.7062 | 0.9858 | 0.0105 | 0.0944 | 0.0186 | 0.0245 | 0.093 | 0.2754 | 0.0763 | 0.0393
1181 | 22.8795 | 0.607 | 329.5815 | 138.8865 | 0.6438 | 0.1487 | 0.02965 | 12.9422 | 2.7715 | 0.2554 | 0.7062 | 0.9858 | 0.0104 | 0.0944 | 0.0186 | 0.0245 | 0.093 | 0.2755 | 0.0763 | 0.0393
1182 | 22.889 | 0.6072 | 329.662 | 138.8974 | 0.6439 | 0.1487 | 0.02966 | 12.9423 | 2.772 | 0.2553 | 0.7062 | 0.9858 | 0.0104 | 0.0944 | 0.0185 | 0.0245 | 0.093 | 0.2756 | 0.0763 | 0.0393
1183 | 22.8986 | 0.6074 | 329.7644 | 138.918 | 0.6441 | 0.1488 | 0.02968 | 12.9423 | 2.7726 | 0.2551 | 0.7062 | 0.9858 | 0.0104 | 0.0943 | 0.0185 | 0.0245 | 0.093 | 0.2757 | 0.0763 | 0.0393
1184 | 22.9081 | 0.6077 | 329.8628 | 138.9368 | 0.6442 | 0.1489 | 0.02969 | 12.9424 | 2.7731 | 0.255 | 0.7062 | 0.9858 | 0.0104 | 0.0943 | 0.0185 | 0.0245 | 0.093 | 0.2758 | 0.0763 | 0.0393
1185 | 22.9177 | 0.6079 | 329.9601 | 138.955 | 0.6443 | 0.1489 | 0.0297 | 12.9425 | 2.7735 | 0.2549 | 0.7062 | 0.9858 | 0.0104 | 0.0942 | 0.0185 | 0.0245 | 0.093 | 0.2759 | 0.0763 | 0.0394
1186 | 22.9273 | 0.6081 | 330.071 | 138.9794 | 0.6445 | 0.149 | 0.02971 | 12.9426 | 2.774 | 0.2549 | 0.7062 | 0.9858 | 0.0104 | 0.0942 | 0.0185 | 0.0245 | 0.0931 | 0.276 | 0.0763 | 0.0394
1187 | 22.9369 | 0.6083 | 330.1662 | 138.9967 | 0.6446 | 0.149 | 0.02972 | 12.9426 | 2.7745 | 0.2548 | 0.7062 | 0.9858 | 0.0104 | 0.0941 | 0.0184 | 0.0245 | 0.0931 | 0.2761 | 0.0763 | 0.0394
1188 | 22.9464 | 0.6086 | 330.2567 | 139.012 | 0.6447 | 0.1491 | 0.02972 | 12.9427 | 2.7749 | 0.2547 | 0.7062 | 0.9858 | 0.0103 | 0.0941 | 0.0184 | 0.0245 | 0.0931 | 0.2762 | 0.0763 | 0.0394
1189 | 22.956 | 0.6087 | 330.3259 | 139.0178 | 0.6449 | 0.1491 | 0.02974 | 12.9428 | 2.7754 | 0.2546 | 0.7062 | 0.9858 | 0.0103 | 0.0941 | 0.0184 | 0.0245 | 0.0931 | 0.2762 | 0.0763 | 0.0394
1190 | 22.9656 | 0.6089 | 330.415 | 139.0324 | 0.645 | 0.1492 | 0.02974 | 12.9428 | 2.7758 | 0.2545 | 0.7062 | 0.9858 | 0.0103 | 0.094 | 0.0184 | 0.0245 | 0.0931 | 0.2763 | 0.0763 | 0.0394
1191 | 22.9752 | 0.6091 | 330.4819 | 139.0372 | 0.6451 | 0.1492 | 0.02975 | 12.9429 | 2.7761 | 0.2544 | 0.7062 | 0.9858 | 0.0103 | 0.094 | 0.0184 | 0.0245 | 0.0931 | 0.2764 | 0.0763 | 0.0394
1192 | 22.9848 | 0.6093 | 330.5868 | 139.0588 | 0.6452 | 0.1493 | 0.02975 | 12.943 | 2.7765 | 0.2543 | 0.7062 | 0.9858 | 0.0103 | 0.094 | 0.0183 | 0.0245 | 0.0932 | 0.2765 | 0.0763 | 0.0394
1193 | 22.9944 | 0.6095 | 330.6789 | 139.0746 | 0.6453 | 0.1493 | 0.02976 | 12.943 | 2.7769 | 0.2543 | 0.7062 | 0.9858 | 0.0103 | 0.0939 | 0.0183 | 0.0244 | 0.0932 | 0.2766 | 0.0763 | 0.0394
1194 | 23.004 | 0.6097 | 330.7761 | 139.0928 | 0.6454 | 0.1494 | 0.02976 | 12.9431 | 2.7773 | 0.2542 | 0.7062 | 0.9858 | 0.0103 | 0.0939 | 0.0183 | 0.0244 | 0.0932 | 0.2766 | 0.0763 | 0.0394
1195 | 23.0136 | 0.6099 | 330.8996 | 139.1225 | 0.6455 | 0.1494 | 0.02977 | 12.9432 | 2.7778 | 0.2541 | 0.7062 | 0.9858 | 0.0102 | 0.0939 | 0.0183 | 0.0244 | 0.0932 | 0.2767 | 0.0763 | 0.0394
1196 | 23.0232 | 0.6101 | 330.9828 | 139.1344 | 0.6457 | 0.1495 | 0.02978 | 12.9432 | 2.7782 | 0.254 | 0.7062 | 0.9858 | 0.0102 | 0.0938 | 0.0183 | 0.0244 | 0.0932 | 0.2768 | 0.0763 | 0.0395
1197 | 23.0329 | 0.6103 | 331.0769 | 139.1512 | 0.6458 | 0.1495 | 0.02979 | 12.9433 | 2.7786 | 0.2539 | 0.7062 | 0.9858 | 0.0102 | 0.0938 | 0.0182 | 0.0244 | 0.0932 | 0.2769 | 0.0763 | 0.0395
1198 | 23.0425 | 0.6105 | 331.173 | 139.1688 | 0.6459 | 0.1496 | 0.0298 | 12.9434 | 2.7791 | 0.2538 | 0.7062 | 0.9858 | 0.0102 | 0.0938 | 0.0182 | 0.0244 | 0.0933 | 0.277 | 0.0763 | 0.0395
1199 | 23.0521 | 0.6107 | 331.2557 | 139.1805 | 0.646 | 0.1496 | 0.02981 | 12.9434 | 2.7795 | 0.2538 | 0.7062 | 0.9858 | 0.0102 | 0.0937 | 0.0182 | 0.0244 | 0.0933 | 0.2771 | 0.0763 | 0.0395
1200 | 23.0617 | 0.6108 | 331.3399 | 139.1928 | 0.6462 | 0.1497 | 0.02982 | 12.9435 | 2.7799 | 0.2537 | 0.7062 | 0.9858 | 0.0102 | 0.0937 | 0.0182 | 0.0244 | 0.0933 | 0.2772 | 0.0763 | 0.0395
1201 | 23.0714 | 0.611 | 331.4285 | 139.207 | 0.6463 | 0.1497 | 0.02983 | 12.9436 | 2.7803 | 0.2536 | 0.7062 | 0.9858 | 0.0102 | 0.0937 | 0.0182 | 0.0244 | 0.0933 | 0.2772 | 0.0763 | 0.0395
1202 | 23.081 | 0.6112 | 331.5164 | 139.2209 | 0.6464 | 0.1497 | 0.02984 | 12.9436 | 2.7807 | 0.2535 | 0.7062 | 0.9858 | 0.0102 | 0.0936 | 0.0181 | 0.0244 | 0.0933 | 0.2773 | 0.0763 | 0.0395
1203 | 23.0906 | 0.6114 | 331.6035 | 139.2345 | 0.6465 | 0.1498 | 0.02985 | 12.9437 | 2.7812 | 0.2534 | 0.7062 | 0.9858 | 0.0101 | 0.0936 | 0.0181 | 0.0244 | 0.0933 | 0.2774 | 0.0763 | 0.0396
1204 | 23.1003 | 0.6116 | 331.6813 | 139.2439 | 0.6466 | 0.1498 | 0.02985 | 12.9438 | 2.7816 | 0.2533 | 0.7062 | 0.9858 | 0.0101 | 0.0936 | 0.0181 | 0.0244 | 0.0934 | 0.2775 | 0.0763 | 0.0396
1205 | 23.1099 | 0.6118 | 331.7824 | 139.2637 | 0.6467 | 0.1499 | 0.02986 | 12.9438 | 2.782 | 0.2533 | 0.7062 | 0.9858 | 0.0101 | 0.0935 | 0.0181 | 0.0244 | 0.0934 | 0.2776 | 0.0763 | 0.0396
1206 | 23.1196 | 0.612 | 331.877 | 139.2805 | 0.6469 | 0.1499 | 0.02986 | 12.9439 | 2.7824 | 0.2532 | 0.7062 | 0.9858 | 0.0101 | 0.0935 | 0.018 | 0.0244 | 0.0934 | 0.2776 | 0.0763 | 0.0396
1207 | 23.1292 | 0.6121 | 331.9672 | 139.2954 | 0.647 | 0.15 | 0.02988 | 12.944 | 2.7829 | 0.2531 | 0.7062 | 0.9858 | 0.0101 | 0.0935 | 0.018 | 0.0244 | 0.0934 | 0.2777 | 0.0763 | 0.0396
1208 | 23.1389 | 0.6123 | 332.0756 | 139.3183 | 0.6471 | 0.15 | 0.0299 | 12.944 | 2.7833 | 0.253 | 0.7062 | 0.9858 | 0.0101 | 0.0934 | 0.018 | 0.0243 | 0.0934 | 0.2778 | 0.0763 | 0.0396
1209 | 23.1486 | 0.6126 | 332.1909 | 139.3443 | 0.6472 | 0.1501 | 0.02989 | 12.9441 | 2.7836 | 0.253 | 0.7062 | 0.9858 | 0.0101 | 0.0934 | 0.018 | 0.0243 | 0.0934 | 0.2779 | 0.0762 | 0.0396
1210 | 23.1582 | 0.6127 | 332.263 | 139.3511 | 0.6473 | 0.1501 | 0.0299 | 12.9442 | 2.784 | 0.2529 | 0.7062 | 0.9858 | 0.0101 | 0.0934 | 0.0179 | 0.0243 | 0.0934 | 0.278 | 0.0762 | 0.0396
1211 | 23.1679 | 0.6129 | 332.3522 | 139.3655 | 0.6474 | 0.1502 | 0.0299 | 12.9442 | 2.7843 | 0.2528 | 0.7062 | 0.9858 | 0.0101 | 0.0933 | 0.0179 | 0.0243 | 0.0934 | 0.278 | 0.0762 | 0.0396
1212 | 23.1776 | 0.6131 | 332.4294 | 139.3746 | 0.6475 | 0.1502 | 0.0299 | 12.9443 | 2.7847 | 0.2527 | 0.7062 | 0.9858 | 0.01 | 0.0933 | 0.0179 | 0.0243 | 0.0935 | 0.2781 | 0.0763 | 0.0396
1213 | 23.1872 | 0.6133 | 332.5222 | 139.3905 | 0.6476 | 0.1502 | 0.02991 | 12.9443 | 2.7851 | 0.2526 | 0.7062 | 0.9858 | 0.01 | 0.0933 | 0.0179 | 0.0243 | 0.0935 | 0.2782 | 0.0763 | 0.0396
1214 | 23.1969 | 0.6135 | 332.6262 | 139.4114 | 0.6478 | 0.1503 | 0.02992 | 12.9444 | 2.7855 | 0.2526 | 0.7062 | 0.9858 | 0.01 | 0.0932 | 0.0179 | 0.0243 | 0.0935 | 0.2783 | 0.0762 | 0.0396
1215 | 23.2066 | 0.6137 | 332.7181 | 139.4269 | 0.6479 | 0.1504 | 0.02993 | 12.9445 | 2.786 | 0.2525 | 0.7062 | 0.9858 | 0.01 | 0.0932 | 0.0178 | 0.0243 | 0.0935 | 0.2784 | 0.0762 | 0.0397
1216 | 23.2163 | 0.6139 | 332.8083 | 139.4417 | 0.648 | 0.1504 | 0.02994 | 12.9446 | 2.7865 | 0.2524 | 0.7062 | 0.9858 | 0.01 | 0.0931 | 0.0178 | 0.0243 | 0.0935 | 0.2785 | 0.0762 | 0.0397
1217 | 23.226 | 0.6141 | 332.8998 | 139.457 | 0.6481 | 0.1505 | 0.02994 | 12.9446 | 2.7869 | 0.2523 | 0.7062 | 0.9858 | 0.01 | 0.0931 | 0.0178 | 0.0243 | 0.0935 | 0.2786 | 0.0762 | 0.0397
1218 | 23.2357 | 0.6143 | 333.0025 | 139.4773 | 0.6483 | 0.1505 | 0.02995 | 12.9447 | 2.7873 | 0.2522 | 0.7062 | 0.9858 | 0.01 | 0.0931 | 0.0178 | 0.0243 | 0.0936 | 0.2787 | 0.0762 | 0.0397
1219 | 23.2454 | 0.6145 | 333.1096 | 139.4995 | 0.6484 | 0.1506 | 0.02996 | 12.9447 | 2.7877 | 0.2521 | 0.7062 | 0.9858 | 0.01 | 0.093 | 0.0177 | 0.0243 | 0.0936 | 0.2787 | 0.0762 | 0.0397
1220 | 23.2551 | 0.6147 | 333.2102 | 139.5189 | 0.6485 | 0.1506 | 0.02997 | 12.9448 | 2.7881 | 0.2521 | 0.7062 | 0.9858 | 0.0099 | 0.093 | 0.0177 | 0.0243 | 0.0936 | 0.2788 | 0.0762 | 0.0397
1221 | 23.2648 | 0.6149 | 333.3164 | 139.5406 | 0.6486 | 0.1506 | 0.02998 | 12.9449 | 2.7884 | 0.252 | 0.7062 | 0.9858 | 0.0099 | 0.093 | 0.0177 | 0.0243 | 0.0936 | 0.2789 | 0.0762 | 0.0397
1222 | 23.2745 | 0.6151 | 333.4157 | 139.5594 | 0.6487 | 0.1507 | 0.02998 | 12.9449 | 2.7888 | 0.2519 | 0.7062 | 0.9858 | 0.0099 | 0.0929 | 0.0177 | 0.0243 | 0.0936 | 0.279 | 0.0762 | 0.0397
1223 | 23.2842 | 0.6153 | 333.5055 | 139.5739 | 0.6488 | 0.1507 | 0.02999 | 12.945 | 2.7893 | 0.2518 | 0.7062 | 0.9858 | 0.0099 | 0.0929 | 0.0177 | 0.0243 | 0.0936 | 0.2791 | 0.0762 | 0.0397
1224 | 23.2939 | 0.6155 | 333.5887 | 139.5855 | 0.649 | 0.1508 | 0.03 | 12.9451 | 2.7897 | 0.2517 | 0.7062 | 0.9858 | 0.0099 | 0.0929 | 0.0176 | 0.0243 | 0.0936 | 0.2792 | 0.0762 | 0.0398
1225 | 23.3036 | 0.6157 | 333.6877 | 139.604 | 0.6491 | 0.1508 | 0.03 | 12.9451 | 2.7901 | 0.2517 | 0.7062 | 0.9858 | 0.0099 | 0.0928 | 0.0176 | 0.0243 | 0.0937 | 0.2792 | 0.0762 | 0.0398
1226 | 23.3133 | 0.6159 | 333.786 | 139.6223 | 0.6492 | 0.1509 | 0.03001 | 12.9452 | 2.7905 | 0.2516 | 0.7062 | 0.9858 | 0.0099 | 0.0928 | 0.0176 | 0.0243 | 0.0937 | 0.2793 | 0.0762 | 0.0398
1227 | 23.323 | 0.6161 | 333.8699 | 139.6342 | 0.6493 | 0.1509 | 0.03002 | 12.9453 | 2.791 | 0.2515 | 0.7062 | 0.9858 | 0.0099 | 0.0928 | 0.0176 | 0.0242 | 0.0937 | 0.2794 | 0.0762 | 0.0398
1228 | 23.3328 | 0.6163 | 333.9774 | 139.6564 | 0.6494 | 0.151 | 0.03003 | 12.9453 | 2.7914 | 0.2514 | 0.7062 | 0.9858 | 0.0098 | 0.0927 | 0.0175 | 0.0242 | 0.0937 | 0.2795 | 0.0762 | 0.0398
1229 | 23.3425 | 0.6165 | 334.0743 | 139.674 | 0.6495 | 0.151 | 0.03003 | 12.9454 | 2.7918 | 0.2513 | 0.7062 | 0.9858 | 0.0098 | 0.0927 | 0.0175 | 0.0242 | 0.0937 | 0.2796 | 0.0762 | 0.0398
1230 | 23.3522 | 0.6166 | 334.1451 | 139.68 | 0.6496 | 0.1511 | 0.03004 | 12.9454 | 2.7921 | 0.2513 | 0.7062 | 0.9858 | 0.0098 | 0.0927 | 0.0175 | 0.0242 | 0.0937 | 0.2796 | 0.0762 | 0.0398
1231 | 23.362 | 0.6168 | 334.2454 | 139.6991 | 0.6497 | 0.1511 | 0.03005 | 12.9455 | 2.7925 | 0.2512 | 0.7062 | 0.9858 | 0.0098 | 0.0926 | 0.0175 | 0.0242 | 0.0938 | 0.2797 | 0.0762 | 0.0398
1232 | 23.3717 | 0.617 | 334.349 | 139.7196 | 0.6499 | 0.1512 | 0.03006 | 12.9456 | 2.793 | 0.2511 | 0.6538 | 0.9858 | 0.0098 | 0.0926 | 0.0174 | 0.0242 | 0.0938 | 0.2798 | 0.0762 | 0.0398
1233 | 23.3814 | 0.6172 | 334.4426 | 139.7357 | 0.65 | 0.1512 | 0.03007 | 12.9457 | 2.7934 | 0.251 | 0.6538 | 0.9858 | 0.0098 | 0.0925 | 0.0174 | 0.0242 | 0.0938 | 0.2799 | 0.0762 | 0.0398
1234 | 23.3912 | 0.6175 | 334.5462 | 139.7562 | 0.6501 | 0.1513 | 0.03008 | 12.9457 | 2.7939 | 0.2509 | 0.6538 | 0.9858 | 0.0098 | 0.0925 | 0.0174 | 0.0242 | 0.0938 | 0.28 | 0.0762 | 0.0399
1235 | 23.4009 | 0.6177 | 334.625 | 139.7657 | 0.6503 | 0.1513 | 0.03008 | 12.9458 | 2.7944 | 0.2508 | 0.6538 | 0.9858 | 0.0098 | 0.0925 | 0.0174 | 0.0242 | 0.0938 | 0.2801 | 0.0762 | 0.0399
1236 | 23.4107 | 0.6179 | 334.7342 | 139.7886 | 0.6504 | 0.1514 | 0.03009 | 12.9459 | 2.7948 | 0.2507 | 0.6538 | 0.9858 | 0.0098 | 0.0924 | 0.0174 | 0.0242 | 0.0938 | 0.2802 | 0.0762 | 0.0399
1237 | 23.4204 | 0.6181 | 334.8403 | 139.8102 | 0.6505 | 0.1514 | 0.0301 | 12.9459 | 2.7952 | 0.2506 | 0.6538 | 0.9858 | 0.0097 | 0.0924 | 0.0173 | 0.0242 | 0.0939 | 0.2803 | 0.0762 | 0.0399
1238 | 23.4302 | 0.6183 | 334.9239 | 139.8218 | 0.6506 | 0.1515 | 0.03011 | 12.946 | 2.7956 | 0.2505 | 0.6538 | 0.9858 | 0.0097 | 0.0923 | 0.0173 | 0.0242 | 0.0939 | 0.2804 | 0.0762 | 0.0399
1239 | 23.44 | 0.6185 | 335.0212 | 139.8394 | 0.6507 | 0.1515 | 0.03011 | 12.9461 | 2.796 | 0.2505 | 0.6538 | 0.9858 | 0.0097 | 0.0923 | 0.0173 | 0.0242 | 0.0939 | 0.2804 | 0.0762 | 0.0399
1240 | 23.4497 | 0.6186 | 335.1043 | 139.8508 | 0.6508 | 0.1516 | 0.03012 | 12.9461 | 2.7963 | 0.2504 | 0.6538 | 0.9858 | 0.0097 | 0.0923 | 0.0173 | 0.0242 | 0.0939 | 0.2805 | 0.0762 | 0.0399
1241 | 23.4595 | 0.6188 | 335.1734 | 139.8559 | 0.6509 | 0.1516 | 0.03013 | 12.9462 | 2.7966 | 0.2504 | 0.6538 | 0.9858 | 0.0097 | 0.0923 | 0.0173 | 0.0242 | 0.0939 | 0.2806 | 0.0762 | 0.0399
1242 | 23.4693 | 0.619 | 335.2732 | 139.8746 | 0.651 | 0.1516 | 0.03013 | 12.9462 | 2.797 | 0.2503 | 0.6538 | 0.9858 | 0.0097 | 0.0922 | 0.0172 | 0.0242 | 0.0939 | 0.2807 | 0.0762 | 0.0399
1243 | 23.479 | 0.6192 | 335.3846 | 139.8984 | 0.6511 | 0.1517 | 0.03014 | 12.9463 | 2.7974 | 0.2502 | 0.6538 | 0.9858 | 0.0097 | 0.0922 | 0.0172 | 0.0241 | 0.0939 | 0.2807 | 0.0762 | 0.0399
1244 | 23.4888 | 0.6194 | 335.4718 | 139.9116 | 0.6513 | 0.1517 | 0.03015 | 12.9463 | 2.7978 | 0.2501 | 0.6538 | 0.9858 | 0.0097 | 0.0922 | 0.0172 | 0.0241 | 0.0939 | 0.2808 | 0.0761 | 0.0399
1245 | 23.4986 | 0.6196 | 335.5778 | 139.933 | 0.6514 | 0.1518 | 0.03016 | 12.9464 | 2.7983 | 0.25 | 0.6538 | 0.9858 | 0.0097 | 0.0921 | 0.0172 | 0.0241 | 0.094 | 0.2809 | 0.0761 | 0.04
1246 | 23.5084 | 0.6197 | 335.6513 | 139.94 | 0.6515 | 0.1518 | 0.03017 | 12.9465 | 2.7987 | 0.2499 | 0.6538 | 0.9858 | 0.0096 | 0.0921 | 0.0171 | 0.0241 | 0.094 | 0.281 | 0.0761 | 0.04
1247 | 23.5182 | 0.6199 | 335.7264 | 139.9477 | 0.6516 | 0.1519 | 0.03018 | 12.9466 | 2.7991 | 0.2499 | 0.6538 | 0.9858 | 0.0096 | 0.0921 | 0.0171 | 0.0241 | 0.094 | 0.2811 | 0.0761 | 0.04
1248 | 23.528 | 0.6201 | 335.8258 | 139.9662 | 0.6517 | 0.1519 | 0.03019 | 12.9466 | 2.7995 | 0.2498 | 0.6538 | 0.9858 | 0.0096 | 0.092 | 0.0171 | 0.0241 | 0.094 | 0.2812 | 0.0761 | 0.04
1249 | 23.5378 | 0.6203 | 335.9294 | 139.9865 | 0.6518 | 0.152 | 0.0302 | 12.9467 | 2.8 | 0.2497 | 0.6538 | 0.9858 | 0.0096 | 0.092 | 0.0171 | 0.0241 | 0.094 | 0.2812 | 0.0761 | 0.04
1250 | 23.5476 | 0.6205 | 335.997 | 139.9908 | 0.6519 | 0.152 | 0.03021 | 12.9467 | 2.8003 | 0.2496 | 0.6538 | 0.9858 | 0.0096 | 0.092 | 0.0171 | 0.0241 | 0.094 | 0.2813 | 0.0761 | 0.04
1251 | 23.5574 | 0.6206 | 336.0571 | 139.9918 | 0.6521 | 0.1521 | 0.03022 | 12.9468 | 2.8008 | 0.2495 | 0.6538 | 0.9858 | 0.0096 | 0.0919 | 0.0171 | 0.0241 | 0.0941 | 0.2814 | 0.0761 | 0.04
1252 | 23.5672 | 0.6208 | 336.1367 | 140.0014 | 0.6522 | 0.1521 | 0.03023 | 12.9469 | 2.8011 | 0.2495 | 0.6538 | 0.9858 | 0.0096 | 0.0919 | 0.017 | 0.0241 | 0.0941 | 0.2814 | 0.0761 | 0.0401
1253 | 23.577 | 0.6209 | 336.2114 | 140.0089 | 0.6522 | 0.1522 | 0.03023 | 12.9469 | 2.8014 | 0.2494 | 0.6538 | 0.9858 | 0.0096 | 0.0919 | 0.017 | 0.0241 | 0.0941 | 0.2815 | 0.0761 | 0.0401
1254 | 23.5868 | 0.6211 | 336.2776 | 140.0125 | 0.6524 | 0.1522 | 0.03024 | 12.947 | 2.8018 | 0.2493 | 0.6538 | 0.9858 | 0.0096 | 0.0918 | 0.017 | 0.0241 | 0.0941 | 0.2816 | 0.0761 | 0.0401
1255 | 23.5967 | 0.6213 | 336.3852 | 140.0345 | 0.6525 | 0.1522 | 0.03024 | 12.947 | 2.8021 | 0.2493 | 0.6538 | 0.9858 | 0.0096 | 0.0918 | 0.017 | 0.0241 | 0.0941 | 0.2817 | 0.0761 | 0.0401
1256 | 23.6065 | 0.6215 | 336.4698 | 140.0463 | 0.6526 | 0.1523 | 0.03025 | 12.9471 | 2.8026 | 0.2492 | 0.6538 | 0.9858 | 0.0095 | 0.0918 | 0.017 | 0.0241 | 0.0941 | 0.2818 | 0.0761 | 0.0401
1257 | 23.6164 | 0.6217 | 336.548 | 140.0552 | 0.6527 | 0.1523 | 0.03025 | 12.9472 | 2.8029 | 0.2491 | 0.6538 | 0.9858 | 0.0095 | 0.0917 | 0.017 | 0.0241 | 0.0941 | 0.2818 | 0.0761 | 0.0401
1258 | 23.6262 | 0.6218 | 336.6138 | 140.0587 | 0.6528 | 0.1524 | 0.03026 | 12.9472 | 2.8033 | 0.249 | 0.6538 | 0.9858 | 0.0095 | 0.0917 | 0.0169 | 0.0241 | 0.0942 | 0.2819 | 0.0761 | 0.0401
1259 | 23.636 | 0.622 | 336.6988 | 140.0706 | 0.6529 | 0.1524 | 0.03027 | 12.9473 | 2.8037 | 0.2489 | 0.6538 | 0.9858 | 0.0095 | 0.0917 | 0.0169 | 0.0241 | 0.0942 | 0.282 | 0.0761 | 0.0401
1260 | 23.6459 | 0.6222 | 336.7704 | 140.0765 | 0.653 | 0.1525 | 0.03028 | 12.9473 | 2.804 | 0.2489 | 0.6538 | 0.9858 | 0.0095 | 0.0916 | 0.0169 | 0.0241 | 0.0942 | 0.2821 | 0.0761 | 0.0401
1261 | 23.6558 | 0.6224 | 336.8693 | 140.0946 | 0.6531 | 0.1525 | 0.03029 | 12.9474 | 2.8044 | 0.2488 | 0.6538 | 0.9858 | 0.0095 | 0.0916 | 0.0169 | 0.0241 | 0.0942 | 0.2822 | 0.0761 | 0.0401
1262 | 23.6656 | 0.6226 | 336.9415 | 140.1008 | 0.6532 | 0.1525 | 0.0303 | 12.9474 | 2.8048 | 0.2487 | 0.6538 | 0.9858 | 0.0095 | 0.0915 | 0.0169 | 0.024 | 0.0942 | 0.2823 | 0.0761 | 0.0401
1263 | 23.6755 | 0.6228 | 337.0414 | 140.1193 | 0.6534 | 0.1526 | 0.0303 | 12.9475 | 2.8052 | 0.2486 | 0.6538 | 0.9858 | 0.0095 | 0.0915 | 0.0168 | 0.024 | 0.0942 | 0.2824 | 0.0761 | 0.0402
1264 | 23.6854 | 0.6229 | 337.1174 | 140.1271 | 0.6535 | 0.1526 | 0.03031 | 12.9476 | 2.8056 | 0.2485 | 0.6538 | 0.9858 | 0.0095 | 0.0915 | 0.0168 | 0.024 | 0.0942 | 0.2824 | 0.0761 | 0.0402
1265 | 23.6953 | 0.6231 | 337.2021 | 140.1388 | 0.6536 | 0.1527 | 0.03032 | 12.9476 | 2.806 | 0.2485 | 0.6538 | 0.9858 | 0.0094 | 0.0914 | 0.0168 | 0.024 | 0.0943 | 0.2825 | 0.0761 | 0.0402
1266 | 23.7051 | 0.6233 | 337.3093 | 140.1605 | 0.6537 | 0.1527 | 0.03033 | 12.9477 | 2.8065 | 0.2484 | 0.6538 | 0.9858 | 0.0094 | 0.0914 | 0.0168 | 0.024 | 0.0943 | 0.2826 | 0.0761 | 0.0402
1267 | 23.715 | 0.6235 | 337.4022 | 140.1758 | 0.6538 | 0.1528 | 0.03034 | 12.9478 | 2.8069 | 0.2483 | 0.6538 | 0.9858 | 0.0094 | 0.0913 | 0.0168 | 0.024 | 0.0943 | 0.2827 | 0.0761 | 0.0402
1268 | 23.7249 | 0.6237 | 337.488 | 140.1879 | 0.654 | 0.1528 | 0.03033 | 12.9478 | 2.8072 | 0.2482 | 0.6538 | 0.9858 | 0.0094 | 0.0913 | 0.0167 | 0.024 | 0.0943 | 0.2828 | 0.0761 | 0.0402
1269 | 23.7348 | 0.6239 | 337.5753 | 140.2007 | 0.654 | 0.1529 | 0.03035 | 12.9479 | 2.8076 | 0.2482 | 0.6538 | 0.9858 | 0.0094 | 0.0913 | 0.0167 | 0.024 | 0.0943 | 0.2828 | 0.076 | 0.0402
1270 | 23.7447 | 0.6241 | 337.6521 | 140.2089 | 0.6541 | 0.1529 | 0.03035 | 12.9479 | 2.8079 | 0.2481 | 0.6538 | 0.9858 | 0.0094 | 0.0912 | 0.0167 | 0.024 | 0.0943 | 0.2829 | 0.076 | 0.0402
1271 | 23.7546 | 0.6243 | 337.757 | 140.2294 | 0.6542 | 0.153 | 0.03036 | 12.948 | 2.8083 | 0.248 | 0.6538 | 0.9858 | 0.0094 | 0.0912 | 0.0167 | 0.024 | 0.0944 | 0.283 | 0.076 | 0.0402
1272 | 23.7645 | 0.6244 | 337.816 | 140.2296 | 0.6544 | 0.153 | 0.03037 | 12.9481 | 2.8087 | 0.2479 | 0.6538 | 0.9858 | 0.0094 | 0.0912 | 0.0167 | 0.024 | 0.0944 | 0.2831 | 0.076 | 0.0402
1273 | 23.7744 | 0.6246 | 337.9002 | 140.2411 | 0.6545 | 0.153 | 0.03037 | 12.9481 | 2.8091 | 0.2478 | 0.6538 | 0.9858 | 0.0094 | 0.0911 | 0.0167 | 0.024 | 0.0944 | 0.2832 | 0.076 | 0.0403
1274 | 23.7844 | 0.6248 | 337.9637 | 140.2432 | 0.6546 | 0.1531 | 0.03038 | 12.9482 | 2.8094 | 0.2478 | 0.6538 | 0.9858 | 0.0093 | 0.0911 | 0.0166 | 0.024 | 0.0944 | 0.2832 | 0.076 | 0.0403
1275 | 23.7943 | 0.625 | 338.0483 | 140.2547 | 0.6547 | 0.1531 | 0.0304 | 12.9482 | 2.8098 | 0.2477 | 0.6538 | 0.9858 | 0.0093 | 0.0911 | 0.0166 | 0.024 | 0.0944 | 0.2833 | 0.076 | 0.0403
1276 | 23.8042 | 0.6251 | 338.1255 | 140.2629 | 0.6548 | 0.1532 | 0.0304 | 12.9483 | 2.8102 | 0.2476 | 0.6538 | 0.9858 | 0.0093 | 0.091 | 0.0166 | 0.024 | 0.0944 | 0.2834 | 0.076 | 0.0403
1277 | 23.8142 | 0.6253 | 338.2166 | 140.2773 | 0.6549 | 0.1532 | 0.03041 | 12.9484 | 2.8106 | 0.2475 | 0.6538 | 0.9858 | 0.0093 | 0.091 | 0.0166 | 0.024 | 0.0944 | 0.2835 | 0.076 | 0.0403
1278 | 23.8241 | 0.6255 | 338.3104 | 140.2928 | 0.655 | 0.1533 | 0.03041 | 12.9484 | 2.8109 | 0.2475 | 0.6538 | 0.9858 | 0.0093 | 0.091 | 0.0166 | 0.024 | 0.0945 | 0.2836 | 0.076 | 0.0403
1279 | 23.834 | 0.6257 | 338.4032 | 140.3079 | 0.6551 | 0.1533 | 0.03042 | 12.9485 | 2.8114 | 0.2474 | 0.6538 | 0.9858 | 0.0093 | 0.0909 | 0.0166 | 0.0239 | 0.0945 | 0.2837 | 0.076 | 0.0403
1280 | 23.844 | 0.6259 | 338.4722 | 140.3124 | 0.6552 | 0.1534 | 0.03043 | 12.9485 | 2.8117 | 0.2473 | 0.6538 | 0.9858 | 0.0093 | 0.0909 | 0.0165 | 0.0239 | 0.0945 | 0.2838 | 0.076 | 0.0403
1281 | 23.8539 | 0.6261 | 338.5733 | 140.3312 | 0.6553 | 0.1534 | 0.03043 | 12.9486 | 2.8121 | 0.2472 | 0.6538 | 0.9858 | 0.0093 | 0.0909 | 0.0165 | 0.0239 | 0.0945 | 0.2838 | 0.076 | 0.0403
1282 | 23.8639 | 0.6263 | 338.6599 | 140.3435 | 0.6554 | 0.1534 | 0.03044 | 12.9487 | 2.8124 | 0.2472 | 0.6538 | 0.9858 | 0.0092 | 0.0908 | 0.0165 | 0.0239 | 0.0945 | 0.2839 | 0.076 | 0.0403
1283 | 23.8738 | 0.6264 | 338.7411 | 140.3534 | 0.6556 | 0.1535 | 0.03045 | 12.9487 | 2.8129 | 0.2471 | 0.6538 | 0.9858 | 0.0092 | 0.0908 | 0.0165 | 0.0239 | 0.0945 | 0.284 | 0.076 | 0.0403
1284 | 23.8838 | 0.6266 | 338.8211 | 140.3627 | 0.6557 | 0.1535 | 0.03046 | 12.9488 | 2.8133 | 0.247 | 0.6538 | 0.9858 | 0.0092 | 0.0908 | 0.0165 | 0.0239 | 0.0946 | 0.2841 | 0.076 | 0.0404
1285 | 23.8938 | 0.6268 | 338.8963 | 140.3699 | 0.6558 | 0.1536 | 0.03048 | 12.9489 | 2.8137 | 0.2469 | 0.6538 | 0.9858 | 0.0092 | 0.0907 | 0.0164 | 0.0239 | 0.0946 | 0.2841 | 0.076 | 0.0404
1286 | 23.9038 | 0.6269 | 338.9821 | 140.3818 | 0.6559 | 0.1536 | 0.03048 | 12.9489 | 2.8141 | 0.2468 | 0.6538 | 0.9858 | 0.0092 | 0.0907 | 0.0164 | 0.0239 | 0.0946 | 0.2842 | 0.076 | 0.0404
1287 | 23.9137 | 0.6271 | 339.0639 | 140.3919 | 0.656 | 0.1537 | 0.03048 | 12.949 | 2.8143 | 0.2468 | 0.6538 | 0.9858 | 0.0092 | 0.0907 | 0.0164 | 0.0239 | 0.0946 | 0.2843 | 0.076 | 0.0404
1288 | 23.9237 | 0.6273 | 339.157 | 140.407 | 0.656 | 0.1537 | 0.03048 | 12.949 | 2.8146 | 0.2467 | 0.6538 | 0.9858 | 0.0092 | 0.0906 | 0.0164 | 0.0239 | 0.0946 | 0.2843 | 0.076 | 0.0404
1289 | 23.9337 | 0.6275 | 339.251 | 140.4225 | 0.6562 | 0.1537 | 0.03049 | 12.9491 | 2.815 | 0.2467 | 0.6538 | 0.9858 | 0.0092 | 0.0906 | 0.0164 | 0.0239 | 0.0946 | 0.2844 | 0.076 | 0.0404
1290 | 23.9437 | 0.6277 | 339.3346 | 140.4333 | 0.6563 | 0.1538 | 0.0305 | 12.9491 | 2.8154 | 0.2466 | 0.6538 | 0.9858 | 0.0092 | 0.0906 | 0.0163 | 0.0239 | 0.0946 | 0.2845 | 0.076 | 0.0404
1291 | 23.9537 | 0.6278 | 339.4193 | 140.4446 | 0.6564 | 0.1538 | 0.0305 | 12.9492 | 2.8157 | 0.2465 | 0.6538 | 0.9858 | 0.0092 | 0.0905 | 0.0163 | 0.0239 | 0.0947 | 0.2846 | 0.076 | 0.0404
1292 | 23.9637 | 0.628 | 339.5099 | 140.4586 | 0.6565 | 0.1539 | 0.03051 | 12.9492 | 2.8161 | 0.2464 | 0.6538 | 0.9858 | 0.0091 | 0.0905 | 0.0163 | 0.0239 | 0.0947 | 0.2847 | 0.076 | 0.0404
1293 | 23.9737 | 0.6282 | 339.5879 | 140.4669 | 0.6566 | 0.1539 | 0.03052 | 12.9493 | 2.8165 | 0.2464 | 0.6538 | 0.9858 | 0.0091 | 0.0905 | 0.0163 | 0.0239 | 0.0947 | 0.2847 | 0.076 | 0.0404
1294 | 23.9837 | 0.6284 | 339.6768 | 140.48 | 0.6567 | 0.154 | 0.03052 | 12.9494 | 2.8169 | 0.2463 | 0.6538 | 0.9858 | 0.0091 | 0.0905 | 0.0163 | 0.0239 | 0.0947 | 0.2848 | 0.076 | 0.0404
1295 | 23.9937 | 0.6286 | 339.7632 | 140.4921 | 0.6568 | 0.154 | 0.03053 | 12.9494 | 2.8172 | 0.2462 | 0.6538 | 0.9858 | 0.0091 | 0.0904 | 0.0162 | 0.0239 | 0.0947 | 0.2849 | 0.076 | 0.0405
1296 | 24.0038 | 0.6287 | 339.8524 | 140.5054 | 0.6569 | 0.154 | 0.03054 | 12.9495 | 2.8176 | 0.2461 | 0.6538 | 0.9858 | 0.0091 | 0.0904 | 0.0162 | 0.0238 | 0.0947 | 0.285 | 0.076 | 0.0405
1297 | 24.0138 | 0.6289 | 339.9395 | 140.5176 | 0.657 | 0.1541 | 0.03054 | 12.9495 | 2.8179 | 0.2461 | 0.6538 | 0.9858 | 0.0091 | 0.0904 | 0.0162 | 0.0238 | 0.0948 | 0.285 | 0.076 | 0.0405
1298 | 24.0238 | 0.6291 | 340.0353 | 140.5338 | 0.6571 | 0.1541 | 0.03054 | 12.9496 | 2.8183 | 0.246 | 0.6538 | 0.9858 | 0.0091 | 0.0903 | 0.0162 | 0.0238 | 0.0948 | 0.2851 | 0.076 | 0.0405
1299 | 24.0338 | 0.6293 | 340.1268 | 140.548 | 0.6572 | 0.1542 | 0.03055 | 12.9496 | 2.8187 | 0.2459 | 0.6538 | 0.9858 | 0.0091 | 0.0903 | 0.0162 | 0.0238 | 0.0948 | 0.2852 | 0.076 | 0.0405
1300 | 24.0439 | 0.6295 | 340.2231 | 140.5644 | 0.6573 | 0.1542 | 0.03056 | 12.9497 | 2.819 | 0.2459 | 0.6538 | 0.9858 | 0.009 | 0.0902 | 0.0161 | 0.0238 | 0.0948 | 0.2853 | 0.076 | 0.0405
1301 | 24.0539 | 0.6297 | 340.2936 | 140.5693 | 0.6574 | 0.1542 | 0.03057 | 12.9498 | 2.8195 | 0.2458 | 0.6538 | 0.9858 | 0.009 | 0.0902 | 0.0161 | 0.0238 | 0.0948 | 0.2854 | 0.076 | 0.0405
1302 | 24.064 | 0.6298 | 340.3705 | 140.577 | 0.6576 | 0.1543 | 0.03058 | 12.9498 | 2.8199 | 0.2457 | 0.6538 | 0.9858 | 0.009 | 0.0902 | 0.0161 | 0.0238 | 0.0948 | 0.2855 | 0.076 | 0.0405
1303 | 24.074 | 0.6301 | 340.4633 | 140.5918 | 0.6577 | 0.1544 | 0.03059 | 12.9499 | 2.8203 | 0.2456 | 0.6538 | 0.9858 | 0.009 | 0.0901 | 0.0161 | 0.0238 | 0.0949 | 0.2856 | 0.076 | 0.0405
1304 | 24.0841 | 0.6302 | 340.525 | 140.5927 | 0.6578 | 0.1544 | 0.0306 | 12.95 | 2.8207 | 0.2455 | 0.6538 | 0.9858 | 0.009 | 0.0901 | 0.0161 | 0.0238 | 0.0949 | 0.2856 | 0.0759 | 0.0406
1305 | 24.0941 | 0.6304 | 340.591 | 140.5956 | 0.6579 | 0.1544 | 0.03061 | 12.95 | 2.821 | 0.2454 | 0.6538 | 0.9858 | 0.009 | 0.0901 | 0.0161 | 0.0238 | 0.0949 | 0.2857 | 0.0759 | 0.0406
1306 | 24.1042 | 0.6305 | 340.6594 | 140.5994 | 0.658 | 0.1545 | 0.03061 | 12.9501 | 2.8214 | 0.2454 | 0.6538 | 0.9858 | 0.009 | 0.09 | 0.0161 | 0.0238 | 0.0949 | 0.2858 | 0.0759 | 0.0406
1307 | 24.1143 | 0.6307 | 340.746 | 140.6113 | 0.6581 | 0.1545 | 0.03062 | 12.9501 | 2.8218 | 0.2453 | 0.6538 | 0.9858 | 0.009 | 0.09 | 0.016 | 0.0238 | 0.0949 | 0.2859 | 0.0759 | 0.0406
1308 | 24.1243 | 0.6309 | 340.851 | 140.6315 | 0.6582 | 0.1546 | 0.03062 | 12.9502 | 2.8222 | 0.2452 | 0.6538 | 0.9858 | 0.009 | 0.09 | 0.016 | 0.0238 | 0.0949 | 0.286 | 0.0759 | 0.0406
1309 | 24.1344 | 0.6311 | 340.9222 | 140.6365 | 0.6583 | 0.1546 | 0.03063 | 12.9502 | 2.8225 | 0.2451 | 0.6538 | 0.9858 | 0.0089 | 0.0899 | 0.016 | 0.0238 | 0.0949 | 0.2861 | 0.0759 | 0.0406
1310 | 24.1445 | 0.6313 | 341.0207 | 140.6537 | 0.6584 | 0.1547 | 0.03064 | 12.9503 | 2.8229 | 0.2451 | 0.6538 | 0.9858 | 0.0089 | 0.0899 | 0.016 | 0.0238 | 0.095 | 0.2861 | 0.0759 | 0.0406
1311 | 24.1546 | 0.6315 | 341.0951 | 140.6602 | 0.6585 | 0.1547 | 0.03064 | 12.9503 | 2.8232 | 0.245 | 0.6538 | 0.9858 | 0.0089 | 0.0899 | 0.016 | 0.0238 | 0.095 | 0.2862 | 0.0759 | 0.0406
1312 | 24.1647 | 0.6316 | 341.1708 | 140.6672 | 0.6586 | 0.1547 | 0.03065 | 12.9504 | 2.8236 | 0.2449 | 0.6538 | 0.9858 | 0.0089 | 0.0898 | 0.016 | 0.0238 | 0.095 | 0.2863 | 0.0759 | 0.0406
1313 | 24.1748 | 0.6318 | 341.2448 | 140.6734 | 0.6587 | 0.1548 | 0.03065 | 12.9505 | 2.8239 | 0.2448 | 0.6538 | 0.9858 | 0.0089 | 0.0898 | 0.0159 | 0.0238 | 0.095 | 0.2864 | 0.0759 | 0.0406
1314 | 24.1849 | 0.632 | 341.3244 | 140.6822 | 0.6589 | 0.1548 | 0.03065 | 12.9505 | 2.8243 | 0.2448 | 0.6538 | 0.9858 | 0.0089 | 0.0897 | 0.0159 | 0.0237 | 0.095 | 0.2865 | 0.0759 | 0.0406
1315 | 24.195 | 0.6322 | 341.4181 | 140.6971 | 0.659 | 0.1549 | 0.03066 | 12.9506 | 2.8248 | 0.2447 | 0.6538 | 0.9858 | 0.0089 | 0.0897 | 0.0159 | 0.0237 | 0.095 | 0.2866 | 0.0759 | 0.0406
1316 | 24.2051 | 0.6323 | 341.4895 | 140.7022 | 0.6591 | 0.1549 | 0.03068 | 12.9507 | 2.8253 | 0.2446 | 0.6538 | 0.9858 | 0.0089 | 0.0897 | 0.0159 | 0.0237 | 0.095 | 0.2866 | 0.0759 | 0.0407
1317 | 24.2152 | 0.6325 | 341.5687 | 140.7107 | 0.6592 | 0.155 | 0.03069 | 12.9507 | 2.8257 | 0.2445 | 0.6538 | 0.9858 | 0.0089 | 0.0896 | 0.0159 | 0.0237 | 0.0951 | 0.2867 | 0.0759 | 0.0407
1318 | 24.2254 | 0.6327 | 341.6516 | 140.7208 | 0.6593 | 0.155 | 0.0307 | 12.9508 | 2.826 | 0.2444 | 0.6538 | 0.9858 | 0.0089 | 0.0896 | 0.0158 | 0.0237 | 0.0951 | 0.2868 | 0.0759 | 0.0407
1319 | 24.2355 | 0.6328 | 341.712 | 140.721 | 0.6595 | 0.1551 | 0.03071 | 12.9509 | 2.8264 | 0.2443 | 0.6538 | 0.9858 | 0.0088 | 0.0896 | 0.0158 | 0.0237 | 0.0951 | 0.2869 | 0.0759 | 0.0407
1320 | 24.2456 | 0.633 | 341.7864 | 140.7273 | 0.6596 | 0.1551 | 0.03071 | 12.9509 | 2.8268 | 0.2443 | 0.6538 | 0.9858 | 0.0088 | 0.0895 | 0.0158 | 0.0237 | 0.0951 | 0.2869 | 0.0759 | 0.0407
1321 | 24.2558 | 0.6332 | 341.8685 | 140.737 | 0.6596 | 0.1551 | 0.03072 | 12.951 | 2.8271 | 0.2442 | 0.6538 | 0.9858 | 0.0088 | 0.0895 | 0.0158 | 0.0237 | 0.0951 | 0.287 | 0.0759 | 0.0407
1322 | 24.2659 | 0.6333 | 341.922 | 140.734 | 0.6597 | 0.1552 | 0.03073 | 12.951 | 2.8274 | 0.2441 | 0.6538 | 0.9858 | 0.0088 | 0.0895 | 0.0158 | 0.0237 | 0.0951 | 0.2871 | 0.0759 | 0.0407
1323 | 24.2761 | 0.6335 | 342.0125 | 140.7475 | 0.6598 | 0.1552 | 0.03073 | 12.9511 | 2.8278 | 0.244 | 0.6538 | 0.9858 | 0.0088 | 0.0895 | 0.0158 | 0.0237 | 0.0951 | 0.2872 | 0.0759 | 0.0407
1324 | 24.2863 | 0.6337 | 342.0796 | 140.7505 | 0.66 | 0.1553 | 0.03074 | 12.9511 | 2.8282 | 0.244 | 0.6538 | 0.9858 | 0.0088 | 0.0894 | 0.0157 | 0.0237 | 0.0951 | 0.2873 | 0.0759 | 0.0407
1325 | 24.2964 | 0.6339 | 342.2034 | 140.7787 | 0.6601 | 0.1553 | 0.03074 | 12.9512 | 2.8287 | 0.2439 | 0.6538 | 0.9858 | 0.0088 | 0.0894 | 0.0157 | 0.0237 | 0.0952 | 0.2873 | 0.0759 | 0.0407
1326 | 24.3066 | 0.6341 | 342.2863 | 140.7887 | 0.6602 | 0.1554 | 0.03074 | 12.9513 | 2.829 | 0.2438 | 0.6538 | 0.9858 | 0.0088 | 0.0893 | 0.0157 | 0.0237 | 0.0952 | 0.2874 | 0.0759 | 0.0407
1327 | 24.3168 | 0.6343 | 342.3617 | 140.7954 | 0.6603 | 0.1554 | 0.03075 | 12.9513 | 2.8294 | 0.2437 | 0.6538 | 0.9858 | 0.0088 | 0.0893 | 0.0157 | 0.0237 | 0.0952 | 0.2875 | 0.0759 | 0.0408
1328 | 24.3269 | 0.6344 | 342.4524 | 140.8088 | 0.6604 | 0.1554 | 0.03076 | 12.9514 | 2.8298 | 0.2436 | 0.6538 | 0.9858 | 0.0087 | 0.0893 | 0.0157 | 0.0237 | 0.0952 | 0.2876 | 0.0759 | 0.0408
1329 | 24.3371 | 0.6346 | 342.5439 | 140.8226 | 0.6606 | 0.1555 | 0.03076 | 12.9514 | 2.8302 | 0.2435 | 0.6538 | 0.9858 | 0.0087 | 0.0892 | 0.0156 | 0.0237 | 0.0952 | 0.2877 | 0.0759 | 0.0408
1330 | 24.3473 | 0.6348 | 342.6418 | 140.8392 | 0.6607 | 0.1556 | 0.03077 | 12.9515 | 2.8306 | 0.2435 | 0.6538 | 0.9858 | 0.0087 | 0.0892 | 0.0156 | 0.0237 | 0.0952 | 0.2878 | 0.0759 | 0.0408
1331 | 24.3575 | 0.635 | 342.7224 | 140.8481 | 0.6608 | 0.1556 | 0.03077 | 12.9516 | 2.831 | 0.2434 | 0.6538 | 0.9858 | 0.0087 | 0.0892 | 0.0156 | 0.0237 | 0.0953 | 0.2879 | 0.0759 | 0.0408
1332 | 24.3677 | 0.6352 | 342.8012 | 140.8563 | 0.6609 | 0.1556 | 0.03078 | 12.9516 | 2.8314 | 0.2433 | 0.6538 | 0.9858 | 0.0087 | 0.0891 | 0.0156 | 0.0236 | 0.0953 | 0.2879 | 0.0758 | 0.0408
1333 | 24.3779 | 0.6354 | 342.8727 | 140.8611 | 0.661 | 0.1557 | 0.03078 | 12.9517 | 2.8318 | 0.2432 | 0.594 | 0.9858 | 0.0087 | 0.0891 | 0.0156 | 0.0236 | 0.0953 | 0.288 | 0.0758 | 0.0408
1334 | 24.3881 | 0.6356 | 342.971 | 140.8778 | 0.6611 | 0.1557 | 0.03079 | 12.9517 | 2.8321 | 0.2432 | 0.594 | 0.9858 | 0.0087 | 0.0891 | 0.0156 | 0.0236 | 0.0953 | 0.2881 | 0.0758 | 0.0408
1335 | 24.3983 | 0.6357 | 343.0647 | 140.8925 | 0.6612 | 0.1558 | 0.03079 | 12.9518 | 2.8324 | 0.2431 | 0.594 | 0.9858 | 0.0087 | 0.089 | 0.0155 | 0.0236 | 0.0953 | 0.2882 | 0.0758 | 0.0408
1336 | 24.4085 | 0.6359 | 343.1305 | 140.8948 | 0.6613 | 0.1558 | 0.03079 | 12.9518 | 2.8328 | 0.243 | 0.594 | 0.9858 | 0.0087 | 0.089 | 0.0155 | 0.0236 | 0.0953 | 0.2883 | 0.0758 | 0.0408
1337 | 24.4187 | 0.6361 | 343.2108 | 140.9035 | 0.6614 | 0.1558 | 0.0308 | 12.9519 | 2.8331 | 0.243 | 0.594 | 0.9858 | 0.0086 | 0.089 | 0.0155 | 0.0236 | 0.0953 | 0.2883 | 0.0758 | 0.0408
1338 | 24.429 | 0.6363 | 343.2939 | 140.9134 | 0.6615 | 0.1559 | 0.0308 | 12.952 | 2.8335 | 0.2429 | 0.594 | 0.9858 | 0.0086 | 0.0889 | 0.0155 | 0.0236 | 0.0954 | 0.2884 | 0.0758 | 0.0408
1339 | 24.4392 | 0.6364 | 343.377 | 140.9233 | 0.6616 | 0.1559 | 0.03081 | 12.952 | 2.8339 | 0.2428 | 0.594 | 0.9858 | 0.0086 | 0.0889 | 0.0155 | 0.0236 | 0.0954 | 0.2885 | 0.0758 | 0.0408
1340 | 24.4494 | 0.6366 | 343.453 | 140.9301 | 0.6617 | 0.156 | 0.03083 | 12.9521 | 2.8342 | 0.2427 | 0.594 | 0.9858 | 0.0086 | 0.0889 | 0.0155 | 0.0236 | 0.0954 | 0.2886 | 0.0758 | 0.0409
1341 | 24.4597 | 0.6368 | 343.5272 | 140.936 | 0.6618 | 0.156 | 0.03083 | 12.9521 | 2.8345 | 0.2427 | 0.594 | 0.9858 | 0.0086 | 0.0888 | 0.0154 | 0.0236 | 0.0954 | 0.2886 | 0.0758 | 0.0409
1342 | 24.4699 | 0.6369 | 343.611 | 140.9462 | 0.6619 | 0.156 | 0.03084 | 12.9522 | 2.8348 | 0.2426 | 0.594 | 0.9858 | 0.0086 | 0.0888 | 0.0154 | 0.0236 | 0.0954 | 0.2887 | 0.0758 | 0.0409
1343 | 24.4802 | 0.6371 | 343.6734 | 140.9468 | 0.662 | 0.1561 | 0.03085 | 12.9522 | 2.8352 | 0.2425 | 0.594 | 0.9858 | 0.0086 | 0.0888 | 0.0154 | 0.0236 | 0.0954 | 0.2888 | 0.0758 | 0.0409
1344 | 24.4904 | 0.6372 | 343.7394 | 140.9491 | 0.6621 | 0.1561 | 0.03086 | 12.9523 | 2.8356 | 0.2425 | 0.594 | 0.9858 | 0.0086 | 0.0887 | 0.0154 | 0.0236 | 0.0954 | 0.2889 | 0.0758 | 0.0409
1345 | 24.5007 | 0.6374 | 343.8059 | 140.9515 | 0.6622 | 0.1562 | 0.03086 | 12.9523 | 2.836 | 0.2424 | 0.594 | 0.9858 | 0.0086 | 0.0887 | 0.0154 | 0.0236 | 0.0955 | 0.2889 | 0.0758 | 0.0409
1346 | 24.511 | 0.6375 | 343.8714 | 140.9534 | 0.6623 | 0.1562 | 0.03087 | 12.9524 | 2.8364 | 0.2423 | 0.594 | 0.9858 | 0.0085 | 0.0887 | 0.0154 | 0.0236 | 0.0955 | 0.289 | 0.0758 | 0.0409
1347 | 24.5212 | 0.6377 | 343.9635 | 140.9672 | 0.6624 | 0.1563 | 0.03087 | 12.9525 | 2.8367 | 0.2422 | 0.594 | 0.9858 | 0.0085 | 0.0887 | 0.0153 | 0.0236 | 0.0955 | 0.2891 | 0.0758 | 0.0409
1348 | 24.5315 | 0.6379 | 344.0346 | 140.9716 | 0.6625 | 0.1563 | 0.03088 | 12.9525 | 2.837 | 0.2422 | 0.594 | 0.9858 | 0.0085 | 0.0886 | 0.0153 | 0.0236 | 0.0955 | 0.2891 | 0.0758 | 0.0409
1349 | 24.5418 | 0.638 | 344.1128 | 140.9792 | 0.6626 | 0.1563 | 0.03089 | 12.9526 | 2.8374 | 0.2421 | 0.594 | 0.9858 | 0.0085 | 0.0886 | 0.0153 | 0.0236 | 0.0955 | 0.2892 | 0.0758 | 0.0409
1350 | 24.5521 | 0.6382 | 344.1945 | 140.9883 | 0.6627 | 0.1564 | 0.0309 | 12.9526 | 2.8377 | 0.242 | 0.594 | 0.9858 | 0.0085 | 0.0886 | 0.0153 | 0.0236 | 0.0955 | 0.2893 | 0.0758 | 0.0409
1351 | 24.5624 | 0.6384 | 344.2829 | 141.0004 | 0.6628 | 0.1564 | 0.03089 | 12.9527 | 2.838 | 0.242 | 0.594 | 0.9858 | 0.0085 | 0.0885 | 0.0153 | 0.0235 | 0.0955 | 0.2894 | 0.0758 | 0.0409
1352 | 24.5727 | 0.6386 | 344.3609 | 141.0078 | 0.6629 | 0.1565 | 0.0309 | 12.9527 | 2.8384 | 0.2419 | 0.594 | 0.9858 | 0.0085 | 0.0885 | 0.0152 | 0.0235 | 0.0955 | 0.2895 | 0.0758 | 0.0409
1353 | 24.583 | 0.6388 | 344.4639 | 141.0264 | 0.6631 | 0.1565 | 0.03091 | 12.9528 | 2.8388 | 0.2418 | 0.594 | 0.9858 | 0.0085 | 0.0884 | 0.0152 | 0.0235 | 0.0956 | 0.2896 | 0.0758 | 0.041
1354 | 24.5933 | 0.6389 | 344.5364 | 141.0313 | 0.6632 | 0.1566 | 0.03092 | 12.9529 | 2.8392 | 0.2417 | 0.594 | 0.9858 | 0.0085 | 0.0884 | 0.0152 | 0.0235 | 0.0956 | 0.2896 | 0.0758 | 0.041
1355 | 24.6037 | 0.6391 | 344.6077 | 141.0357 | 0.6633 | 0.1566 | 0.03093 | 12.9529 | 2.8396 | 0.2416 | 0.594 | 0.9858 | 0.0085 | 0.0884 | 0.0152 | 0.0235 | 0.0956 | 0.2897 | 0.0758 | 0.041
1356 | 24.614 | 0.6393 | 344.7134 | 141.0554 | 0.6634 | 0.1566 | 0.03093 | 12.953 | 2.84 | 0.2416 | 0.594 | 0.9858 | 0.0084 | 0.0883 | 0.0152 | 0.0235 | 0.0956 | 0.2898 | 0.0758 | 0.041
1357 | 24.6243 | 0.6395 | 344.7917 | 141.0629 | 0.6635 | 0.1567 | 0.03094 | 12.953 | 2.8404 | 0.2415 | 0.594 | 0.9858 | 0.0084 | 0.0883 | 0.0152 | 0.0235 | 0.0956 | 0.2899 | 0.0758 | 0.041
1358 | 24.6346 | 0.6397 | 344.8795 | 141.0746 | 0.6636 | 0.1567 | 0.03095 | 12.9531 | 2.8408 | 0.2414 | 0.594 | 0.9858 | 0.0084 | 0.0883 | 0.0151 | 0.0235 | 0.0956 | 0.2899 | 0.0758 | 0.041
1359 | 24.645 | 0.6398 | 344.961 | 141.0835 | 0.6637 | 0.1568 | 0.03096 | 12.9531 | 2.8412 | 0.2413 | 0.594 | 0.9858 | 0.0084 | 0.0883 | 0.0151 | 0.0235 | 0.0957 | 0.29 | 0.0758 | 0.041
1360 | 24.6553 | 0.64 | 345.0682 | 141.1038 | 0.6638 | 0.1568 | 0.03096 | 12.9532 | 2.8415 | 0.2413 | 0.594 | 0.9858 | 0.0084 | 0.0882 | 0.0151 | 0.0235 | 0.0957 | 0.2901 | 0.0758 | 0.041
1361 | 24.6657 | 0.6402 | 345.1581 | 141.1164 | 0.6639 | 0.1569 | 0.03096 | 12.9533 | 2.8419 | 0.2412 | 0.594 | 0.9858 | 0.0084 | 0.0882 | 0.0151 | 0.0235 | 0.0957 | 0.2902 | 0.0758 | 0.041
1362 | 24.676 | 0.6404 | 345.2276 | 141.1199 | 0.664 | 0.1569 | 0.03098 | 12.9533 | 2.8423 | 0.2411 | 0.594 | 0.9858 | 0.0084 | 0.0882 | 0.0151 | 0.0235 | 0.0957 | 0.2902 | 0.0757 | 0.041
1363 | 24.6864 | 0.6406 | 345.3146 | 141.1312 | 0.6641 | 0.157 | 0.03098 | 12.9534 | 2.8427 | 0.241 | 0.594 | 0.9858 | 0.0084 | 0.0881 | 0.015 | 0.0235 | 0.0957 | 0.2903 | 0.0758 | 0.0411
1364 | 24.6967 | 0.6407 | 345.3812 | 141.1334 | 0.6642 | 0.157 | 0.03099 | 12.9534 | 2.843 | 0.241 | 0.594 | 0.9858 | 0.0084 | 0.0881 | 0.015 | 0.0235 | 0.0957 | 0.2904 | 0.0757 | 0.0411
1365 | 24.7071 | 0.6409 | 345.4418 | 141.1329 | 0.6643 | 0.157 | 0.031 | 12.9535 | 2.8433 | 0.2409 | 0.594 | 0.9858 | 0.0084 | 0.0881 | 0.015 | 0.0235 | 0.0957 | 0.2904 | 0.0757 | 0.0411
1366 | 24.7175 | 0.641 | 345.5 | 141.1313 | 0.6644 | 0.1571 | 0.031 | 12.9535 | 2.8435 | 0.2409 | 0.594 | 0.9858 | 0.0083 | 0.088 | 0.015 | 0.0234 | 0.0957 | 0.2905 | 0.0757 | 0.0411
1367 | 24.7278 | 0.6411 | 345.564 | 141.1323 | 0.6644 | 0.1571 | 0.031 | 12.9536 | 2.8438 | 0.2408 | 0.594 | 0.9858 | 0.0083 | 0.088 | 0.015 | 0.0234 | 0.0957 | 0.2906 | 0.0757 | 0.0411
1368 | 24.7382 | 0.6412 | 345.6285 | 141.1334 | 0.6645 | 0.1571 | 0.031 | 12.9536 | 2.844 | 0.2408 | 0.594 | 0.9858 | 0.0083 | 0.088 | 0.015 | 0.0234 | 0.0958 | 0.2906 | 0.0757 | 0.0411
1369 | 24.7486 | 0.6414 | 345.7078 | 141.1412 | 0.6646 | 0.1572 | 0.03101 | 12.9536 | 2.8444 | 0.2407 | 0.594 | 0.9858 | 0.0083 | 0.088 | 0.015 | 0.0234 | 0.0958 | 0.2907 | 0.0757 | 0.0411
1370 | 24.759 | 0.6416 | 345.7976 | 141.1536 | 0.6647 | 0.1572 | 0.03102 | 12.9537 | 2.8448 | 0.2406 | 0.594 | 0.9858 | 0.0083 | 0.0879 | 0.0149 | 0.0234 | 0.0958 | 0.2908 | 0.0757 | 0.0411
1371 | 24.7694 | 0.6418 | 345.8808 | 141.1631 | 0.6648 | 0.1572 | 0.03102 | 12.9538 | 2.8451 | 0.2405 | 0.594 | 0.9858 | 0.0083 | 0.0879 | 0.0149 | 0.0234 | 0.0958 | 0.2909 | 0.0757 | 0.0411
1372 | 24.7798 | 0.6419 | 345.9506 | 141.1665 | 0.6649 | 0.1573 | 0.03103 | 12.9538 | 2.8454 | 0.2405 | 0.594 | 0.9858 | 0.0083 | 0.0878 | 0.0149 | 0.0234 | 0.0958 | 0.291 | 0.0757 | 0.0411
1373 | 24.7902 | 0.6421 | 346.0319 | 141.1751 | 0.665 | 0.1573 | 0.03104 | 12.9539 | 2.8457 | 0.2404 | 0.594 | 0.9858 | 0.0083 | 0.0878 | 0.0149 | 0.0234 | 0.0958 | 0.291 | 0.0757 | 0.0411
1374 | 24.8007 | 0.6422 | 346.0984 | 141.177 | 0.6651 | 0.1574 | 0.03105 | 12.9539 | 2.8461 | 0.2403 | 0.594 | 0.9858 | 0.0083 | 0.0878 | 0.0149 | 0.0234 | 0.0958 | 0.2911 | 0.0757 | 0.0411
1375 | 24.8111 | 0.6424 | 346.1793 | 141.1854 | 0.6652 | 0.1574 | 0.03104 | 12.954 | 2.8465 | 0.2402 | 0.594 | 0.9858 | 0.0083 | 0.0877 | 0.0149 | 0.0234 | 0.0959 | 0.2912 | 0.0757 | 0.0411
1376 | 24.8215 | 0.6426 | 346.251 | 141.1897 | 0.6654 | 0.1574 | 0.03105 | 12.954 | 2.8469 | 0.2402 | 0.594 | 0.9858 | 0.0082 | 0.0877 | 0.0148 | 0.0234 | 0.0959 | 0.2913 | 0.0757 | 0.0411
1377 | 24.832 | 0.6428 | 346.3365 | 141.2001 | 0.6655 | 0.1575 | 0.03106 | 12.9541 | 2.8473 | 0.2401 | 0.594 | 0.9858 | 0.0082 | 0.0877 | 0.0148 | 0.0234 | 0.0959 | 0.2913 | 0.0757 | 0.0412
1378 | 24.8424 | 0.6429 | 346.4109 | 141.2055 | 0.6656 | 0.1575 | 0.03107 | 12.9542 | 2.8477 | 0.24 | 0.594 | 0.9858 | 0.0082 | 0.0876 | 0.0148 | 0.0234 | 0.0959 | 0.2914 | 0.0757 | 0.0412
1379 | 24.8529 | 0.6431 | 346.5011 | 141.2179 | 0.6657 | 0.1576 | 0.03107 | 12.9542 | 2.848 | 0.2399 | 0.594 | 0.9858 | 0.0082 | 0.0876 | 0.0148 | 0.0234 | 0.0959 | 0.2915 | 0.0757 | 0.0412
1380 | 24.8633 | 0.6433 | 346.5535 | 141.2135 | 0.6658 | 0.1576 | 0.03109 | 12.9543 | 2.8483 | 0.2399 | 0.594 | 0.9858 | 0.0082 | 0.0876 | 0.0148 | 0.0234 | 0.0959 | 0.2916 | 0.0757 | 0.0412
1381 | 24.8738 | 0.6434 | 346.6403 | 141.2244 | 0.6659 | 0.1577 | 0.0311 | 12.9543 | 2.8487 | 0.2398 | 0.594 | 0.9858 | 0.0082 | 0.0876 | 0.0148 | 0.0234 | 0.0959 | 0.2917 | 0.0757 | 0.0412
1382 | 24.8842 | 0.6436 | 346.7359 | 141.2392 | 0.666 | 0.1577 | 0.03111 | 12.9544 | 2.8491 | 0.2397 | 0.594 | 0.9858 | 0.0082 | 0.0875 | 0.0148 | 0.0234 | 0.096 | 0.2917 | 0.0757 | 0.0412
1383 | 24.8947 | 0.6438 | 346.7925 | 141.2366 | 0.6661 | 0.1577 | 0.03111 | 12.9544 | 2.8494 | 0.2396 | 0.594 | 0.9858 | 0.0082 | 0.0875 | 0.0147 | 0.0234 | 0.096 | 0.2918 | 0.0757 | 0.0412
1384 | 24.9052 | 0.6439 | 346.8698 | 141.2432 | 0.6661 | 0.1578 | 0.03111 | 12.9545 | 2.8497 | 0.2396 | 0.594 | 0.9858 | 0.0082 | 0.0875 | 0.0147 | 0.0234 | 0.096 | 0.2919 | 0.0757 | 0.0412
1385 | 24.9157 | 0.6441 | 346.931 | 141.2426 | 0.6662 | 0.1578 | 0.03113 | 12.9545 | 2.8501 | 0.2395 | 0.594 | 0.9858 | 0.0082 | 0.0874 | 0.0147 | 0.0233 | 0.096 | 0.2919 | 0.0757 | 0.0412
1386 | 24.9262 | 0.6443 | 347.0187 | 141.2538 | 0.6664 | 0.1579 | 0.03113 | 12.9546 | 2.8504 | 0.2394 | 0.594 | 0.9858 | 0.0081 | 0.0874 | 0.0147 | 0.0233 | 0.096 | 0.292 | 0.0757 | 0.0412
1387 | 24.9367 | 0.6444 | 347.0872 | 141.2564 | 0.6664 | 0.1579 | 0.03114 | 12.9546 | 2.8507 | 0.2394 | 0.594 | 0.9858 | 0.0081 | 0.0874 | 0.0147 | 0.0233 | 0.096 | 0.2921 | 0.0757 | 0.0413
1388 | 24.9472 | 0.6446 | 347.1579 | 141.26 | 0.6665 | 0.1579 | 0.03115 | 12.9547 | 2.851 | 0.2393 | 0.594 | 0.9858 | 0.0081 | 0.0873 | 0.0147 | 0.0233 | 0.096 | 0.2922 | 0.0757 | 0.0413
1389 | 24.9577 | 0.6447 | 347.2197 | 141.2597 | 0.6666 | 0.158 | 0.03116 | 12.9547 | 2.8514 | 0.2392 | 0.594 | 0.9858 | 0.0081 | 0.0873 | 0.0146 | 0.0233 | 0.096 | 0.2922 | 0.0757 | 0.0413
1390 | 24.9682 | 0.6449 | 347.2967 | 141.266 | 0.6667 | 0.158 | 0.03116 | 12.9548 | 2.8517 | 0.2392 | 0.594 | 0.9858 | 0.0081 | 0.0873 | 0.0146 | 0.0233 | 0.0961 | 0.2923 | 0.0757 | 0.0413
1391 | 24.9787 | 0.6451 | 347.3717 | 141.2715 | 0.6668 | 0.1581 | 0.03116 | 12.9548 | 2.852 | 0.2391 | 0.594 | 0.9858 | 0.0081 | 0.0872 | 0.0146 | 0.0233 | 0.0961 | 0.2924 | 0.0756 | 0.0413
1392 | 24.9892 | 0.6452 | 347.4584 | 141.2822 | 0.6668 | 0.1581 | 0.03117 | 12.9549 | 2.8522 | 0.2391 | 0.594 | 0.9858 | 0.0081 | 0.0872 | 0.0146 | 0.0233 | 0.0961 | 0.2925 | 0.0756 | 0.0413
1393 | 24.9998 | 0.6454 | 347.5366 | 141.289 | 0.6669 | 0.1581 | 0.03117 | 12.9549 | 2.8526 | 0.239 | 0.594 | 0.9858 | 0.0081 | 0.0872 | 0.0146 | 0.0233 | 0.0961 | 0.2925 | 0.0756 | 0.0413
1394 | 25.0103 | 0.6456 | 347.62 | 141.2982 | 0.667 | 0.1582 | 0.03117 | 12.955 | 2.8529 | 0.2389 | 0.594 | 0.9858 | 0.0081 | 0.0871 | 0.0146 | 0.0233 | 0.0961 | 0.2926 | 0.0756 | 0.0413
1395 | 25.0209 | 0.6457 | 347.6903 | 141.3015 | 0.6671 | 0.1582 | 0.03118 | 12.955 | 2.8532 | 0.2389 | 0.594 | 0.9858 | 0.0081 | 0.0871 | 0.0146 | 0.0233 | 0.0961 | 0.2927 | 0.0756 | 0.0413
1396 | 25.0314 | 0.6459 | 347.7683 | 141.3082 | 0.6672 | 0.1582 | 0.03118 | 12.9551 | 2.8535 | 0.2388 | 0.594 | 0.9858 | 0.0081 | 0.0871 | 0.0145 | 0.0233 | 0.0961 | 0.2928 | 0.0756 | 0.0413
1397 | 25.042 | 0.6461 | 347.8433 | 141.3136 | 0.6674 | 0.1583 | 0.03119 | 12.9551 | 2.8539 | 0.2387 | 0.594 | 0.9858 | 0.0081 | 0.087 | 0.0145 | 0.0233 | 0.0961 | 0.2929 | 0.0756 | 0.0413
1398 | 25.0525 | 0.6462 | 347.9126 | 141.3164 | 0.6674 | 0.1583 | 0.03119 | 12.9552 | 2.8542 | 0.2387 | 0.594 | 0.9858 | 0.008 | 0.087 | 0.0145 | 0.0233 | 0.0962 | 0.2929 | 0.0756 | 0.0413
1399 | 25.0631 | 0.6464 | 347.9857 | 141.3208 | 0.6675 | 0.1584 | 0.0312 | 12.9552 | 2.8545 | 0.2386 | 0.594 | 0.9858 | 0.008 | 0.087 | 0.0145 | 0.0233 | 0.0962 | 0.293 | 0.0756 | 0.0413
1400 | 25.0737 | 0.6466 | 348.0679 | 141.3294 | 0.6677 | 0.1584 | 0.03121 | 12.9553 | 2.855 | 0.2385 | 0.594 | 0.9858 | 0.008 | 0.0869 | 0.0145 | 0.0233 | 0.0962 | 0.293 | 0.0756 | 0.0414
1401 | 25.0842 | 0.6467 | 348.1452 | 141.3357 | 0.6678 | 0.1585 | 0.03123 | 12.9554 | 2.8554 | 0.2384 | 0.594 | 0.9858 | 0.008 | 0.0869 | 0.0144 | 0.0233 | 0.0962 | 0.2931 | 0.0756 | 0.0414
1402 | 25.0948 | 0.6469 | 348.2177 | 141.3399 | 0.6678 | 0.1585 | 0.03123 | 12.9554 | 2.8557 | 0.2384 | 0.594 | 0.9858 | 0.008 | 0.0869 | 0.0144 | 0.0232 | 0.0962 | 0.2932 | 0.0756 | 0.0414
1403 | 25.1054 | 0.647 | 348.2946 | 141.346 | 0.6679 | 0.1585 | 0.03123 | 12.9555 | 2.856 | 0.2383 | 0.594 | 0.9858 | 0.008 | 0.0869 | 0.0144 | 0.0232 | 0.0962 | 0.2932 | 0.0756 | 0.0414
1404 | 25.116 | 0.6471 | 348.3481 | 141.3416 | 0.668 | 0.1586 | 0.03124 | 12.9555 | 2.8563 | 0.2382 | 0.594 | 0.9858 | 0.008 | 0.0868 | 0.0144 | 0.0232 | 0.0962 | 0.2933 | 0.0756 | 0.0414
1405 | 25.1266 | 0.6473 | 348.4024 | 141.3376 | 0.6681 | 0.1586 | 0.03125 | 12.9555 | 2.8566 | 0.2382 | 0.594 | 0.9858 | 0.008 | 0.0868 | 0.0144 | 0.0232 | 0.0962 | 0.2934 | 0.0756 | 0.0414
1406 | 25.1372 | 0.6474 | 348.4851 | 141.3463 | 0.6682 | 0.1586 | 0.03125 | 12.9556 | 2.857 | 0.2381 | 0.594 | 0.9858 | 0.008 | 0.0868 | 0.0144 | 0.0232 | 0.0963 | 0.2935 | 0.0756 | 0.0414
1407 | 25.1479 | 0.6476 | 348.5637 | 141.353 | 0.6683 | 0.1587 | 0.03126 | 12.9557 | 2.8573 | 0.238 | 0.594 | 0.9858 | 0.008 | 0.0867 | 0.0144 | 0.0232 | 0.0963 | 0.2936 | 0.0756 | 0.0414
1408 | 25.1585 | 0.6478 | 348.6342 | 141.3562 | 0.6684 | 0.1587 | 0.03126 | 12.9557 | 2.8576 | 0.238 | 0.594 | 0.9858 | 0.008 | 0.0867 | 0.0143 | 0.0232 | 0.0963 | 0.2936 | 0.0755 | 0.0414
1409 | 25.1691 | 0.648 | 348.7257 | 141.3687 | 0.6685 | 0.1588 | 0.03127 | 12.9558 | 2.8579 | 0.2379 | 0.594 | 0.9858 | 0.0079 | 0.0867 | 0.0143 | 0.0232 | 0.0963 | 0.2937 | 0.0755 | 0.0414
1410 | 25.1798 | 0.6482 | 348.7965 | 141.372 | 0.6686 | 0.1588 | 0.03127 | 12.9558 | 2.8584 | 0.2378 | 0.594 | 0.9858 | 0.0079 | 0.0866 | 0.0143 | 0.0232 | 0.0963 | 0.2938 | 0.0755 | 0.0414
1411 | 25.1904 | 0.6483 | 348.8602 | 141.3721 | 0.6687 | 0.1589 | 0.03128 | 12.9559 | 2.8587 | 0.2377 | 0.594 | 0.9858 | 0.0079 | 0.0866 | 0.0143 | 0.0232 | 0.0963 | 0.2939 | 0.0755 | 0.0414
1412 | 25.201 | 0.6485 | 348.9429 | 141.3806 | 0.6688 | 0.1589 | 0.03128 | 12.9559 | 2.8591 | 0.2377 | 0.594 | 0.9858 | 0.0079 | 0.0866 | 0.0143 | 0.0232 | 0.0964 | 0.2939 | 0.0755 | 0.0415
1413 | 25.2117 | 0.6486 | 348.9927 | 141.3744 | 0.6689 | 0.1589 | 0.03129 | 12.956 | 2.8594 | 0.2376 | 0.594 | 0.9858 | 0.0079 | 0.0865 | 0.0143 | 0.0232 | 0.0964 | 0.294 | 0.0755 | 0.0415
1414 | 25.2224 | 0.6488 | 349.0479 | 141.3707 | 0.669 | 0.159 | 0.0313 | 12.956 | 2.8598 | 0.2375 | 0.594 | 0.9858 | 0.0079 | 0.0865 | 0.0143 | 0.0232 | 0.0964 | 0.2941 | 0.0755 | 0.0415
1415 | 25.233 | 0.6489 | 349.1283 | 141.3781 | 0.6691 | 0.159 | 0.0313 | 12.9561 | 2.86 | 0.2375 | 0.594 | 0.9858 | 0.0079 | 0.0865 | 0.0143 | 0.0232 | 0.0964 | 0.2942 | 0.0755 | 0.0415
1416 | 25.2437 | 0.6491 | 349.1898 | 141.3771 | 0.6692 | 0.159 | 0.0313 | 12.9561 | 2.8603 | 0.2374 | 0.594 | 0.9858 | 0.0079 | 0.0864 | 0.0142 | 0.0232 | 0.0964 | 0.2942 | 0.0755 | 0.0415
1417 | 25.2544 | 0.6492 | 349.2409 | 141.3715 | 0.6693 | 0.1591 | 0.03131 | 12.9561 | 2.8605 | 0.2374 | 0.594 | 0.9858 | 0.0079 | 0.0864 | 0.0142 | 0.0232 | 0.0964 | 0.2943 | 0.0755 | 0.0415
1418 | 25.2651 | 0.6494 | 349.3174 | 141.3772 | 0.6693 | 0.1591 | 0.03131 | 12.9562 | 2.8608 | 0.2373 | 0.594 | 0.9858 | 0.0079 | 0.0864 | 0.0142 | 0.0232 | 0.0964 | 0.2944 | 0.0755 | 0.0415
1419 | 25.2758 | 0.6495 | 349.3692 | 141.3717 | 0.6694 | 0.1591 | 0.03131 | 12.9562 | 2.8611 | 0.2372 | 0.594 | 0.9858 | 0.0079 | 0.0863 | 0.0142 | 0.0232 | 0.0964 | 0.2944 | 0.0755 | 0.0415
1420 | 25.2865 | 0.6496 | 349.4461 | 141.3775 | 0.6695 | 0.1592 | 0.03132 | 12.9563 | 2.8614 | 0.2372 | 0.594 | 0.9858 | 0.0079 | 0.0863 | 0.0142 | 0.0232 | 0.0965 | 0.2945 | 0.0755 | 0.0415
1421 | 25.2972 | 0.6498 | 349.528 | 141.3856 | 0.6696 | 0.1592 | 0.03132 | 12.9563 | 2.8617 | 0.2371 | 0.594 | 0.9858 | 0.0078 | 0.0863 | 0.0142 | 0.0232 | 0.0965 | 0.2946 | 0.0755 | 0.0415
1422 | 25.3079 | 0.65 | 349.5961 | 141.3874 | 0.6697 | 0.1592 | 0.03133 | 12.9564 | 2.862 | 0.237 | 0.594 | 0.9858 | 0.0078 | 0.0862 | 0.0142 | 0.0231 | 0.0965 | 0.2947 | 0.0755 | 0.0415
1423 | 25.3187 | 0.6501 | 349.6737 | 141.3935 | 0.6698 | 0.1593 | 0.03133 | 12.9564 | 2.8624 | 0.237 | 0.594 | 0.9858 | 0.0078 | 0.0862 | 0.0141 | 0.0231 | 0.0965 | 0.2947 | 0.0755 | 0.0415
1424 | 25.3294 | 0.6503 | 349.7388 | 141.3939 | 0.6699 | 0.1593 | 0.03134 | 12.9565 | 2.8627 | 0.2369 | 0.594 | 0.9858 | 0.0078 | 0.0862 | 0.0141 | 0.0231 | 0.0965 | 0.2948 | 0.0755 | 0.0415
1425 | 25.3402 | 0.6505 | 349.8358 | 141.4086 | 0.67 | 0.1594 | 0.03134 | 12.9566 | 2.8631 | 0.2368 | 0.594 | 0.9858 | 0.0078 | 0.0861 | 0.0141 | 0.0231 | 0.0965 | 0.2949 | 0.0755 | 0.0415
1426 | 25.3509 | 0.6507 | 349.9123 | 141.4141 | 0.6701 | 0.1594 | 0.03135 | 12.9566 | 2.8634 | 0.2368 | 0.594 | 0.9858 | 0.0078 | 0.0861 | 0.0141 | 0.0231 | 0.0965 | 0.295 | 0.0755 | 0.0415
1427 | 25.3616 | 0.6509 | 349.9876 | 141.4191 | 0.6702 | 0.1595 | 0.03135 | 12.9567 | 2.8638 | 0.2367 | 0.594 | 0.9858 | 0.0078 | 0.0861 | 0.0141 | 0.0231 | 0.0966 | 0.2951 | 0.0755 | 0.0415
1428 | 25.3724 | 0.651 | 350.0602 | 141.4228 | 0.6703 | 0.1595 | 0.03136 | 12.9567 | 2.8641 | 0.2366 | 0.594 | 0.9858 | 0.0078 | 0.086 | 0.0141 | 0.0231 | 0.0966 | 0.2951 | 0.0755 | 0.0416
1429 | 25.3832 | 0.6512 | 350.1314 | 141.4259 | 0.6704 | 0.1595 | 0.03137 | 12.9568 | 2.8645 | 0.2365 | 0.5282 | 0.9858 | 0.0078 | 0.086 | 0.014 | 0.0231 | 0.0966 | 0.2952 | 0.0754 | 0.0416
1430 | 25.3939 | 0.6513 | 350.1989 | 141.4274 | 0.6705 | 0.1596 | 0.03138 | 12.9568 | 2.8648 | 0.2365 | 0.5282 | 0.9858 | 0.0078 | 0.086 | 0.014 | 0.0231 | 0.0966 | 0.2953 | 0.0754 | 0.0416
1431 | 25.4047 | 0.6515 | 350.2767 | 141.4333 | 0.6706 | 0.1596 | 0.03139 | 12.9569 | 2.8652 | 0.2364 | 0.5282 | 0.9858 | 0.0077 | 0.0859 | 0.014 | 0.0231 | 0.0966 | 0.2953 | 0.0754 | 0.0416
1432 | 25.4155 | 0.6516 | 350.3363 | 141.4312 | 0.6707 | 0.1597 | 0.0314 | 12.9569 | 2.8654 | 0.2364 | 0.5282 | 0.9858 | 0.0077 | 0.0859 | 0.014 | 0.0231 | 0.0966 | 0.2954 | 0.0754 | 0.0416
1433 | 25.4263 | 0.6518 | 350.4064 | 141.4338 | 0.6707 | 0.1597 | 0.0314 | 12.9569 | 2.8657 | 0.2363 | 0.5282 | 0.9858 | 0.0077 | 0.0859 | 0.014 | 0.0231 | 0.0966 | 0.2954 | 0.0754 | 0.0416
1434 | 25.4371 | 0.6519 | 350.4642 | 141.4308 | 0.6708 | 0.1597 | 0.03141 | 12.957 | 2.8659 | 0.2363 | 0.5282 | 0.9858 | 0.0077 | 0.0859 | 0.014 | 0.0231 | 0.0966 | 0.2955 | 0.0754 | 0.0416
1435 | 25.4479 | 0.652 | 350.5386 | 141.4352 | 0.6709 | 0.1597 | 0.03141 | 12.957 | 2.8662 | 0.2362 | 0.5282 | 0.9858 | 0.0077 | 0.0858 | 0.014 | 0.0231 | 0.0967 | 0.2956 | 0.0754 | 0.0416
1436 | 25.4587 | 0.6522 | 350.5982 | 141.433 | 0.671 | 0.1598 | 0.03142 | 12.9571 | 2.8666 | 0.2361 | 0.5282 | 0.9858 | 0.0077 | 0.0858 | 0.014 | 0.0231 | 0.0967 | 0.2956 | 0.0754 | 0.0416
1437 | 25.4695 | 0.6523 | 350.6606 | 141.432 | 0.6711 | 0.1598 | 0.03142 | 12.9571 | 2.8669 | 0.2361 | 0.5282 | 0.9858 | 0.0077 | 0.0858 | 0.0139 | 0.023 | 0.0967 | 0.2957 | 0.0754 | 0.0416
1438 | 25.4803 | 0.6525 | 350.7473 | 141.4418 | 0.6712 | 0.1599 | 0.03143 | 12.9572 | 2.8672 | 0.236 | 0.5282 | 0.9858 | 0.0077 | 0.0857 | 0.0139 | 0.023 | 0.0967 | 0.2958 | 0.0754 | 0.0417
1439 | 25.4912 | 0.6527 | 350.8219 | 141.4462 | 0.6713 | 0.1599 | 0.03144 | 12.9572 | 2.8676 | 0.2359 | 0.5282 | 0.9858 | 0.0077 | 0.0857 | 0.0139 | 0.023 | 0.0967 | 0.2959 | 0.0754 | 0.0417
1440 | 25.502 | 0.6528 | 350.8942 | 141.4496 | 0.6714 | 0.1599 | 0.03145 | 12.9573 | 2.868 | 0.2358 | 0.5282 | 0.9858 | 0.0077 | 0.0857 | 0.0139 | 0.023 | 0.0967 | 0.2959 | 0.0754 | 0.0417
1441 | 25.5129 | 0.653 | 350.9802 | 141.4591 | 0.6715 | 0.16 | 0.03146 | 12.9574 | 2.8684 | 0.2358 | 0.5282 | 0.9858 | 0.0077 | 0.0856 | 0.0139 | 0.023 | 0.0967 | 0.296 | 0.0754 | 0.0417
1442 | 25.5237 | 0.6532 | 351.0611 | 141.4663 | 0.6716 | 0.16 | 0.03146 | 12.9574 | 2.8687 | 0.2357 | 0.5282 | 0.9858 | 0.0077 | 0.0856 | 0.0139 | 0.023 | 0.0967 | 0.2961 | 0.0754 | 0.0417
1443 | 25.5346 | 0.6533 | 351.1144 | 141.4611 | 0.6717 | 0.1601 | 0.03146 | 12.9574 | 2.8689 | 0.2356 | 0.5282 | 0.9858 | 0.0077 | 0.0856 | 0.0138 | 0.023 | 0.0968 | 0.2962 | 0.0754 | 0.0417
1444 | 25.5454 | 0.6535 | 351.1946 | 141.468 | 0.6718 | 0.1601 | 0.03147 | 12.9575 | 2.8693 | 0.2356 | 0.5282 | 0.9858 | 0.0076 | 0.0855 | 0.0138 | 0.023 | 0.0968 | 0.2962 | 0.0754 | 0.0417
1445 | 25.5563 | 0.6537 | 351.2813 | 141.4777 | 0.6718 | 0.1602 | 0.03147 | 12.9575 | 2.8696 | 0.2355 | 0.5282 | 0.9858 | 0.0076 | 0.0855 | 0.0138 | 0.023 | 0.0968 | 0.2963 | 0.0754 | 0.0417
1446 | 25.5672 | 0.6538 | 351.343 | 141.4762 | 0.6719 | 0.1602 | 0.03148 | 12.9576 | 2.8699 | 0.2354 | 0.5282 | 0.9858 | 0.0076 | 0.0855 | 0.0138 | 0.023 | 0.0968 | 0.2964 | 0.0754 | 0.0417
1447 | 25.5781 | 0.6539 | 351.4016 | 141.4733 | 0.672 | 0.1602 | 0.03148 | 12.9577 | 2.8703 | 0.2354 | 0.5282 | 0.9858 | 0.0076 | 0.0855 | 0.0138 | 0.023 | 0.0968 | 0.2964 | 0.0753 | 0.0417
1448 | 25.5889 | 0.6541 | 351.4778 | 141.4784 | 0.6721 | 0.1603 | 0.03149 | 12.9577 | 2.8706 | 0.2353 | 0.5282 | 0.9858 | 0.0076 | 0.0854 | 0.0138 | 0.023 | 0.0968 | 0.2965 | 0.0753 | 0.0417
1449 | 25.5998 | 0.6543 | 351.5614 | 141.4866 | 0.6722 | 0.1603 | 0.0315 | 12.9577 | 2.8708 | 0.2353 | 0.5282 | 0.9858 | 0.0076 | 0.0854 | 0.0137 | 0.023 | 0.0968 | 0.2966 | 0.0753 | 0.0417
1450 | 25.6107 | 0.6544 | 351.6312 | 141.4887 | 0.6723 | 0.1603 | 0.0315 | 12.9578 | 2.8711 | 0.2352 | 0.5282 | 0.9858 | 0.0076 | 0.0854 | 0.0137 | 0.023 | 0.0968 | 0.2967 | 0.0753 | 0.0417
1451 | 25.6217 | 0.6546 | 351.7017 | 141.4911 | 0.6724 | 0.1604 | 0.0315 | 12.9578 | 2.8714 | 0.2351 | 0.5282 | 0.9858 | 0.0076 | 0.0853 | 0.0137 | 0.023 | 0.0968 | 0.2967 | 0.0753 | 0.0417
1452 | 25.6326 | 0.6547 | 351.7725 | 141.4935 | 0.6725 | 0.1604 | 0.03151 | 12.9579 | 2.8717 | 0.2351 | 0.5282 | 0.9858 | 0.0076 | 0.0853 | 0.0137 | 0.023 | 0.0969 | 0.2968 | 0.0753 | 0.0418
1453 | 25.6435 | 0.6549 | 351.833 | 141.4914 | 0.6726 | 0.1604 | 0.03152 | 12.9579 | 2.872 | 0.235 | 0.5282 | 0.9858 | 0.0076 | 0.0853 | 0.0137 | 0.023 | 0.0969 | 0.2969 | 0.0753 | 0.0418
1454 | 25.6544 | 0.655 | 351.9107 | 141.4969 | 0.6726 | 0.1605 | 0.03152 | 12.958 | 2.8723 | 0.2349 | 0.5282 | 0.9858 | 0.0076 | 0.0852 | 0.0137 | 0.023 | 0.0969 | 0.2969 | 0.0753 | 0.0418
1455 | 25.6654 | 0.6552 | 352.0082 | 141.5113 | 0.6727 | 0.1605 | 0.03153 | 12.958 | 2.8727 | 0.2349 | 0.5282 | 0.9858 | 0.0076 | 0.0852 | 0.0136 | 0.023 | 0.0969 | 0.297 | 0.0753 | 0.0418
1456 | 25.6763 | 0.6554 | 352.0823 | 141.5152 | 0.6728 | 0.1606 | 0.03154 | 12.9581 | 2.873 | 0.2348 | 0.5282 | 0.9858 | 0.0076 | 0.0852 | 0.0136 | 0.0229 | 0.0969 | 0.2971 | 0.0753 | 0.0418
1457 | 25.6872 | 0.6555 | 352.1572 | 141.5194 | 0.6729 | 0.1606 | 0.03154 | 12.9581 | 2.8734 | 0.2347 | 0.5282 | 0.9858 | 0.0075 | 0.0852 | 0.0136 | 0.0229 | 0.0969 | 0.2971 | 0.0753 | 0.0418
1458 | 25.6982 | 0.6556 | 352.2175 | 141.5172 | 0.673 | 0.1606 | 0.03154 | 12.9582 | 2.8736 | 0.2347 | 0.5282 | 0.9858 | 0.0075 | 0.0851 | 0.0136 | 0.0229 | 0.0969 | 0.2972 | 0.0753 | 0.0418
1459 | 25.7092 | 0.6558 | 352.2865 | 141.5187 | 0.6731 | 0.1607 | 0.03154 | 12.9582 | 2.8739 | 0.2346 | 0.5282 | 0.9858 | 0.0075 | 0.0851 | 0.0136 | 0.0229 | 0.0969 | 0.2973 | 0.0752 | 0.0418
1460 | 25.7201 | 0.6559 | 352.3393 | 141.513 | 0.6732 | 0.1607 | 0.03155 | 12.9583 | 2.8742 | 0.2346 | 0.5282 | 0.9858 | 0.0075 | 0.0851 | 0.0136 | 0.0229 | 0.097 | 0.2973 | 0.0752 | 0.0418
1461 | 25.7311 | 0.6561 | 352.4105 | 141.5155 | 0.6733 | 0.1607 | 0.03155 | 12.9583 | 2.8746 | 0.2345 | 0.5282 | 0.9858 | 0.0075 | 0.085 | 0.0136 | 0.0229 | 0.097 | 0.2974 | 0.0752 | 0.0418
1462 | 25.7421 | 0.6562 | 352.4867 | 141.5203 | 0.6734 | 0.1608 | 0.03156 | 12.9584 | 2.8749 | 0.2344 | 0.5282 | 0.9858 | 0.0075 | 0.085 | 0.0135 | 0.0229 | 0.097 | 0.2975 | 0.0752 | 0.0418
1463 | 25.7531 | 0.6564 | 352.5583 | 141.5229 | 0.6735 | 0.1608 | 0.03156 | 12.9584 | 2.8753 | 0.2343 | 0.5282 | 0.9858 | 0.0075 | 0.085 | 0.0135 | 0.0229 | 0.097 | 0.2975 | 0.0752 | 0.0418
1464 | 25.7641 | 0.6566 | 352.6328 | 141.5268 | 0.6736 | 0.1609 | 0.03157 | 12.9585 | 2.8756 | 0.2343 | 0.5282 | 0.9858 | 0.0075 | 0.0849 | 0.0135 | 0.0229 | 0.097 | 0.2976 | 0.0752 | 0.0418
1465 | 25.7751 | 0.6567 | 352.7034 | 141.529 | 0.6737 | 0.1609 | 0.03157 | 12.9585 | 2.8759 | 0.2342 | 0.5282 | 0.9858 | 0.0075 | 0.0849 | 0.0135 | 0.0229 | 0.097 | 0.2977 | 0.0752 | 0.0418
1466 | 25.7861 | 0.6569 | 352.7779 | 141.5329 | 0.6738 | 0.1609 | 0.03158 | 12.9586 | 2.8762 | 0.2342 | 0.5282 | 0.9858 | 0.0075 | 0.0849 | 0.0135 | 0.0229 | 0.097 | 0.2978 | 0.0752 | 0.0418
1467 | 25.7971 | 0.657 | 352.8355 | 141.5292 | 0.6739 | 0.161 | 0.03159 | 12.9586 | 2.8766 | 0.2341 | 0.5282 | 0.9858 | 0.0075 | 0.0848 | 0.0135 | 0.0229 | 0.0971 | 0.2978 | 0.0752 | 0.0419
1468 | 25.8081 | 0.6572 | 352.9228 | 141.5388 | 0.6739 | 0.161 | 0.03159 | 12.9587 | 2.8769 | 0.234 | 0.5282 | 0.9858 | 0.0075 | 0.0848 | 0.0134 | 0.0229 | 0.0971 | 0.2979 | 0.0752 | 0.0419
1469 | 25.8191 | 0.6573 | 352.9846 | 141.5369 | 0.674 | 0.1611 | 0.0316 | 12.9587 | 2.8771 | 0.234 | 0.5282 | 0.9858 | 0.0075 | 0.0848 | 0.0134 | 0.0229 | 0.0971 | 0.298 | 0.0752 | 0.0419
1470 | 25.8302 | 0.6575 | 353.0515 | 141.5374 | 0.6741 | 0.1611 | 0.0316 | 12.9587 | 2.8774 | 0.2339 | 0.5282 | 0.9858 | 0.0075 | 0.0848 | 0.0134 | 0.0229 | 0.0971 | 0.298 | 0.0752 | 0.0419
1471 | 25.8412 | 0.6576 | 353.1179 | 141.5375 | 0.6742 | 0.1611 | 0.03161 | 12.9588 | 2.8776 | 0.2339 | 0.5282 | 0.9858 | 0.0075 | 0.0847 | 0.0134 | 0.0229 | 0.0971 | 0.2981 | 0.0752 | 0.0419
1472 | 25.8523 | 0.6578 | 353.1873 | 141.5391 | 0.6743 | 0.1612 | 0.03161 | 12.9588 | 2.878 | 0.2338 | 0.5282 | 0.9858 | 0.0074 | 0.0847 | 0.0134 | 0.0229 | 0.0971 | 0.2982 | 0.0752 | 0.0419
1473 | 25.8633 | 0.6579 | 353.2536 | 141.5392 | 0.6743 | 0.1612 | 0.03161 | 12.9589 | 2.8782 | 0.2337 | 0.5282 | 0.9858 | 0.0074 | 0.0847 | 0.0134 | 0.0228 | 0.0971 | 0.2982 | 0.0752 | 0.0419
1474 | 25.8744 | 0.6581 | 353.3271 | 141.5425 | 0.6744 | 0.1612 | 0.03162 | 12.9589 | 2.8785 | 0.2337 | 0.5282 | 0.9858 | 0.0074 | 0.0846 | 0.0134 | 0.0228 | 0.0971 | 0.2983 | 0.0751 | 0.0419
1475 | 25.8855 | 0.6582 | 353.3671 | 141.5307 | 0.6745 | 0.1613 | 0.03162 | 12.959 | 2.8788 | 0.2336 | 0.5282 | 0.9858 | 0.0074 | 0.0846 | 0.0134 | 0.0228 | 0.0971 | 0.2984 | 0.0751 | 0.0419
1476 | 25.8966 | 0.6584 | 353.4452 | 141.5361 | 0.6746 | 0.1613 | 0.03163 | 12.959 | 2.8791 | 0.2336 | 0.5282 | 0.9858 | 0.0074 | 0.0846 | 0.0134 | 0.0228 | 0.0972 | 0.2985 | 0.0751 | 0.0419
1477 | 25.9076 | 0.6585 | 353.5055 | 141.5334 | 0.6747 | 0.1613 | 0.03164 | 12.9591 | 2.8795 | 0.2335 | 0.5282 | 0.9858 | 0.0074 | 0.0845 | 0.0133 | 0.0228 | 0.0972 | 0.2985 | 0.0752 | 0.0419
1478 | 25.9187 | 0.6586 | 353.566 | 141.5308 | 0.6748 | 0.1614 | 0.03164 | 12.9591 | 2.8798 | 0.2334 | 0.5282 | 0.9858 | 0.0074 | 0.0845 | 0.0133 | 0.0228 | 0.0972 | 0.2986 | 0.0751 | 0.0419
1479 | 25.9298 | 0.6588 | 353.6323 | 141.5307 | 0.6749 | 0.1614 | 0.03164 | 12.9591 | 2.88 | 0.2334 | 0.5282 | 0.9858 | 0.0074 | 0.0845 | 0.0133 | 0.0228 | 0.0972 | 0.2987 | 0.0751 | 0.0419
1480 | 25.941 | 0.6589 | 353.6948 | 141.529 | 0.6749 | 0.1614 | 0.03165 | 12.9592 | 2.8803 | 0.2333 | 0.5282 | 0.9858 | 0.0074 | 0.0844 | 0.0133 | 0.0228 | 0.0972 | 0.2987 | 0.0751 | 0.0419
1481 | 25.9521 | 0.6591 | 353.7721 | 141.5339 | 0.675 | 0.1615 | 0.03165 | 12.9592 | 2.8805 | 0.2333 | 0.5282 | 0.9858 | 0.0074 | 0.0844 | 0.0133 | 0.0228 | 0.0972 | 0.2988 | 0.0751 | 0.0419
1482 | 25.9632 | 0.6592 | 353.8333 | 141.5315 | 0.6751 | 0.1615 | 0.03166 | 12.9593 | 2.8807 | 0.2332 | 0.5282 | 0.9858 | 0.0074 | 0.0844 | 0.0133 | 0.0228 | 0.0972 | 0.2988 | 0.0751 | 0.0419
1483 | 25.9743 | 0.6593 | 353.8935 | 141.5286 | 0.6752 | 0.1615 | 0.03166 | 12.9593 | 2.8811 | 0.2331 | 0.5282 | 0.9858 | 0.0074 | 0.0843 | 0.0133 | 0.0228 | 0.0972 | 0.2989 | 0.0751 | 0.042
1484 | 25.9855 | 0.6595 | 353.9721 | 141.534 | 0.6752 | 0.1616 | 0.03167 | 12.9594 | 2.8813 | 0.2331 | 0.5282 | 0.9858 | 0.0074 | 0.0843 | 0.0132 | 0.0228 | 0.0972 | 0.299 | 0.0751 | 0.042
1485 | 25.9966 | 0.6596 | 354.0437 | 141.5362 | 0.6753 | 0.1616 | 0.03167 | 12.9594 | 2.8816 | 0.233 | 0.5282 | 0.9858 | 0.0074 | 0.0843 | 0.0132 | 0.0228 | 0.0973 | 0.299 | 0.0751 | 0.042
1486 | 26.0078 | 0.6598 | 354.1069 | 141.5347 | 0.6754 | 0.1616 | 0.03167 | 12.9594 | 2.8819 | 0.233 | 0.5282 | 0.9858 | 0.0073 | 0.0843 | 0.0132 | 0.0228 | 0.0973 | 0.2991 | 0.0751 | 0.042
1487 | 26.019 | 0.6599 | 354.1637 | 141.5303 | 0.6755 | 0.1617 | 0.03167 | 12.9595 | 2.8822 | 0.2329 | 0.5282 | 0.9858 | 0.0073 | 0.0842 | 0.0132 | 0.0228 | 0.0973 | 0.2991 | 0.0751 | 0.042
1488 | 26.0301 | 0.6601 | 354.2313 | 141.5306 | 0.6756 | 0.1617 | 0.03168 | 12.9595 | 2.8825 | 0.2329 | 0.5282 | 0.9858 | 0.0073 | 0.0842 | 0.0132 | 0.0228 | 0.0973 | 0.2992 | 0.0751 | 0.042
1489 | 26.0413 | 0.6602 | 354.2826 | 141.5237 | 0.6756 | 0.1617 | 0.03169 | 12.9596 | 2.8828 | 0.2328 | 0.5282 | 0.9858 | 0.0073 | 0.0842 | 0.0132 | 0.0228 | 0.0973 | 0.2993 | 0.0751 | 0.042
1490 | 26.0525 | 0.6603 | 354.3472 | 141.5227 | 0.6757 | 0.1618 | 0.03169 | 12.9596 | 2.883 | 0.2327 | 0.5282 | 0.9858 | 0.0073 | 0.0842 | 0.0132 | 0.0228 | 0.0973 | 0.2993 | 0.0751 | 0.042
1491 | 26.0637 | 0.6605 | 354.4067 | 141.5194 | 0.6758 | 0.1618 | 0.03169 | 12.9597 | 2.8833 | 0.2327 | 0.5282 | 0.9858 | 0.0073 | 0.0841 | 0.0131 | 0.0228 | 0.0973 | 0.2994 | 0.0751 | 0.042
1492 | 26.0749 | 0.6606 | 354.4961 | 141.5294 | 0.6759 | 0.1618 | 0.03169 | 12.9597 | 2.8836 | 0.2326 | 0.5282 | 0.9858 | 0.0073 | 0.0841 | 0.0131 | 0.0227 | 0.0973 | 0.2995 | 0.075 | 0.042
1493 | 26.0861 | 0.6608 | 354.5653 | 141.5304 | 0.676 | 0.1619 | 0.0317 | 12.9598 | 2.884 | 0.2326 | 0.5282 | 0.9858 | 0.0073 | 0.0841 | 0.0131 | 0.0227 | 0.0973 | 0.2995 | 0.075 | 0.042
1494 | 26.0973 | 0.6609 | 354.6326 | 141.5305 | 0.6761 | 0.1619 | 0.0317 | 12.9598 | 2.8842 | 0.2325 | 0.5282 | 0.9858 | 0.0073 | 0.084 | 0.0131 | 0.0227 | 0.0974 | 0.2996 | 0.075 | 0.042
1495 | 26.1086 | 0.6611 | 354.7022 | 141.5316 | 0.6761 | 0.162 | 0.03171 | 12.9598 | 2.8845 | 0.2324 | 0.5282 | 0.9858 | 0.0073 | 0.084 | 0.0131 | 0.0227 | 0.0974 | 0.2997 | 0.075 | 0.042
1496 | 26.1198 | 0.6612 | 354.7607 | 141.5278 | 0.6762 | 0.162 | 0.03171 | 12.9599 | 2.8847 | 0.2324 | 0.5282 | 0.9858 | 0.0073 | 0.084 | 0.0131 | 0.0227 | 0.0974 | 0.2997 | 0.075 | 0.042
1497 | 26.131 | 0.6614 | 354.8403 | 141.5333 | 0.6763 | 0.162 | 0.03171 | 12.9599 | 2.885 | 0.2324 | 0.5282 | 0.9858 | 0.0073 | 0.084 | 0.0131 | 0.0227 | 0.0974 | 0.2998 | 0.075 | 0.042
1498 | 26.1423 | 0.6615 | 354.9164 | 141.5373 | 0.6764 | 0.1621 | 0.03172 | 12.96 | 2.8853 | 0.2323 | 0.5282 | 0.9858 | 0.0073 | 0.0839 | 0.013 | 0.0227 | 0.0974 | 0.2999 | 0.075 | 0.042
1499 | 26.1535 | 0.6617 | 354.9846 | 141.5377 | 0.6765 | 0.1621 | 0.03173 | 12.96 | 2.8857 | 0.2322 | 0.5282 | 0.9858 | 0.0072 | 0.0839 | 0.013 | 0.0227 | 0.0974 | 0.2999 | 0.075 | 0.042
1500 | 26.1648 | 0.6618 | 355.0598 | 141.5412 | 0.6766 | 0.1621 | 0.03173 | 12.9601 | 2.886 | 0.2322 | 0.5282 | 0.9858 | 0.0072 | 0.0839 | 0.013 | 0.0227 | 0.0974 | 0.3 | 0.075 | 0.0421
1501 | 26.1761 | 0.662 | 355.1203 | 141.5381 | 0.6767 | 0.1622 | 0.03173 | 12.9601 | 2.8863 | 0.2321 | 0.5282 | 0.9858 | 0.0072 | 0.0838 | 0.013 | 0.0227 | 0.0974 | 0.3001 | 0.075 | 0.0421
1502 | 26.1874 | 0.6621 | 355.1732 | 141.5317 | 0.6768 | 0.1622 | 0.03173 | 12.9602 | 2.8866 | 0.232 | 0.5282 | 0.9858 | 0.0072 | 0.0838 | 0.013 | 0.0227 | 0.0974 | 0.3001 | 0.075 | 0.0421
1503 | 26.1986 | 0.6622 | 355.207 | 141.5166 | 0.6768 | 0.1622 | 0.03174 | 12.9602 | 2.8867 | 0.232 | 0.5282 | 0.9858 | 0.0072 | 0.0838 | 0.013 | 0.0227 | 0.0974 | 0.3002 | 0.075 | 0.0421
1504 | 26.2099 | 0.6624 | 355.2911 | 141.5241 | 0.6769 | 0.1623 | 0.03174 | 12.9602 | 2.887 | 0.2319 | 0.5282 | 0.9858 | 0.0072 | 0.0837 | 0.013 | 0.0227 | 0.0975 | 0.3003 | 0.075 | 0.0421
1505 | 26.2212 | 0.6625 | 355.3518 | 141.521 | 0.677 | 0.1623 | 0.03175 | 12.9603 | 2.8874 | 0.2318 | 0.5282 | 0.9858 | 0.0072 | 0.0837 | 0.013 | 0.0227 | 0.0975 | 0.3003 | 0.075 | 0.0421
1506 | 26.2325 | 0.6627 | 355.4195 | 141.5211 | 0.6771 | 0.1623 | 0.03175 | 12.9603 | 2.8876 | 0.2318 | 0.5282 | 0.9858 | 0.0072 | 0.0837 | 0.0129 | 0.0227 | 0.0975 | 0.3004 | 0.075 | 0.0421
1507 | 26.2439 | 0.6628 | 355.4819 | 141.5187 | 0.6771 | 0.1624 | 0.03176 | 12.9604 | 2.8879 | 0.2317 | 0.5282 | 0.9858 | 0.0072 | 0.0836 | 0.0129 | 0.0227 | 0.0975 | 0.3005 | 0.075 | 0.0421
1508 | 26.2552 | 0.663 | 355.5494 | 141.5186 | 0.6772 | 0.1624 | 0.03177 | 12.9604 | 2.8882 | 0.2317 | 0.5282 | 0.9858 | 0.0072 | 0.0836 | 0.0129 | 0.0227 | 0.0975 | 0.3005 | 0.075 | 0.0421
1509 | 26.2665 | 0.6631 | 355.6274 | 141.5232 | 0.6773 | 0.1624 | 0.03177 | 12.9604 | 2.8885 | 0.2316 | 0.5282 | 0.9858 | 0.0072 | 0.0836 | 0.0129 | 0.0227 | 0.0975 | 0.3006 | 0.0749 | 0.0421
1510 | 26.2779 | 0.6632 | 355.6709 | 141.5124 | 0.6774 | 0.1625 | 0.03178 | 12.9605 | 2.8888 | 0.2315 | 0.5282 | 0.9858 | 0.0072 | 0.0836 | 0.0129 | 0.0227 | 0.0975 | 0.3007 | 0.0749 | 0.0421
1511 | 26.2892 | 0.6634 | 355.74 | 141.5129 | 0.6775 | 0.1625 | 0.03179 | 12.9605 | 2.8892 | 0.2315 | 0.5282 | 0.9858 | 0.0072 | 0.0835 | 0.0129 | 0.0227 | 0.0975 | 0.3007 | 0.0749 | 0.0421
1512 | 26.3006 | 0.6635 | 355.7955 | 141.5074 | 0.6776 | 0.1626 | 0.03179 | 12.9606 | 2.8894 | 0.2314 | 0.5282 | 0.9858 | 0.0072 | 0.0835 | 0.0129 | 0.0226 | 0.0976 | 0.3008 | 0.0749 | 0.0421
1513 | 26.312 | 0.6637 | 355.8486 | 141.5008 | 0.6776 | 0.1626 | 0.0318 | 12.9606 | 2.8897 | 0.2314 | 0.5282 | 0.9858 | 0.0072 | 0.0835 | 0.0129 | 0.0226 | 0.0976 | 0.3009 | 0.0749 | 0.0421
1514 | 26.3233 | 0.6638 | 355.9215 | 141.5029 | 0.6777 | 0.1626 | 0.0318 | 12.9607 | 2.8899 | 0.2313 | 0.5282 | 0.9858 | 0.0071 | 0.0835 | 0.0128 | 0.0226 | 0.0976 | 0.3009 | 0.0749 | 0.0421
1515 | 26.3347 | 0.6639 | 355.9754 | 141.4966 | 0.6778 | 0.1626 | 0.03181 | 12.9607 | 2.8901 | 0.2313 | 0.5282 | 0.9858 | 0.0071 | 0.0834 | 0.0128 | 0.0226 | 0.0976 | 0.301 | 0.0749 | 0.0421
1516 | 26.3461 | 0.6641 | 356.0477 | 141.4985 | 0.6779 | 0.1627 | 0.03181 | 12.9607 | 2.8904 | 0.2312 | 0.5282 | 0.9858 | 0.0071 | 0.0834 | 0.0128 | 0.0226 | 0.0976 | 0.301 | 0.0749 | 0.0422
1517 | 26.3575 | 0.6642 | 356.1284 | 141.5042 | 0.6779 | 0.1627 | 0.03182 | 12.9608 | 2.8906 | 0.2312 | 0.5282 | 0.9858 | 0.0071 | 0.0834 | 0.0128 | 0.0226 | 0.0976 | 0.3011 | 0.0749 | 0.0422
1518 | 26.3689 | 0.6643 | 356.1695 | 141.492 | 0.678 | 0.1627 | 0.03182 | 12.9608 | 2.8909 | 0.2311 | 0.5282 | 0.9858 | 0.0071 | 0.0833 | 0.0128 | 0.0226 | 0.0976 | 0.3012 | 0.0749 | 0.0422
1519 | 26.3803 | 0.6645 | 356.2386 | 141.4924 | 0.6781 | 0.1628 | 0.03181 | 12.9608 | 2.8911 | 0.2311 | 0.5282 | 0.9858 | 0.0071 | 0.0833 | 0.0128 | 0.0226 | 0.0976 | 0.3012 | 0.0749 | 0.0422
1520 | 26.3918 | 0.6646 | 356.2894 | 141.4846 | 0.6781 | 0.1628 | 0.03181 | 12.9609 | 2.8913 | 0.231 | 0.4845 | 0.9858 | 0.0071 | 0.0833 | 0.0128 | 0.0226 | 0.0976 | 0.3013 | 0.0749 | 0.0422
1521 | 26.4032 | 0.6647 | 356.3553 | 141.4835 | 0.6782 | 0.1628 | 0.03182 | 12.9609 | 2.8915 | 0.231 | 0.4845 | 0.9858 | 0.0071 | 0.0833 | 0.0128 | 0.0226 | 0.0977 | 0.3014 | 0.0748 | 0.0422
1522 | 26.4146 | 0.6649 | 356.4256 | 141.4844 | 0.6783 | 0.1629 | 0.03182 | 12.961 | 2.8918 | 0.2309 | 0.4845 | 0.9858 | 0.0071 | 0.0832 | 0.0127 | 0.0226 | 0.0977 | 0.3014 | 0.0748 | 0.0422
1523 | 26.4261 | 0.665 | 356.4919 | 141.4835 | 0.6784 | 0.1629 | 0.03182 | 12.961 | 2.8921 | 0.2309 | 0.4845 | 0.9858 | 0.0071 | 0.0832 | 0.0127 | 0.0226 | 0.0977 | 0.3015 | 0.0748 | 0.0422
1524 | 26.4376 | 0.6652 | 356.5679 | 141.4869 | 0.6785 | 0.1629 | 0.03183 | 12.961 | 2.8924 | 0.2308 | 0.4845 | 0.9858 | 0.0071 | 0.0832 | 0.0127 | 0.0226 | 0.0977 | 0.3016 | 0.0748 | 0.0422
1525 | 26.449 | 0.6653 | 356.6235 | 141.4811 | 0.6785 | 0.163 | 0.03183 | 12.9611 | 2.8927 | 0.2308 | 0.4845 | 0.9858 | 0.0071 | 0.0831 | 0.0127 | 0.0226 | 0.0977 | 0.3016 | 0.0748 | 0.0422
1526 | 26.4605 | 0.6654 | 356.6875 | 141.479 | 0.6786 | 0.163 | 0.03184 | 12.9611 | 2.893 | 0.2307 | 0.4845 | 0.9858 | 0.0071 | 0.0831 | 0.0127 | 0.0226 | 0.0977 | 0.3017 | 0.0748 | 0.0422
1527 | 26.472 | 0.6656 | 356.7411 | 141.4724 | 0.6787 | 0.163 | 0.03185 | 12.9612 | 2.8933 | 0.2306 | 0.4845 | 0.9858 | 0.007 | 0.0831 | 0.0127 | 0.0226 | 0.0977 | 0.3018 | 0.0748 | 0.0422
1528 | 26.4835 | 0.6657 | 356.803 | 141.4693 | 0.6788 | 0.1631 | 0.03185 | 12.9612 | 2.8936 | 0.2306 | 0.4845 | 0.9858 | 0.007 | 0.083 | 0.0127 | 0.0226 | 0.0977 | 0.3018 | 0.0748 | 0.0422
1529 | 26.495 | 0.6659 | 356.8672 | 141.4673 | 0.6789 | 0.1631 | 0.03185 | 12.9613 | 2.8938 | 0.2305 | 0.4845 | 0.9858 | 0.007 | 0.083 | 0.0127 | 0.0226 | 0.0978 | 0.3019 | 0.0748 | 0.0422
1530 | 26.5065 | 0.666 | 356.9281 | 141.4638 | 0.679 | 0.1631 | 0.03186 | 12.9613 | 2.8941 | 0.2304 | 0.4845 | 0.9858 | 0.007 | 0.083 | 0.0127 | 0.0226 | 0.0978 | 0.302 | 0.0748 | 0.0422
1531 | 26.518 | 0.6662 | 356.985 | 141.4585 | 0.6791 | 0.1632 | 0.03187 | 12.9613 | 2.8944 | 0.2304 | 0.4845 | 0.9858 | 0.007 | 0.083 | 0.0126 | 0.0226 | 0.0978 | 0.302 | 0.0748 | 0.0422
1532 | 26.5295 | 0.6663 | 357.0643 | 141.4632 | 0.6791 | 0.1632 | 0.03187 | 12.9614 | 2.8947 | 0.2303 | 0.4845 | 0.9858 | 0.007 | 0.0829 | 0.0126 | 0.0226 | 0.0978 | 0.3021 | 0.0748 | 0.0422
1533 | 26.5411 | 0.6665 | 357.1445 | 141.4682 | 0.6792 | 0.1632 | 0.03187 | 12.9614 | 2.895 | 0.2303 | 0.4845 | 0.9858 | 0.007 | 0.0829 | 0.0126 | 0.0226 | 0.0978 | 0.3022 | 0.0748 | 0.0422
1534 | 26.5526 | 0.6666 | 357.2095 | 141.4665 | 0.6793 | 0.1633 | 0.03187 | 12.9615 | 2.8953 | 0.2302 | 0.4845 | 0.9858 | 0.007 | 0.0829 | 0.0126 | 0.0225 | 0.0978 | 0.3022 | 0.0748 | 0.0422
1535 | 26.5642 | 0.6668 | 357.2742 | 141.4646 | 0.6794 | 0.1633 | 0.03187 | 12.9615 | 2.8956 | 0.2301 | 0.4845 | 0.9858 | 0.007 | 0.0828 | 0.0126 | 0.0225 | 0.0978 | 0.3023 | 0.0748 | 0.0422
1536 | 26.5757 | 0.6669 | 357.3373 | 141.4619 | 0.6795 | 0.1634 | 0.03188 | 12.9616 | 2.896 | 0.2301 | 0.4845 | 0.9858 | 0.007 | 0.0828 | 0.0126 | 0.0225 | 0.0978 | 0.3024 | 0.0748 | 0.0422
1537 | 26.5873 | 0.667 | 357.4045 | 141.4611 | 0.6796 | 0.1634 | 0.03189 | 12.9616 | 2.8963 | 0.23 | 0.4845 | 0.9858 | 0.007 | 0.0828 | 0.0125 | 0.0225 | 0.0978 | 0.3024 | 0.0748 | 0.0423
1538 | 26.5988 | 0.6672 | 357.4647 | 141.4571 | 0.6797 | 0.1634 | 0.0319 | 12.9617 | 2.8966 | 0.2299 | 0.4845 | 0.9858 | 0.007 | 0.0828 | 0.0125 | 0.0225 | 0.0979 | 0.3025 | 0.0747 | 0.0423
1539 | 26.6104 | 0.6673 | 357.5393 | 141.4595 | 0.6797 | 0.1635 | 0.0319 | 12.9617 | 2.8969 | 0.2299 | 0.4845 | 0.9858 | 0.007 | 0.0827 | 0.0125 | 0.0225 | 0.0979 | 0.3026 | 0.0747 | 0.0423
1540 | 26.622 | 0.6675 | 357.5902 | 141.4513 | 0.6798 | 0.1635 | 0.03191 | 12.9618 | 2.8972 | 0.2298 | 0.4845 | 0.9858 | 0.0069 | 0.0827 | 0.0125 | 0.0225 | 0.0979 | 0.3026 | 0.0747 | 0.0423
1541 | 26.6336 | 0.6676 | 357.642 | 141.4435 | 0.6799 | 0.1635 | 0.03192 | 12.9618 | 2.8974 | 0.2298 | 0.4845 | 0.9858 | 0.0069 | 0.0827 | 0.0125 | 0.0225 | 0.0979 | 0.3027 | 0.0747 | 0.0423
1542 | 26.6452 | 0.6677 | 357.6994 | 141.4382 | 0.68 | 0.1636 | 0.03192 | 12.9618 | 2.8976 | 0.2297 | 0.4845 | 0.9858 | 0.0069 | 0.0826 | 0.0125 | 0.0225 | 0.0979 | 0.3027 | 0.0747 | 0.0423
1543 | 26.6568 | 0.6679 | 357.7788 | 141.4427 | 0.68 | 0.1636 | 0.03192 | 12.9619 | 2.8979 | 0.2297 | 0.4845 | 0.9858 | 0.0069 | 0.0826 | 0.0125 | 0.0225 | 0.0979 | 0.3028 | 0.0747 | 0.0423
1544 | 26.6685 | 0.668 | 357.8558 | 141.4461 | 0.6801 | 0.1636 | 0.03192 | 12.9619 | 2.8981 | 0.2296 | 0.4845 | 0.9858 | 0.0069 | 0.0826 | 0.0125 | 0.0225 | 0.0979 | 0.3029 | 0.0747 | 0.0423
1545 | 26.6801 | 0.6681 | 357.9153 | 141.4416 | 0.6802 | 0.1637 | 0.03192 | 12.962 | 2.8984 | 0.2296 | 0.4845 | 0.9858 | 0.0069 | 0.0826 | 0.0124 | 0.0225 | 0.0979 | 0.3029 | 0.0747 | 0.0423
1546 | 26.6917 | 0.6683 | 357.9806 | 141.4398 | 0.6803 | 0.1637 | 0.03193 | 12.962 | 2.8988 | 0.2295 | 0.4845 | 0.9858 | 0.0069 | 0.0825 | 0.0124 | 0.0225 | 0.0979 | 0.303 | 0.0747 | 0.0423
1547 | 26.7034 | 0.6684 | 358.0384 | 141.4345 | 0.6804 | 0.1637 | 0.03193 | 12.9621 | 2.8991 | 0.2294 | 0.4845 | 0.9858 | 0.0069 | 0.0825 | 0.0124 | 0.0225 | 0.098 | 0.3031 | 0.0747 | 0.0423
1548 | 26.715 | 0.6686 | 358.0957 | 141.429 | 0.6805 | 0.1638 | 0.03194 | 12.9621 | 2.8994 | 0.2294 | 0.4845 | 0.9858 | 0.0069 | 0.0825 | 0.0124 | 0.0225 | 0.098 | 0.3031 | 0.0747 | 0.0423
1549 | 26.7267 | 0.6687 | 358.1715 | 141.4317 | 0.6806 | 0.1638 | 0.03195 | 12.9621 | 2.8997 | 0.2293 | 0.4845 | 0.9858 | 0.0069 | 0.0824 | 0.0124 | 0.0225 | 0.098 | 0.3032 | 0.0747 | 0.0423
1550 | 26.7384 | 0.6689 | 358.2327 | 141.4279 | 0.6806 | 0.1638 | 0.03195 | 12.9622 | 2.8999 | 0.2292 | 0.4845 | 0.9858 | 0.0069 | 0.0824 | 0.0124 | 0.0225 | 0.098 | 0.3033 | 0.0746 | 0.0423
1551 | 26.75 | 0.669 | 358.2889 | 141.4219 | 0.6807 | 0.1639 | 0.03196 | 12.9622 | 2.9001 | 0.2292 | 0.4845 | 0.9858 | 0.0069 | 0.0824 | 0.0124 | 0.0224 | 0.098 | 0.3034 | 0.0746 | 0.0424
1552 | 26.7617 | 0.6692 | 358.3625 | 141.4236 | 0.6808 | 0.1639 | 0.03196 | 12.9623 | 2.9004 | 0.2291 | 0.4845 | 0.9858 | 0.0069 | 0.0824 | 0.0124 | 0.0224 | 0.098 | 0.3034 | 0.0746 | 0.0424
1553 | 26.7734 | 0.6693 | 358.4408 | 141.4274 | 0.6809 | 0.164 | 0.03196 | 12.9623 | 2.9007 | 0.2291 | 0.4845 | 0.9858 | 0.0068 | 0.0823 | 0.0123 | 0.0224 | 0.098 | 0.3035 | 0.0746 | 0.0424
1554 | 26.7851 | 0.6694 | 358.5045 | 141.4246 | 0.6809 | 0.164 | 0.03197 | 12.9623 | 2.9009 | 0.229 | 0.4845 | 0.9858 | 0.0068 | 0.0823 | 0.0123 | 0.0224 | 0.098 | 0.3035 | 0.0746 | 0.0424
1555 | 26.7968 | 0.6696 | 358.5702 | 141.4227 | 0.681 | 0.164 | 0.03197 | 12.9624 | 2.9012 | 0.229 | 0.4845 | 0.9858 | 0.0068 | 0.0823 | 0.0123 | 0.0224 | 0.0981 | 0.3036 | 0.0746 | 0.0424
1556 | 26.8086 | 0.6697 | 358.6372 | 141.4214 | 0.6811 | 0.1641 | 0.03198 | 12.9624 | 2.9015 | 0.2289 | 0.4845 | 0.9858 | 0.0068 | 0.0822 | 0.0123 | 0.0224 | 0.0981 | 0.3037 | 0.0746 | 0.0424
1557 | 26.8203 | 0.6699 | 358.7217 | 141.4279 | 0.6812 | 0.1641 | 0.03198 | 12.9625 | 2.9017 | 0.2289 | 0.4845 | 0.9858 | 0.0068 | 0.0822 | 0.0123 | 0.0224 | 0.0981 | 0.3037 | 0.0746 | 0.0424
1558 | 26.832 | 0.67 | 358.7794 | 141.4223 | 0.6813 | 0.1641 | 0.032 | 12.9625 | 2.9021 | 0.2288 | 0.4845 | 0.9858 | 0.0068 | 0.0822 | 0.0123 | 0.0224 | 0.0981 | 0.3038 | 0.0746 | 0.0424
1559 | 26.8438 | 0.6702 | 358.8695 | 141.4313 | 0.6813 | 0.1642 | 0.032 | 12.9626 | 2.9024 | 0.2287 | 0.4845 | 0.9858 | 0.0068 | 0.0822 | 0.0123 | 0.0224 | 0.0981 | 0.3039 | 0.0746 | 0.0424
1560 | 26.8555 | 0.6703 | 358.9234 | 141.424 | 0.6814 | 0.1642 | 0.03201 | 12.9626 | 2.9027 | 0.2287 | 0.4845 | 0.9858 | 0.0068 | 0.0821 | 0.0122 | 0.0224 | 0.0981 | 0.3039 | 0.0746 | 0.0424
1561 | 26.8673 | 0.6704 | 358.9641 | 141.4108 | 0.6815 | 0.1642 | 0.03202 | 12.9627 | 2.903 | 0.2286 | 0.4845 | 0.9858 | 0.0068 | 0.0821 | 0.0122 | 0.0224 | 0.0981 | 0.304 | 0.0746 | 0.0424
1562 | 26.879 | 0.6706 | 359.0207 | 141.4047 | 0.6816 | 0.1643 | 0.03202 | 12.9627 | 2.9032 | 0.2286 | 0.4845 | 0.9858 | 0.0068 | 0.0821 | 0.0122 | 0.0224 | 0.0981 | 0.304 | 0.0745 | 0.0424
1563 | 26.8908 | 0.6707 | 359.0918 | 141.405 | 0.6816 | 0.1643 | 0.03202 | 12.9627 | 2.9034 | 0.2285 | 0.4845 | 0.9858 | 0.0068 | 0.082 | 0.0122 | 0.0224 | 0.0981 | 0.3041 | 0.0745 | 0.0424
1564 | 26.9026 | 0.6709 | 359.1661 | 141.4068 | 0.6817 | 0.1643 | 0.03202 | 12.9628 | 2.9036 | 0.2285 | 0.4845 | 0.9858 | 0.0068 | 0.082 | 0.0122 | 0.0224 | 0.0982 | 0.3042 | 0.0745 | 0.0424
1565 | 26.9144 | 0.671 | 359.2247 | 141.4015 | 0.6818 | 0.1644 | 0.03203 | 12.9628 | 2.9039 | 0.2284 | 0.4845 | 0.9858 | 0.0068 | 0.082 | 0.0122 | 0.0224 | 0.0982 | 0.3042 | 0.0745 | 0.0424
1566 | 26.9262 | 0.6711 | 359.2902 | 141.3993 | 0.6818 | 0.1644 | 0.03203 | 12.9628 | 2.9041 | 0.2284 | 0.4845 | 0.9858 | 0.0068 | 0.082 | 0.0122 | 0.0224 | 0.0982 | 0.3043 | 0.0745 | 0.0424
1567 | 26.938 | 0.6713 | 359.3642 | 141.4008 | 0.6819 | 0.1644 | 0.03203 | 12.9629 | 2.9044 | 0.2283 | 0.4845 | 0.9858 | 0.0067 | 0.0819 | 0.0122 | 0.0224 | 0.0982 | 0.3044 | 0.0745 | 0.0424
1568 | 26.9498 | 0.6714 | 359.4257 | 141.3968 | 0.682 | 0.1645 | 0.03203 | 12.9629 | 2.9047 | 0.2283 | 0.4845 | 0.9858 | 0.0067 | 0.0819 | 0.0122 | 0.0223 | 0.0982 | 0.3044 | 0.0745 | 0.0424
1569 | 26.9617 | 0.6716 | 359.4748 | 141.3872 | 0.6821 | 0.1645 | 0.03204 | 12.963 | 2.9051 | 0.2282 | 0.4845 | 0.9858 | 0.0067 | 0.0819 | 0.0121 | 0.0223 | 0.0982 | 0.3045 | 0.0745 | 0.0425
1570 | 26.9735 | 0.6717 | 359.5557 | 141.3918 | 0.6822 | 0.1645 | 0.03205 | 12.963 | 2.9055 | 0.2281 | 0.4845 | 0.9858 | 0.0067 | 0.0819 | 0.0121 | 0.0223 | 0.0982 | 0.3045 | 0.0745 | 0.0425
1571 | 26.9853 | 0.6719 | 359.6196 | 141.3887 | 0.6823 | 0.1646 | 0.03206 | 12.9631 | 2.9058 | 0.228 | 0.4845 | 0.9858 | 0.0067 | 0.0818 | 0.0121 | 0.0223 | 0.0982 | 0.3046 | 0.0745 | 0.0425
1572 | 26.9972 | 0.672 | 359.6757 | 141.3821 | 0.6824 | 0.1646 | 0.03206 | 12.9631 | 2.906 | 0.228 | 0.4845 | 0.9858 | 0.0067 | 0.0818 | 0.0121 | 0.0223 | 0.0983 | 0.3047 | 0.0745 | 0.0425
1573 | 27.009 | 0.6721 | 359.7346 | 141.3768 | 0.6825 | 0.1646 | 0.03206 | 12.9632 | 2.9064 | 0.2279 | 0.4845 | 0.9858 | 0.0067 | 0.0818 | 0.0121 | 0.0223 | 0.0983 | 0.3047 | 0.0745 | 0.0425
1574 | 27.0209 | 0.6723 | 359.7796 | 141.3652 | 0.6825 | 0.1647 | 0.03207 | 12.9632 | 2.9067 | 0.2279 | 0.4845 | 0.9858 | 0.0067 | 0.0817 | 0.0121 | 0.0223 | 0.0983 | 0.3048 | 0.0744 | 0.0425
1575 | 27.0328 | 0.6724 | 359.8247 | 141.3537 | 0.6826 | 0.1647 | 0.03208 | 12.9633 | 2.907 | 0.2278 | 0.4845 | 0.9858 | 0.0067 | 0.0817 | 0.0121 | 0.0223 | 0.0983 | 0.3048 | 0.0744 | 0.0425
1576 | 27.0447 | 0.6725 | 359.8843 | 141.3486 | 0.6827 | 0.1648 | 0.03208 | 12.9633 | 2.9071 | 0.2278 | 0.4845 | 0.9858 | 0.0067 | 0.0817 | 0.0121 | 0.0223 | 0.0983 | 0.3049 | 0.0744 | 0.0425
1577 | 27.0566 | 0.6726 | 359.939 | 141.3413 | 0.6827 | 0.1648 | 0.03208 | 12.9633 | 2.9073 | 0.2277 | 0.4845 | 0.9858 | 0.0067 | 0.0817 | 0.0121 | 0.0223 | 0.0983 | 0.305 | 0.0744 | 0.0425
1578 | 27.0685 | 0.6728 | 360.0142 | 141.3432 | 0.6828 | 0.1648 | 0.03208 | 12.9634 | 2.9076 | 0.2277 | 0.4845 | 0.9858 | 0.0067 | 0.0816 | 0.012 | 0.0223 | 0.0983 | 0.305 | 0.0744 | 0.0425
1579 | 27.0804 | 0.6729 | 360.0826 | 141.3419 | 0.6829 | 0.1648 | 0.03209 | 12.9634 | 2.9079 | 0.2276 | 0.4845 | 0.9858 | 0.0067 | 0.0816 | 0.012 | 0.0223 | 0.0983 | 0.3051 | 0.0744 | 0.0425
1580 | 27.0924 | 0.6731 | 360.1468 | 141.3388 | 0.683 | 0.1649 | 0.03209 | 12.9634 | 2.9082 | 0.2276 | 0.4845 | 0.9858 | 0.0067 | 0.0816 | 0.012 | 0.0223 | 0.0983 | 0.3052 | 0.0744 | 0.0425
1581 | 27.1043 | 0.6732 | 360.1928 | 141.3275 | 0.6831 | 0.1649 | 0.03209 | 12.9635 | 2.9084 | 0.2275 | 0.4845 | 0.9858 | 0.0066 | 0.0815 | 0.012 | 0.0223 | 0.0983 | 0.3052 | 0.0744 | 0.0425
1582 | 27.1162 | 0.6733 | 360.259 | 141.3252 | 0.6832 | 0.1649 | 0.03209 | 12.9635 | 2.9088 | 0.2274 | 0.4845 | 0.9858 | 0.0066 | 0.0815 | 0.012 | 0.0223 | 0.0984 | 0.3053 | 0.0744 | 0.0425
1583 | 27.1282 | 0.6735 | 360.3235 | 141.3222 | 0.6833 | 0.165 | 0.0321 | 12.9636 | 2.909 | 0.2274 | 0.4845 | 0.9858 | 0.0066 | 0.0815 | 0.012 | 0.0223 | 0.0984 | 0.3054 | 0.0744 | 0.0425
1584 | 27.1402 | 0.6736 | 360.3878 | 141.319 | 0.6833 | 0.165 | 0.0321 | 12.9636 | 2.9093 | 0.2273 | 0.4845 | 0.9858 | 0.0066 | 0.0814 | 0.012 | 0.0223 | 0.0984 | 0.3054 | 0.0744 | 0.0425
1585 | 27.1521 | 0.6738 | 360.4532 | 141.3163 | 0.6834 | 0.165 | 0.0321 | 12.9636 | 2.9095 | 0.2273 | 0.4845 | 0.9858 | 0.0066 | 0.0814 | 0.012 | 0.0223 | 0.0984 | 0.3055 | 0.0744 | 0.0425
1586 | 27.1641 | 0.6739 | 360.5147 | 141.3118 | 0.6835 | 0.1651 | 0.03211 | 12.9637 | 2.9099 | 0.2272 | 0.4845 | 0.9858 | 0.0066 | 0.0814 | 0.0119 | 0.0222 | 0.0984 | 0.3056 | 0.0744 | 0.0425
1587 | 27.1761 | 0.6741 | 360.5809 | 141.3094 | 0.6836 | 0.1651 | 0.03212 | 12.9638 | 2.9103 | 0.2271 | 0.4845 | 0.9858 | 0.0066 | 0.0814 | 0.0119 | 0.0222 | 0.0984 | 0.3056 | 0.0744 | 0.0426
1588 | 27.1881 | 0.6742 | 360.6273 | 141.2981 | 0.6837 | 0.1652 | 0.03213 | 12.9638 | 2.9105 | 0.227 | 0.4845 | 0.9858 | 0.0066 | 0.0813 | 0.0119 | 0.0222 | 0.0984 | 0.3057 | 0.0744 | 0.0426
1589 | 27.2001 | 0.6744 | 360.7171 | 141.3063 | 0.6838 | 0.1652 | 0.03212 | 12.9638 | 2.9108 | 0.227 | 0.4845 | 0.9858 | 0.0066 | 0.0813 | 0.0119 | 0.0222 | 0.0984 | 0.3058 | 0.0744 | 0.0426
1590 | 27.2121 | 0.6745 | 360.7724 | 141.2989 | 0.6838 | 0.1652 | 0.03212 | 12.9639 | 2.911 | 0.2269 | 0.4845 | 0.9858 | 0.0066 | 0.0813 | 0.0119 | 0.0222 | 0.0985 | 0.3059 | 0.0744 | 0.0426
1591 | 27.2242 | 0.6746 | 360.8306 | 141.2929 | 0.6839 | 0.1653 | 0.03213 | 12.9639 | 2.9112 | 0.2269 | 0.4845 | 0.9858 | 0.0066 | 0.0812 | 0.0119 | 0.0222 | 0.0985 | 0.3059 | 0.0743 | 0.0426
1592 | 27.2362 | 0.6748 | 360.9114 | 141.2969 | 0.684 | 0.1653 | 0.03212 | 12.9639 | 2.9115 | 0.2269 | 0.4845 | 0.9858 | 0.0066 | 0.0812 | 0.0119 | 0.0222 | 0.0985 | 0.306 | 0.0743 | 0.0426
1593 | 27.2482 | 0.6749 | 360.9696 | 141.2908 | 0.684 | 0.1653 | 0.03213 | 12.964 | 2.9117 | 0.2268 | 0.4845 | 0.9858 | 0.0066 | 0.0812 | 0.0119 | 0.0222 | 0.0985 | 0.306 | 0.0743 | 0.0426
1594 | 27.2603 | 0.675 | 361.0182 | 141.2804 | 0.6841 | 0.1653 | 0.03214 | 12.964 | 2.912 | 0.2267 | 0.4845 | 0.9858 | 0.0065 | 0.0812 | 0.0118 | 0.0222 | 0.0985 | 0.3061 | 0.0743 | 0.0426
1595 | 27.2723 | 0.6752 | 361.0725 | 141.2725 | 0.6842 | 0.1654 | 0.03215 | 12.9641 | 2.9123 | 0.2267 | 0.4845 | 0.9858 | 0.0065 | 0.0811 | 0.0118 | 0.0222 | 0.0985 | 0.3062 | 0.0743 | 0.0426
1596 | 27.2844 | 0.6753 | 361.1288 | 141.2655 | 0.6843 | 0.1654 | 0.03215 | 12.9641 | 2.9126 | 0.2266 | 0.4845 | 0.9858 | 0.0065 | 0.0811 | 0.0118 | 0.0222 | 0.0985 | 0.3062 | 0.0743 | 0.0426
1597 | 27.2965 | 0.6754 | 361.1878 | 141.2596 | 0.6844 | 0.1655 | 0.03216 | 12.9642 | 2.9129 | 0.2266 | 0.4845 | 0.9858 | 0.0065 | 0.0811 | 0.0118 | 0.0222 | 0.0985 | 0.3063 | 0.0743 | 0.0426
1598 | 27.3086 | 0.6756 | 361.2479 | 141.2542 | 0.6845 | 0.1655 | 0.03216 | 12.9642 | 2.9132 | 0.2265 | 0.4845 | 0.9858 | 0.0065 | 0.0811 | 0.0118 | 0.0222 | 0.0986 | 0.3063 | 0.0743 | 0.0426
1599 | 27.3207 | 0.6757 | 361.2902 | 141.2409 | 0.6846 | 0.1655 | 0.03217 | 12.9642 | 2.9135 | 0.2264 | 0.4845 | 0.9858 | 0.0065 | 0.081 | 0.0118 | 0.0222 | 0.0986 | 0.3064 | 0.0743 | 0.0426
1600 | 27.3328 | 0.6758 | 361.3459 | 141.2335 | 0.6847 | 0.1656 | 0.03218 | 12.9643 | 2.9139 | 0.2264 | 0.4845 | 0.9858 | 0.0065 | 0.081 | 0.0118 | 0.0222 | 0.0986 | 0.3065 | 0.0743 | 0.0426
1601 | 27.3449 | 0.6759 | 361.393 | 141.2222 | 0.6848 | 0.1656 | 0.03219 | 12.9644 | 2.9142 | 0.2263 | 0.4845 | 0.9858 | 0.0065 | 0.081 | 0.0118 | 0.0222 | 0.0986 | 0.3066 | 0.0743 | 0.0427
1602 | 27.3571 | 0.6761 | 361.4419 | 141.2117 | 0.6848 | 0.1656 | 0.03219 | 12.9644 | 2.9145 | 0.2262 | 0.4845 | 0.9858 | 0.0065 | 0.0809 | 0.0118 | 0.0222 | 0.0986 | 0.3066 | 0.0743 | 0.0427
1603 | 27.3692 | 0.6762 | 361.505 | 141.2075 | 0.6849 | 0.1657 | 0.03219 | 12.9644 | 2.9147 | 0.2262 | 0.4845 | 0.9858 | 0.0065 | 0.0809 | 0.0118 | 0.0222 | 0.0986 | 0.3067 | 0.0743 | 0.0427
1604 | 27.3814 | 0.6763 | 361.5633 | 141.2012 | 0.685 | 0.1657 | 0.03219 | 12.9645 | 2.9149 | 0.2261 | 0.4845 | 0.9858 | 0.0065 | 0.0809 | 0.0117 | 0.0222 | 0.0986 | 0.3067 | 0.0743 | 0.0427
1605 | 27.3935 | 0.6765 | 361.6242 | 141.196 | 0.685 | 0.1657 | 0.0322 | 12.9645 | 2.9152 | 0.2261 | 0.4172 | 0.9858 | 0.0065 | 0.0809 | 0.0117 | 0.0222 | 0.0986 | 0.3068 | 0.0743 | 0.0427
1606 | 27.4057 | 0.6766 | 361.6863 | 141.1913 | 0.6851 | 0.1657 | 0.03219 | 12.9645 | 2.9154 | 0.226 | 0.4172 | 0.9858 | 0.0065 | 0.0808 | 0.0117 | 0.0222 | 0.0986 | 0.3069 | 0.0742 | 0.0427
1607 | 27.4179 | 0.6768 | 361.7534 | 141.1889 | 0.6852 | 0.1658 | 0.03219 | 12.9646 | 2.9157 | 0.226 | 0.4172 | 0.9858 | 0.0065 | 0.0808 | 0.0117 | 0.0221 | 0.0986 | 0.307 | 0.0742 | 0.0427
1608 | 27.4301 | 0.6769 | 361.835 | 141.1929 | 0.6853 | 0.1658 | 0.03219 | 12.9646 | 2.916 | 0.2259 | 0.4172 | 0.9858 | 0.0064 | 0.0808 | 0.0117 | 0.0221 | 0.0987 | 0.307 | 0.0742 | 0.0427
1609 | 27.4423 | 0.677 | 361.8902 | 141.185 | 0.6854 | 0.1659 | 0.0322 | 12.9647 | 2.9162 | 0.2259 | 0.4172 | 0.9858 | 0.0064 | 0.0807 | 0.0117 | 0.0221 | 0.0987 | 0.3071 | 0.0742 | 0.0427
1610 | 27.4545 | 0.6772 | 361.9482 | 141.1784 | 0.6854 | 0.1659 | 0.0322 | 12.9647 | 2.9165 | 0.2258 | 0.4172 | 0.9858 | 0.0064 | 0.0807 | 0.0117 | 0.0221 | 0.0987 | 0.3071 | 0.0742 | 0.0427
1611 | 27.4667 | 0.6773 | 362.0028 | 141.1703 | 0.6855 | 0.1659 | 0.03221 | 12.9648 | 2.9169 | 0.2257 | 0.4172 | 0.9858 | 0.0064 | 0.0807 | 0.0117 | 0.0221 | 0.0987 | 0.3072 | 0.0742 | 0.0427
1612 | 27.4789 | 0.6774 | 362.0534 | 141.1603 | 0.6856 | 0.166 | 0.03222 | 12.9648 | 2.9171 | 0.2257 | 0.4172 | 0.9858 | 0.0064 | 0.0807 | 0.0117 | 0.0221 | 0.0987 | 0.3072 | 0.0742 | 0.0427
1613 | 27.4912 | 0.6775 | 362.1023 | 141.1495 | 0.6857 | 0.166 | 0.03222 | 12.9648 | 2.9174 | 0.2256 | 0.4172 | 0.9858 | 0.0064 | 0.0806 | 0.0116 | 0.0221 | 0.0987 | 0.3073 | 0.0742 | 0.0427
1614 | 27.5034 | 0.6777 | 362.1653 | 141.1451 | 0.6858 | 0.166 | 0.03222 | 12.9649 | 2.9177 | 0.2256 | 0.4172 | 0.9858 | 0.0064 | 0.0806 | 0.0116 | 0.0221 | 0.0987 | 0.3073 | 0.0742 | 0.0427
1615 | 27.5157 | 0.6778 | 362.2256 | 141.1393 | 0.6858 | 0.1661 | 0.03223 | 12.9649 | 2.9179 | 0.2255 | 0.4172 | 0.9858 | 0.0064 | 0.0806 | 0.0116 | 0.0221 | 0.0987 | 0.3074 | 0.0742 | 0.0427
1616 | 27.5279 | 0.6779 | 362.2901 | 141.1355 | 0.6859 | 0.1661 | 0.03224 | 12.9649 | 2.9181 | 0.2255 | 0.4172 | 0.9858 | 0.0064 | 0.0806 | 0.0116 | 0.0221 | 0.0987 | 0.3075 | 0.0741 | 0.0427
1617 | 27.5402 | 0.6781 | 362.3599 | 141.134 | 0.6859 | 0.1661 | 0.03223 | 12.965 | 2.9183 | 0.2254 | 0.4172 | 0.9858 | 0.0064 | 0.0805 | 0.0116 | 0.0221 | 0.0988 | 0.3075 | 0.0741 | 0.0427
1618 | 27.5525 | 0.6782 | 362.4213 | 141.1287 | 0.686 | 0.1661 | 0.03224 | 12.965 | 2.9185 | 0.2254 | 0.4172 | 0.9858 | 0.0064 | 0.0805 | 0.0116 | 0.0221 | 0.0988 | 0.3076 | 0.0741 | 0.0427
1619 | 27.5648 | 0.6784 | 362.4791 | 141.1218 | 0.6861 | 0.1662 | 0.03224 | 12.9651 | 2.9189 | 0.2253 | 0.4172 | 0.9858 | 0.0064 | 0.0805 | 0.0116 | 0.0221 | 0.0988 | 0.3077 | 0.0741 | 0.0427
1620 | 27.5771 | 0.6785 | 362.5284 | 141.1111 | 0.6862 | 0.1662 | 0.03225 | 12.9651 | 2.9191 | 0.2252 | 0.4172 | 0.9858 | 0.0064 | 0.0804 | 0.0116 | 0.0221 | 0.0988 | 0.3077 | 0.0741 | 0.0427
1621 | 27.5894 | 0.6786 | 362.5821 | 141.1022 | 0.6863 | 0.1662 | 0.03225 | 12.9651 | 2.9194 | 0.2252 | 0.4172 | 0.9858 | 0.0064 | 0.0804 | 0.0116 | 0.0221 | 0.0988 | 0.3078 | 0.0741 | 0.0427
1622 | 27.6017 | 0.6788 | 362.6372 | 141.094 | 0.6864 | 0.1663 | 0.03225 | 12.9652 | 2.9196 | 0.2251 | 0.4172 | 0.9858 | 0.0064 | 0.0804 | 0.0116 | 0.0221 | 0.0988 | 0.3079 | 0.0741 | 0.0427
1623 | 27.6141 | 0.6789 | 362.6875 | 141.0836 | 0.6864 | 0.1663 | 0.03226 | 12.9652 | 2.9198 | 0.2251 | 0.4172 | 0.9858 | 0.0064 | 0.0803 | 0.0115 | 0.0221 | 0.0988 | 0.3079 | 0.0741 | 0.0427
1624 | 27.6264 | 0.679 | 362.7476 | 141.0776 | 0.6865 | 0.1663 | 0.03226 | 12.9653 | 2.9201 | 0.225 | 0.4172 | 0.9858 | 0.0063 | 0.0803 | 0.0115 | 0.0221 | 0.0988 | 0.308 | 0.0741 | 0.0427
1625 | 27.6388 | 0.6792 | 362.8125 | 141.0737 | 0.6866 | 0.1664 | 0.03227 | 12.9653 | 2.9204 | 0.225 | 0.4172 | 0.9858 | 0.0063 | 0.0803 | 0.0115 | 0.022 | 0.0988 | 0.3081 | 0.0741 | 0.0428
1626 | 27.6511 | 0.6793 | 362.8787 | 141.0704 | 0.6866 | 0.1664 | 0.03226 | 12.9653 | 2.9206 | 0.2249 | 0.4172 | 0.9858 | 0.0063 | 0.0803 | 0.0115 | 0.022 | 0.0989 | 0.3081 | 0.0741 | 0.0428
1627 | 27.6635 | 0.6794 | 362.9265 | 141.0588 | 0.6867 | 0.1664 | 0.03227 | 12.9654 | 2.9209 | 0.2249 | 0.4172 | 0.9858 | 0.0063 | 0.0802 | 0.0115 | 0.022 | 0.0989 | 0.3082 | 0.0741 | 0.0428
1628 | 27.6759 | 0.6795 | 362.9934 | 141.0557 | 0.6868 | 0.1665 | 0.03227 | 12.9654 | 2.9211 | 0.2248 | 0.4172 | 0.9858 | 0.0063 | 0.0802 | 0.0115 | 0.022 | 0.0989 | 0.3082 | 0.0741 | 0.0428
1629 | 27.6883 | 0.6797 | 363.0642 | 141.0544 | 0.6869 | 0.1665 | 0.03227 | 12.9654 | 2.9213 | 0.2248 | 0.4172 | 0.9858 | 0.0063 | 0.0802 | 0.0115 | 0.022 | 0.0989 | 0.3083 | 0.0741 | 0.0428
1630 | 27.7007 | 0.6798 | 363.1219 | 141.0471 | 0.687 | 0.1665 | 0.03228 | 12.9655 | 2.9217 | 0.2247 | 0.4172 | 0.9858 | 0.0063 | 0.0802 | 0.0115 | 0.022 | 0.0989 | 0.3084 | 0.0741 | 0.0428
1631 | 27.7131 | 0.6799 | 363.1775 | 141.039 | 0.687 | 0.1666 | 0.03229 | 12.9655 | 2.922 | 0.2246 | 0.4172 | 0.9858 | 0.0063 | 0.0801 | 0.0114 | 0.022 | 0.0989 | 0.3084 | 0.074 | 0.0428
1632 | 27.7256 | 0.6801 | 363.2345 | 141.0313 | 0.6871 | 0.1666 | 0.0323 | 12.9656 | 2.9223 | 0.2246 | 0.4172 | 0.9858 | 0.0063 | 0.0801 | 0.0114 | 0.022 | 0.0989 | 0.3085 | 0.074 | 0.0428
1633 | 27.738 | 0.6802 | 363.2922 | 141.024 | 0.6872 | 0.1666 | 0.0323 | 12.9656 | 2.9226 | 0.2245 | 0.4172 | 0.9858 | 0.0063 | 0.0801 | 0.0114 | 0.022 | 0.0989 | 0.3085 | 0.074 | 0.0428
1634 | 27.7504 | 0.6803 | 363.3559 | 141.0194 | 0.6873 | 0.1667 | 0.03231 | 12.9657 | 2.9229 | 0.2245 | 0.4172 | 0.9858 | 0.0063 | 0.08 | 0.0114 | 0.022 | 0.0989 | 0.3086 | 0.074 | 0.0428
1635 | 27.7629 | 0.6805 | 363.4072 | 141.0091 | 0.6874 | 0.1667 | 0.03231 | 12.9657 | 2.9232 | 0.2244 | 0.4172 | 0.9858 | 0.0063 | 0.08 | 0.0114 | 0.022 | 0.099 | 0.3087 | 0.074 | 0.0428
1636 | 27.7754 | 0.6806 | 363.4756 | 141.0066 | 0.6875 | 0.1667 | 0.03232 | 12.9658 | 2.9235 | 0.2243 | 0.4172 | 0.9858 | 0.0063 | 0.08 | 0.0114 | 0.022 | 0.099 | 0.3087 | 0.074 | 0.0428
1637 | 27.7878 | 0.6808 | 363.549 | 141.0062 | 0.6875 | 0.1668 | 0.03233 | 12.9658 | 2.9238 | 0.2243 | 0.4172 | 0.9858 | 0.0063 | 0.08 | 0.0114 | 0.022 | 0.099 | 0.3088 | 0.074 | 0.0428
1638 | 27.8003 | 0.6809 | 363.6012 | 140.9963 | 0.6876 | 0.1668 | 0.03233 | 12.9658 | 2.9241 | 0.2242 | 0.4172 | 0.9858 | 0.0063 | 0.0799 | 0.0114 | 0.022 | 0.099 | 0.3089 | 0.074 | 0.0428
1639 | 27.8128 | 0.6811 | 363.6621 | 140.9903 | 0.6877 | 0.1669 | 0.03234 | 12.9659 | 2.9244 | 0.2241 | 0.4172 | 0.9858 | 0.0063 | 0.0799 | 0.0114 | 0.022 | 0.099 | 0.3089 | 0.074 | 0.0429
1640 | 27.8253 | 0.6812 | 363.7305 | 140.9876 | 0.6878 | 0.1669 | 0.03234 | 12.9659 | 2.9246 | 0.2241 | 0.4172 | 0.9858 | 0.0062 | 0.0799 | 0.0113 | 0.022 | 0.099 | 0.309 | 0.074 | 0.0429
1641 | 27.8378 | 0.6813 | 363.7827 | 140.9776 | 0.6878 | 0.1669 | 0.03234 | 12.966 | 2.9249 | 0.2241 | 0.4172 | 0.9858 | 0.0062 | 0.0798 | 0.0113 | 0.0219 | 0.099 | 0.3091 | 0.074 | 0.0429
1642 | 27.8503 | 0.6814 | 363.8342 | 140.9673 | 0.6879 | 0.1669 | 0.03234 | 12.966 | 2.925 | 0.224 | 0.4172 | 0.9858 | 0.0062 | 0.0798 | 0.0113 | 0.0219 | 0.099 | 0.3091 | 0.074 | 0.0429
1643 | 27.8629 | 0.6816 | 363.8939 | 140.9606 | 0.688 | 0.167 | 0.03234 | 12.966 | 2.9253 | 0.224 | 0.4172 | 0.9858 | 0.0062 | 0.0798 | 0.0113 | 0.0219 | 0.099 | 0.3092 | 0.074 | 0.0429
1644 | 27.8754 | 0.6817 | 363.9406 | 140.9481 | 0.6881 | 0.167 | 0.03235 | 12.9661 | 2.9256 | 0.2239 | 0.4172 | 0.9858 | 0.0062 | 0.0798 | 0.0113 | 0.0219 | 0.099 | 0.3092 | 0.0739 | 0.0429
1645 | 27.888 | 0.6818 | 364.0078 | 140.9448 | 0.6881 | 0.167 | 0.03236 | 12.9661 | 2.9259 | 0.2238 | 0.4172 | 0.9858 | 0.0062 | 0.0797 | 0.0113 | 0.0219 | 0.0991 | 0.3093 | 0.0739 | 0.0429
1646 | 27.9005 | 0.682 | 364.0643 | 140.9366 | 0.6882 | 0.1671 | 0.03236 | 12.9662 | 2.9261 | 0.2238 | 0.4172 | 0.9858 | 0.0062 | 0.0797 | 0.0113 | 0.0219 | 0.0991 | 0.3094 | 0.0739 | 0.0429
1647 | 27.9131 | 0.6821 | 364.121 | 140.9284 | 0.6883 | 0.1671 | 0.03236 | 12.9662 | 2.9263 | 0.2238 | 0.4172 | 0.9858 | 0.0062 | 0.0797 | 0.0113 | 0.0219 | 0.0991 | 0.3094 | 0.0739 | 0.0429
1648 | 27.9257 | 0.6822 | 364.1719 | 140.9177 | 0.6883 | 0.1671 | 0.03236 | 12.9662 | 2.9265 | 0.2237 | 0.4172 | 0.9858 | 0.0062 | 0.0796 | 0.0113 | 0.0219 | 0.0991 | 0.3095 | 0.0739 | 0.0429
1649 | 27.9383 | 0.6823 | 364.2286 | 140.9095 | 0.6884 | 0.1672 | 0.03237 | 12.9662 | 2.9267 | 0.2237 | 0.4172 | 0.9858 | 0.0062 | 0.0796 | 0.0112 | 0.0219 | 0.0991 | 0.3095 | 0.0739 | 0.0429
1650 | 27.9509 | 0.6824 | 364.2915 | 140.9042 | 0.6885 | 0.1672 | 0.03237 | 12.9663 | 2.9269 | 0.2236 | 0.4172 | 0.9858 | 0.0062 | 0.0796 | 0.0112 | 0.0219 | 0.0991 | 0.3096 | 0.0739 | 0.0429
1651 | 27.9635 | 0.6826 | 364.3517 | 140.8975 | 0.6885 | 0.1672 | 0.03237 | 12.9663 | 2.9272 | 0.2236 | 0.4172 | 0.9858 | 0.0062 | 0.0796 | 0.0112 | 0.0219 | 0.0991 | 0.3096 | 0.0739 | 0.0429
1652 | 27.9762 | 0.6827 | 364.3972 | 140.8842 | 0.6886 | 0.1672 | 0.03238 | 12.9664 | 2.9275 | 0.2235 | 0.4172 | 0.9858 | 0.0062 | 0.0795 | 0.0112 | 0.0219 | 0.0991 | 0.3097 | 0.0739 | 0.0429
1653 | 27.9888 | 0.6828 | 364.4528 | 140.8755 | 0.6887 | 0.1673 | 0.03238 | 12.9664 | 2.9277 | 0.2235 | 0.4172 | 0.9858 | 0.0062 | 0.0795 | 0.0112 | 0.0219 | 0.0991 | 0.3097 | 0.0739 | 0.0429
1654 | 28.0014 | 0.6829 | 364.5072 | 140.8661 | 0.6888 | 0.1673 | 0.03239 | 12.9664 | 2.9281 | 0.2234 | 0.4172 | 0.9858 | 0.0062 | 0.0795 | 0.0112 | 0.0219 | 0.0991 | 0.3098 | 0.0739 | 0.0429
1655 | 28.0141 | 0.6831 | 364.5712 | 140.8611 | 0.6888 | 0.1673 | 0.03239 | 12.9665 | 2.9283 | 0.2233 | 0.4172 | 0.9858 | 0.0062 | 0.0795 | 0.0112 | 0.0219 | 0.0992 | 0.3099 | 0.0739 | 0.0429
1656 | 28.0268 | 0.6832 | 364.6218 | 140.85 | 0.6889 | 0.1674 | 0.0324 | 12.9665 | 2.9285 | 0.2233 | 0.4172 | 0.9858 | 0.0062 | 0.0794 | 0.0112 | 0.0219 | 0.0992 | 0.3099 | 0.0739 | 0.0429
1657 | 28.0395 | 0.6833 | 364.6749 | 140.84 | 0.689 | 0.1674 | 0.0324 | 12.9665 | 2.9288 | 0.2232 | 0.4172 | 0.9858 | 0.0062 | 0.0794 | 0.0112 | 0.0219 | 0.0992 | 0.31 | 0.0738 | 0.0429
1658 | 28.0522 | 0.6834 | 364.727 | 140.8296 | 0.6891 | 0.1674 | 0.03241 | 12.9666 | 2.9291 | 0.2232 | 0.4172 | 0.9858 | 0.0061 | 0.0794 | 0.0111 | 0.0219 | 0.0992 | 0.31 | 0.0738 | 0.043
1659 | 28.0649 | 0.6835 | 364.7879 | 140.823 | 0.6891 | 0.1675 | 0.03242 | 12.9666 | 2.9293 | 0.2231 | 0.4172 | 0.9858 | 0.0061 | 0.0794 | 0.0111 | 0.0219 | 0.0992 | 0.3101 | 0.0738 | 0.043
1660 | 28.0776 | 0.6837 | 364.8426 | 140.8137 | 0.6892 | 0.1675 | 0.03242 | 12.9667 | 2.9295 | 0.2231 | 0.4172 | 0.9858 | 0.0061 | 0.0793 | 0.0111 | 0.0219 | 0.0992 | 0.3102 | 0.0738 | 0.043
1661 | 28.0903 | 0.6838 | 364.9004 | 140.8057 | 0.6892 | 0.1675 | 0.03243 | 12.9667 | 2.9297 | 0.223 | 0.4172 | 0.9858 | 0.0061 | 0.0793 | 0.0111 | 0.0219 | 0.0992 | 0.3102 | 0.0738 | 0.043
1662 | 28.103 | 0.6839 | 364.9417 | 140.7903 | 0.6893 | 0.1676 | 0.03243 | 12.9667 | 2.9299 | 0.223 | 0.4172 | 0.9858 | 0.0061 | 0.0793 | 0.0111 | 0.0218 | 0.0992 | 0.3103 | 0.0738 | 0.043
1663 | 28.1158 | 0.684 | 364.9997 | 140.7823 | 0.6894 | 0.1676 | 0.03244 | 12.9668 | 2.9302 | 0.2229 | 0.4172 | 0.9858 | 0.0061 | 0.0793 | 0.0111 | 0.0218 | 0.0992 | 0.3103 | 0.0738 | 0.043
1664 | 28.1285 | 0.6841 | 365.0484 | 140.7702 | 0.6894 | 0.1676 | 0.03244 | 12.9668 | 2.9304 | 0.2229 | 0.4172 | 0.9858 | 0.0061 | 0.0792 | 0.0111 | 0.0218 | 0.0993 | 0.3104 | 0.0738 | 0.043
1665 | 28.1413 | 0.6843 | 365.0962 | 140.7576 | 0.6895 | 0.1676 | 0.03244 | 12.9668 | 2.9306 | 0.2228 | 0.4172 | 0.9858 | 0.0061 | 0.0792 | 0.0111 | 0.0218 | 0.0993 | 0.3104 | 0.0738 | 0.043
1666 | 28.1541 | 0.6844 | 365.151 | 140.7481 | 0.6896 | 0.1677 | 0.03245 | 12.9669 | 2.931 | 0.2228 | 0.4172 | 0.9858 | 0.0061 | 0.0792 | 0.0111 | 0.0218 | 0.0993 | 0.3105 | 0.0738 | 0.043
1667 | 28.1669 | 0.6846 | 365.2233 | 140.7464 | 0.6897 | 0.1677 | 0.03245 | 12.9669 | 2.9312 | 0.2227 | 0.4172 | 0.9858 | 0.0061 | 0.0792 | 0.0111 | 0.0218 | 0.0993 | 0.3106 | 0.0738 | 0.043
1668 | 28.1797 | 0.6847 | 365.2804 | 140.7379 | 0.6898 | 0.1677 | 0.03246 | 12.967 | 2.9315 | 0.2227 | 0.4172 | 0.9858 | 0.0061 | 0.0791 | 0.0111 | 0.0218 | 0.0993 | 0.3106 | 0.0738 | 0.043
1669 | 28.1925 | 0.6848 | 365.3292 | 140.7257 | 0.6898 | 0.1678 | 0.03247 | 12.967 | 2.9317 | 0.2226 | 0.4172 | 0.9858 | 0.0061 | 0.0791 | 0.011 | 0.0218 | 0.0993 | 0.3107 | 0.0738 | 0.043
1670 | 28.2053 | 0.6849 | 365.3774 | 140.7132 | 0.6899 | 0.1678 | 0.03247 | 12.967 | 2.932 | 0.2226 | 0.4172 | 0.9858 | 0.0061 | 0.0791 | 0.011 | 0.0218 | 0.0993 | 0.3107 | 0.0737 | 0.043
1671 | 28.2182 | 0.685 | 365.4402 | 140.7072 | 0.6899 | 0.1678 | 0.03247 | 12.9671 | 2.9322 | 0.2225 | 0.4172 | 0.9858 | 0.0061 | 0.0791 | 0.011 | 0.0218 | 0.0993 | 0.3108 | 0.0737 | 0.043
1672 | 28.231 | 0.6851 | 365.4882 | 140.6945 | 0.69 | 0.1679 | 0.03247 | 12.9671 | 2.9324 | 0.2225 | 0.4172 | 0.9858 | 0.0061 | 0.079 | 0.011 | 0.0218 | 0.0993 | 0.3109 | 0.0737 | 0.043
1673 | 28.2439 | 0.6853 | 365.546 | 140.6861 | 0.6901 | 0.1679 | 0.03247 | 12.9671 | 2.9326 | 0.2224 | 0.4172 | 0.9858 | 0.0061 | 0.079 | 0.011 | 0.0218 | 0.0993 | 0.3109 | 0.0737 | 0.043
1674 | 28.2568 | 0.6854 | 365.6029 | 140.6774 | 0.6901 | 0.1679 | 0.03247 | 12.9672 | 2.9328 | 0.2224 | 0.4172 | 0.9858 | 0.006 | 0.079 | 0.011 | 0.0218 | 0.0994 | 0.3109 | 0.0737 | 0.043
1675 | 28.2696 | 0.6855 | 365.6653 | 140.6711 | 0.6902 | 0.1679 | 0.03247 | 12.9672 | 2.933 | 0.2224 | 0.4172 | 0.9858 | 0.006 | 0.079 | 0.011 | 0.0218 | 0.0994 | 0.311 | 0.0737 | 0.043
1676 | 28.2825 | 0.6856 | 365.7252 | 140.6636 | 0.6903 | 0.168 | 0.03248 | 12.9672 | 2.9332 | 0.2223 | 0.4172 | 0.9858 | 0.006 | 0.0789 | 0.011 | 0.0218 | 0.0994 | 0.3111 | 0.0737 | 0.043
1677 | 28.2954 | 0.6858 | 365.7708 | 140.6497 | 0.6904 | 0.168 | 0.03248 | 12.9673 | 2.9335 | 0.2222 | 0.4172 | 0.9858 | 0.006 | 0.0789 | 0.011 | 0.0218 | 0.0994 | 0.3111 | 0.0737 | 0.043
1678 | 28.3084 | 0.6859 | 365.8329 | 140.6432 | 0.6904 | 0.168 | 0.03249 | 12.9673 | 2.9339 | 0.2222 | 0.4172 | 0.9858 | 0.006 | 0.0789 | 0.0109 | 0.0218 | 0.0994 | 0.3112 | 0.0737 | 0.0431
1679 | 28.3213 | 0.686 | 365.87 | 140.6254 | 0.6905 | 0.1681 | 0.0325 | 12.9674 | 2.9341 | 0.2221 | 0.4172 | 0.9858 | 0.006 | 0.0789 | 0.0109 | 0.0217 | 0.0994 | 0.3112 | 0.0737 | 0.0431
1680 | 28.3342 | 0.6861 | 365.9291 | 140.6176 | 0.6906 | 0.1681 | 0.03251 | 12.9674 | 2.9343 | 0.2221 | 0.4172 | 0.9858 | 0.006 | 0.0788 | 0.0109 | 0.0217 | 0.0994 | 0.3113 | 0.0737 | 0.0431
1681 | 28.3472 | 0.6863 | 365.9946 | 140.6125 | 0.6906 | 0.1681 | 0.03252 | 12.9674 | 2.9346 | 0.222 | 0.4172 | 0.9858 | 0.006 | 0.0788 | 0.0109 | 0.0217 | 0.0994 | 0.3113 | 0.0737 | 0.0431
1682 | 28.3601 | 0.6864 | 366.0393 | 140.598 | 0.6907 | 0.1682 | 0.03252 | 12.9675 | 2.9349 | 0.222 | 0.4172 | 0.9858 | 0.006 | 0.0788 | 0.0109 | 0.0217 | 0.0994 | 0.3114 | 0.0736 | 0.0431
1683 | 28.3731 | 0.6865 | 366.0849 | 140.584 | 0.6908 | 0.1682 | 0.03252 | 12.9675 | 2.9352 | 0.2219 | 0.4172 | 0.9858 | 0.006 | 0.0788 | 0.0109 | 0.0217 | 0.0994 | 0.3114 | 0.0736 | 0.0431
1684 | 28.3861 | 0.6866 | 366.1452 | 140.5765 | 0.6908 | 0.1682 | 0.03252 | 12.9675 | 2.9353 | 0.2219 | 0.4172 | 0.9858 | 0.006 | 0.0788 | 0.0109 | 0.0217 | 0.0994 | 0.3115 | 0.0736 | 0.0431
1685 | 28.3991 | 0.6867 | 366.2062 | 140.5692 | 0.6909 | 0.1683 | 0.03252 | 12.9676 | 2.9355 | 0.2218 | 0.3896 | 0.9858 | 0.006 | 0.0787 | 0.0109 | 0.0217 | 0.0995 | 0.3116 | 0.0736 | 0.0431
1686 | 28.4121 | 0.6868 | 366.2579 | 140.5578 | 0.691 | 0.1683 | 0.03252 | 12.9676 | 2.9358 | 0.2218 | 0.3896 | 0.9858 | 0.006 | 0.0787 | 0.0109 | 0.0217 | 0.0995 | 0.3116 | 0.0736 | 0.0431
1687 | 28.4251 | 0.687 | 366.3129 | 140.5479 | 0.691 | 0.1683 | 0.03253 | 12.9676 | 2.936 | 0.2217 | 0.3896 | 0.9858 | 0.006 | 0.0787 | 0.0109 | 0.0217 | 0.0995 | 0.3117 | 0.0736 | 0.0431
1688 | 28.4382 | 0.6871 | 366.3748 | 140.541 | 0.6911 | 0.1683 | 0.03253 | 12.9677 | 2.9361 | 0.2217 | 0.3896 | 0.9858 | 0.006 | 0.0786 | 0.0108 | 0.0217 | 0.0995 | 0.3117 | 0.0736 | 0.0431
1689 | 28.4512 | 0.6872 | 366.4288 | 140.5305 | 0.6912 | 0.1684 | 0.03253 | 12.9677 | 2.9363 | 0.2217 | 0.3896 | 0.9858 | 0.006 | 0.0786 | 0.0108 | 0.0217 | 0.0995 | 0.3118 | 0.0736 | 0.0431
1690 | 28.4642 | 0.6873 | 366.4887 | 140.5227 | 0.6912 | 0.1684 | 0.03253 | 12.9677 | 2.9365 | 0.2216 | 0.3896 | 0.9858 | 0.006 | 0.0786 | 0.0108 | 0.0217 | 0.0995 | 0.3118 | 0.0736 | 0.0431
1691 | 28.4773 | 0.6875 | 366.5477 | 140.5144 | 0.6913 | 0.1684 | 0.03254 | 12.9678 | 2.9368 | 0.2216 | 0.3896 | 0.9858 | 0.006 | 0.0786 | 0.0108 | 0.0217 | 0.0995 | 0.3119 | 0.0735 | 0.0431
1692 | 28.4904 | 0.6876 | 366.609 | 140.5071 | 0.6914 | 0.1685 | 0.03253 | 12.9678 | 2.937 | 0.2215 | 0.3896 | 0.9858 | 0.0059 | 0.0785 | 0.0108 | 0.0217 | 0.0995 | 0.312 | 0.0735 | 0.0431
1693 | 28.5035 | 0.6877 | 366.6613 | 140.4958 | 0.6914 | 0.1685 | 0.03254 | 12.9678 | 2.9373 | 0.2215 | 0.3896 | 0.9858 | 0.0059 | 0.0785 | 0.0108 | 0.0217 | 0.0995 | 0.312 | 0.0735 | 0.0431
1694 | 28.5166 | 0.6878 | 366.7085 | 140.4822 | 0.6915 | 0.1685 | 0.03254 | 12.9679 | 2.9376 | 0.2214 | 0.3896 | 0.9858 | 0.0059 | 0.0785 | 0.0108 | 0.0217 | 0.0996 | 0.3121 | 0.0735 | 0.0431
1695 | 28.5297 | 0.688 | 366.7538 | 140.4676 | 0.6916 | 0.1685 | 0.03254 | 12.9679 | 2.9378 | 0.2213 | 0.3896 | 0.9858 | 0.0059 | 0.0785 | 0.0108 | 0.0217 | 0.0996 | 0.3121 | 0.0735 | 0.0431
1696 | 28.5428 | 0.6881 | 366.8058 | 140.4561 | 0.6917 | 0.1686 | 0.03254 | 12.9679 | 2.9381 | 0.2213 | 0.3896 | 0.9858 | 0.0059 | 0.0784 | 0.0108 | 0.0216 | 0.0996 | 0.3122 | 0.0735 | 0.0431
1697 | 28.5559 | 0.6882 | 366.8546 | 140.4431 | 0.6918 | 0.1686 | 0.03255 | 12.968 | 2.9384 | 0.2212 | 0.3896 | 0.9858 | 0.0059 | 0.0784 | 0.0108 | 0.0216 | 0.0996 | 0.3123 | 0.0735 | 0.0431
1698 | 28.5691 | 0.6883 | 366.8979 | 140.4276 | 0.6918 | 0.1687 | 0.03256 | 12.968 | 2.9387 | 0.2212 | 0.3896 | 0.9858 | 0.0059 | 0.0784 | 0.0108 | 0.0216 | 0.0996 | 0.3123 | 0.0735 | 0.0431
1699 | 28.5822 | 0.6885 | 366.9451 | 140.4137 | 0.6919 | 0.1687 | 0.03256 | 12.9681 | 2.9388 | 0.2211 | 0.3896 | 0.9858 | 0.0059 | 0.0783 | 0.0108 | 0.0216 | 0.0996 | 0.3124 | 0.0735 | 0.0431
1700 | 28.5954 | 0.6886 | 367.0149 | 140.4101 | 0.692 | 0.1687 | 0.03255 | 12.9681 | 2.939 | 0.2211 | 0.3896 | 0.9858 | 0.0059 | 0.0783 | 0.0107 | 0.0216 | 0.0996 | 0.3125 | 0.0735 | 0.0431
1701 | 28.6086 | 0.6888 | 367.0899 | 140.4087 | 0.692 | 0.1687 | 0.03255 | 12.9681 | 2.9393 | 0.221 | 0.3896 | 0.9858 | 0.0059 | 0.0783 | 0.0107 | 0.0216 | 0.0996 | 0.3126 | 0.0735 | 0.0431
1702 | 28.6218 | 0.6889 | 367.1511 | 140.4011 | 0.6921 | 0.1688 | 0.03255 | 12.9682 | 2.9394 | 0.221 | 0.3896 | 0.9858 | 0.0059 | 0.0782 | 0.0107 | 0.0216 | 0.0996 | 0.3126 | 0.0735 | 0.0431
1703 | 28.635 | 0.689 | 367.1999 | 140.388 | 0.6922 | 0.1688 | 0.03255 | 12.9682 | 2.9396 | 0.2209 | 0.3896 | 0.9858 | 0.0059 | 0.0782 | 0.0107 | 0.0216 | 0.0996 | 0.3127 | 0.0735 | 0.0431
1704 | 28.6482 | 0.6891 | 367.2497 | 140.3752 | 0.6923 | 0.1688 | 0.03256 | 12.9682 | 2.9399 | 0.2209 | 0.3896 | 0.9858 | 0.0059 | 0.0782 | 0.0107 | 0.0216 | 0.0997 | 0.3128 | 0.0735 | 0.0431
1705 | 28.6614 | 0.6893 | 367.3347 | 140.3782 | 0.6924 | 0.1689 | 0.03256 | 12.9683 | 2.9402 | 0.2208 | 0.3896 | 0.9858 | 0.0059 | 0.0782 | 0.0107 | 0.0216 | 0.0997 | 0.3128 | 0.0734 | 0.0432
1706 | 28.6746 | 0.6894 | 367.3754 | 140.3613 | 0.6924 | 0.1689 | 0.03258 | 12.9683 | 2.9406 | 0.2208 | 0.3896 | 0.9858 | 0.0059 | 0.0781 | 0.0107 | 0.0216 | 0.0997 | 0.3128 | 0.0734 | 0.0432
1707 | 28.6879 | 0.6895 | 367.4338 | 140.3523 | 0.6925 | 0.1689 | 0.03258 | 12.9683 | 2.9407 | 0.2207 | 0.3896 | 0.9858 | 0.0058 | 0.0781 | 0.0107 | 0.0216 | 0.0997 | 0.3129 | 0.0734 | 0.0432
1708 | 28.7011 | 0.6897 | 367.4888 | 140.3418 | 0.6925 | 0.169 | 0.03258 | 12.9684 | 2.9409 | 0.2207 | 0.3896 | 0.9858 | 0.0058 | 0.0781 | 0.0107 | 0.0216 | 0.0997 | 0.313 | 0.0734 | 0.0432
1709 | 28.7144 | 0.6898 | 367.5363 | 140.3278 | 0.6926 | 0.169 | 0.03259 | 12.9684 | 2.9412 | 0.2206 | 0.3896 | 0.9858 | 0.0058 | 0.0781 | 0.0107 | 0.0216 | 0.0997 | 0.313 | 0.0734 | 0.0432
1710 | 28.7277 | 0.6899 | 367.5816 | 140.3129 | 0.6927 | 0.169 | 0.0326 | 12.9685 | 2.9414 | 0.2206 | 0.3896 | 0.9858 | 0.0058 | 0.078 | 0.0107 | 0.0216 | 0.0997 | 0.3131 | 0.0734 | 0.0432
1711 | 28.741 | 0.69 | 367.6338 | 140.301 | 0.6927 | 0.169 | 0.0326 | 12.9685 | 2.9416 | 0.2205 | 0.3896 | 0.9858 | 0.0058 | 0.078 | 0.0106 | 0.0216 | 0.0997 | 0.3132 | 0.0734 | 0.0432
1712 | 28.7543 | 0.6902 | 367.7023 | 140.2964 | 0.6928 | 0.1691 | 0.0326 | 12.9685 | 2.9419 | 0.2205 | 0.3896 | 0.9858 | 0.0058 | 0.078 | 0.0106 | 0.0216 | 0.0997 | 0.3132 | 0.0734 | 0.0432
1713 | 28.7676 | 0.6903 | 367.7493 | 140.2822 | 0.6929 | 0.1691 | 0.03261 | 12.9686 | 2.9422 | 0.2204 | 0.3896 | 0.9858 | 0.0058 | 0.078 | 0.0106 | 0.0216 | 0.0997 | 0.3133 | 0.0734 | 0.0432
1714 | 28.781 | 0.6904 | 367.8037 | 140.2711 | 0.693 | 0.1691 | 0.03261 | 12.9686 | 2.9424 | 0.2204 | 0.3896 | 0.9858 | 0.0058 | 0.0779 | 0.0106 | 0.0216 | 0.0998 | 0.3133 | 0.0734 | 0.0432
1715 | 28.7943 | 0.6905 | 367.8427 | 140.2532 | 0.693 | 0.1692 | 0.03261 | 12.9686 | 2.9426 | 0.2203 | 0.3896 | 0.9858 | 0.0058 | 0.0779 | 0.0106 | 0.0215 | 0.0998 | 0.3134 | 0.0733 | 0.0432
1716 | 28.8076 | 0.6906 | 367.8954 | 140.2414 | 0.6931 | 0.1692 | 0.03261 | 12.9686 | 2.9427 | 0.2203 | 0.3896 | 0.9858 | 0.0058 | 0.0779 | 0.0106 | 0.0215 | 0.0998 | 0.3134 | 0.0733 | 0.0432
1717 | 28.821 | 0.6907 | 367.9456 | 140.2285 | 0.6931 | 0.1692 | 0.03262 | 12.9687 | 2.9429 | 0.2203 | 0.3896 | 0.9858 | 0.0058 | 0.0779 | 0.0106 | 0.0215 | 0.0998 | 0.3135 | 0.0733 | 0.0432
1718 | 28.8344 | 0.6909 | 368.016 | 140.2246 | 0.6931 | 0.1692 | 0.03262 | 12.9687 | 2.943 | 0.2202 | 0.3896 | 0.9858 | 0.0058 | 0.0778 | 0.0106 | 0.0215 | 0.0998 | 0.3135 | 0.0733 | 0.0432
1719 | 28.8478 | 0.691 | 368.0779 | 140.2168 | 0.6932 | 0.1693 | 0.03262 | 12.9687 | 2.9433 | 0.2202 | 0.3896 | 0.9858 | 0.0058 | 0.0778 | 0.0106 | 0.0215 | 0.0998 | 0.3136 | 0.0733 | 0.0432
1720 | 28.8612 | 0.6911 | 368.1346 | 140.2067 | 0.6933 | 0.1693 | 0.03263 | 12.9688 | 2.9437 | 0.2201 | 0.3896 | 0.9858 | 0.0058 | 0.0778 | 0.0106 | 0.0215 | 0.0998 | 0.3136 | 0.0733 | 0.0432
1721 | 28.8746 | 0.6913 | 368.2055 | 140.203 | 0.6934 | 0.1693 | 0.03264 | 12.9688 | 2.9441 | 0.22 | 0.3896 | 0.9858 | 0.0058 | 0.0778 | 0.0105 | 0.0215 | 0.0998 | 0.3137 | 0.0733 | 0.0432
1722 | 28.888 | 0.6914 | 368.2473 | 140.1861 | 0.6935 | 0.1694 | 0.03265 | 12.9689 | 2.9444 | 0.22 | 0.3896 | 0.9858 | 0.0058 | 0.0777 | 0.0105 | 0.0215 | 0.0998 | 0.3138 | 0.0733 | 0.0433
1723 | 28.9015 | 0.6915 | 368.2881 | 140.1688 | 0.6936 | 0.1694 | 0.03265 | 12.9689 | 2.9446 | 0.2199 | 0.3896 | 0.9858 | 0.0058 | 0.0777 | 0.0105 | 0.0215 | 0.0998 | 0.3138 | 0.0733 | 0.0433
1724 | 28.9149 | 0.6917 | 368.3682 | 140.169 | 0.6937 | 0.1694 | 0.03265 | 12.969 | 2.9448 | 0.2198 | 0.3896 | 0.9858 | 0.0057 | 0.0777 | 0.0105 | 0.0215 | 0.0999 | 0.3139 | 0.0733 | 0.0433
1725 | 28.9284 | 0.6918 | 368.423 | 140.1579 | 0.6937 | 0.1695 | 0.03266 | 12.969 | 2.9451 | 0.2198 | 0.3896 | 0.9858 | 0.0057 | 0.0776 | 0.0105 | 0.0215 | 0.0999 | 0.314 | 0.0733 | 0.0433
1726 | 28.9418 | 0.6919 | 368.4859 | 140.1504 | 0.6938 | 0.1695 | 0.03267 | 12.969 | 2.9453 | 0.2198 | 0.3896 | 0.9858 | 0.0057 | 0.0776 | 0.0105 | 0.0215 | 0.0999 | 0.314 | 0.0733 | 0.0433
1727 | 28.9553 | 0.6921 | 368.5429 | 140.1403 | 0.6938 | 0.1695 | 0.03267 | 12.9691 | 2.9455 | 0.2197 | 0.3896 | 0.9858 | 0.0057 | 0.0776 | 0.0105 | 0.0215 | 0.0999 | 0.3141 | 0.0733 | 0.0433
1728 | 28.9688 | 0.6922 | 368.5957 | 140.1282 | 0.6939 | 0.1696 | 0.03267 | 12.9691 | 2.9457 | 0.2197 | 0.3896 | 0.9858 | 0.0057 | 0.0776 | 0.0105 | 0.0215 | 0.0999 | 0.3141 | 0.0733 | 0.0433
1729 | 28.9823 | 0.6923 | 368.6594 | 140.121 | 0.6939 | 0.1696 | 0.03267 | 12.9691 | 2.9459 | 0.2196 | 0.3896 | 0.9858 | 0.0057 | 0.0775 | 0.0105 | 0.0215 | 0.0999 | 0.3142 | 0.0733 | 0.0433
1730 | 28.9958 | 0.6924 | 368.7052 | 140.1057 | 0.694 | 0.1696 | 0.03268 | 12.9691 | 2.9461 | 0.2196 | 0.3896 | 0.9858 | 0.0057 | 0.0775 | 0.0105 | 0.0214 | 0.0999 | 0.3142 | 0.0732 | 0.0433
1731 | 29.0094 | 0.6925 | 368.747 | 140.0885 | 0.694 | 0.1696 | 0.03268 | 12.9692 | 2.9463 | 0.2196 | 0.3896 | 0.9858 | 0.0057 | 0.0775 | 0.0105 | 0.0214 | 0.0999 | 0.3143 | 0.0732 | 0.0433
1732 | 29.0229 | 0.6926 | 368.7983 | 140.0757 | 0.6941 | 0.1697 | 0.03269 | 12.9692 | 2.9465 | 0.2195 | 0.3896 | 0.9858 | 0.0057 | 0.0775 | 0.0104 | 0.0214 | 0.0999 | 0.3143 | 0.0732 | 0.0433
1733 | 29.0365 | 0.6927 | 368.8424 | 140.0595 | 0.6941 | 0.1697 | 0.03269 | 12.9692 | 2.9466 | 0.2195 | 0.3896 | 0.9858 | 0.0057 | 0.0775 | 0.0104 | 0.0214 | 0.0999 | 0.3144 | 0.0732 | 0.0433
1734 | 29.05 | 0.6928 | 368.8999 | 140.0493 | 0.6942 | 0.1697 | 0.03269 | 12.9692 | 2.9468 | 0.2195 | 0.3896 | 0.9858 | 0.0057 | 0.0774 | 0.0104 | 0.0214 | 0.0999 | 0.3144 | 0.0732 | 0.0433
1735 | 29.0636 | 0.6929 | 368.9532 | 140.0373 | 0.6943 | 0.1697 | 0.03269 | 12.9693 | 2.9471 | 0.2194 | 0.3896 | 0.9858 | 0.0057 | 0.0774 | 0.0104 | 0.0214 | 0.1 | 0.3145 | 0.0732 | 0.0433
1736 | 29.0772 | 0.6931 | 369.0085 | 140.0261 | 0.6944 | 0.1698 | 0.0327 | 12.9693 | 2.9474 | 0.2193 | 0.3896 | 0.9858 | 0.0057 | 0.0774 | 0.0104 | 0.0214 | 0.1 | 0.3145 | 0.0732 | 0.0433
1737 | 29.0908 | 0.6932 | 369.0733 | 140.0191 | 0.6944 | 0.1698 | 0.03271 | 12.9694 | 2.9476 | 0.2193 | 0.3896 | 0.9858 | 0.0057 | 0.0774 | 0.0104 | 0.0214 | 0.1 | 0.3146 | 0.0732 | 0.0433
1738 | 29.1044 | 0.6933 | 369.1286 | 140.0079 | 0.6945 | 0.1698 | 0.0327 | 12.9694 | 2.9478 | 0.2192 | 0.3896 | 0.9858 | 0.0057 | 0.0773 | 0.0104 | 0.0214 | 0.1 | 0.3146 | 0.0732 | 0.0433
1739 | 29.1181 | 0.6935 | 369.2039 | 140.0056 | 0.6946 | 0.1699 | 0.03271 | 12.9695 | 2.9481 | 0.2192 | 0.3896 | 0.9858 | 0.0057 | 0.0773 | 0.0104 | 0.0214 | 0.1 | 0.3147 | 0.0731 | 0.0433
1740 | 29.1317 | 0.6936 | 369.2619 | 139.9955 | 0.6947 | 0.1699 | 0.03271 | 12.9695 | 2.9485 | 0.2191 | 0.3896 | 0.9858 | 0.0057 | 0.0773 | 0.0104 | 0.0214 | 0.1 | 0.3147 | 0.0731 | 0.0433
1741 | 29.1454 | 0.6937 | 369.3057 | 139.9789 | 0.6948 | 0.1699 | 0.03272 | 12.9696 | 2.9488 | 0.219 | 0.3896 | 0.9858 | 0.0057 | 0.0773 | 0.0103 | 0.0214 | 0.1 | 0.3148 | 0.0731 | 0.0434
1742 | 29.159 | 0.6939 | 369.3698 | 139.9716 | 0.6949 | 0.17 | 0.03273 | 12.9696 | 2.9492 | 0.219 | 0.3896 | 0.9858 | 0.0057 | 0.0772 | 0.0103 | 0.0214 | 0.1 | 0.3149 | 0.0731 | 0.0434
1743 | 29.1727 | 0.694 | 369.4205 | 139.9581 | 0.6949 | 0.17 | 0.03274 | 12.9696 | 2.9494 | 0.2189 | 0.3896 | 0.9858 | 0.0056 | 0.0772 | 0.0103 | 0.0214 | 0.1 | 0.3149 | 0.0731 | 0.0434
1744 | 29.1864 | 0.6941 | 369.464 | 139.9413 | 0.695 | 0.17 | 0.03274 | 12.9697 | 2.9496 | 0.2189 | 0.3896 | 0.9858 | 0.0056 | 0.0772 | 0.0103 | 0.0214 | 0.1001 | 0.315 | 0.0731 | 0.0434
1745 | 29.2001 | 0.6942 | 369.5296 | 139.9345 | 0.6951 | 0.1701 | 0.03273 | 12.9697 | 2.9498 | 0.2188 | 0.3896 | 0.9858 | 0.0056 | 0.0771 | 0.0103 | 0.0214 | 0.1001 | 0.3151 | 0.0731 | 0.0434
1746 | 29.2138 | 0.6944 | 369.5926 | 139.9265 | 0.6951 | 0.1701 | 0.03274 | 12.9697 | 2.9501 | 0.2188 | 0.3896 | 0.9858 | 0.0056 | 0.0771 | 0.0103 | 0.0213 | 0.1001 | 0.3151 | 0.0731 | 0.0434
1747 | 29.2275 | 0.6945 | 369.6321 | 139.9078 | 0.6952 | 0.1701 | 0.03275 | 12.9698 | 2.9504 | 0.2187 | 0.3896 | 0.9858 | 0.0056 | 0.0771 | 0.0103 | 0.0213 | 0.1001 | 0.3151 | 0.0731 | 0.0434
1748 | 29.2413 | 0.6946 | 369.6737 | 139.8901 | 0.6953 | 0.1702 | 0.03276 | 12.9698 | 2.9506 | 0.2186 | 0.3896 | 0.9858 | 0.0056 | 0.0771 | 0.0103 | 0.0213 | 0.1001 | 0.3152 | 0.0731 | 0.0434
1749 | 29.255 | 0.6947 | 369.7228 | 139.8758 | 0.6954 | 0.1702 | 0.03276 | 12.9699 | 2.951 | 0.2186 | 0.3896 | 0.9858 | 0.0056 | 0.077 | 0.0103 | 0.0213 | 0.1001 | 0.3153 | 0.0731 | 0.0434
1750 | 29.2688 | 0.6949 | 369.791 | 139.87 | 0.6954 | 0.1702 | 0.03276 | 12.9699 | 2.9512 | 0.2185 | 0.3896 | 0.9858 | 0.0056 | 0.077 | 0.0103 | 0.0213 | 0.1001 | 0.3153 | 0.0731 | 0.0434
1751 | 29.2826 | 0.695 | 369.8391 | 139.855 | 0.6955 | 0.1703 | 0.03276 | 12.9699 | 2.9514 | 0.2185 | 0.3896 | 0.9858 | 0.0056 | 0.077 | 0.0102 | 0.0213 | 0.1001 | 0.3154 | 0.0731 | 0.0434
1752 | 29.2964 | 0.6951 | 369.8821 | 139.8379 | 0.6956 | 0.1703 | 0.03278 | 12.97 | 2.9518 | 0.2184 | 0.3896 | 0.9858 | 0.0056 | 0.077 | 0.0102 | 0.0213 | 0.1001 | 0.3155 | 0.073 | 0.0434
1753 | 29.3102 | 0.6952 | 369.9363 | 139.8256 | 0.6956 | 0.1703 | 0.03279 | 12.97 | 2.952 | 0.2184 | 0.3896 | 0.9858 | 0.0056 | 0.0769 | 0.0102 | 0.0213 | 0.1001 | 0.3155 | 0.073 | 0.0434
1754 | 29.324 | 0.6953 | 369.9907 | 139.8135 | 0.6957 | 0.1704 | 0.03279 | 12.9701 | 2.9523 | 0.2183 | 0.3896 | 0.9858 | 0.0056 | 0.0769 | 0.0102 | 0.0213 | 0.1002 | 0.3155 | 0.073 | 0.0435
1755 | 29.3378 | 0.6954 | 370.0486 | 139.8029 | 0.6958 | 0.1704 | 0.0328 | 12.9701 | 2.9525 | 0.2183 | 0.3896 | 0.9858 | 0.0056 | 0.0769 | 0.0102 | 0.0213 | 0.1002 | 0.3156 | 0.073 | 0.0435
1756 | 29.3516 | 0.6955 | 370.0899 | 139.7848 | 0.6958 | 0.1704 | 0.03279 | 12.9701 | 2.9527 | 0.2182 | 0.3896 | 0.9858 | 0.0056 | 0.0769 | 0.0102 | 0.0213 | 0.1002 | 0.3156 | 0.073 | 0.0435
1757 | 29.3655 | 0.6956 | 370.1237 | 139.7633 | 0.6959 | 0.1705 | 0.0328 | 12.9702 | 2.9529 | 0.2182 | 0.3896 | 0.9858 | 0.0056 | 0.0768 | 0.0102 | 0.0213 | 0.1002 | 0.3157 | 0.073 | 0.0435
1758 | 29.3794 | 0.6958 | 370.1681 | 139.7465 | 0.696 | 0.1705 | 0.0328 | 12.9702 | 2.9531 | 0.2181 | 0.3896 | 0.9858 | 0.0056 | 0.0768 | 0.0102 | 0.0213 | 0.1002 | 0.3158 | 0.073 | 0.0435
1759 | 29.3933 | 0.6959 | 370.2247 | 139.7352 | 0.696 | 0.1705 | 0.03281 | 12.9702 | 2.9533 | 0.2181 | 0.3896 | 0.9858 | 0.0056 | 0.0768 | 0.0102 | 0.0213 | 0.1002 | 0.3158 | 0.073 | 0.0435
1760 | 29.4072 | 0.696 | 370.2577 | 139.7132 | 0.6961 | 0.1705 | 0.03281 | 12.9703 | 2.9535 | 0.218 | 0.3461 | 0.9858 | 0.0056 | 0.0768 | 0.0102 | 0.0213 | 0.1002 | 0.3159 | 0.073 | 0.0435
1761 | 29.4211 | 0.6961 | 370.3163 | 139.7028 | 0.6962 | 0.1706 | 0.03281 | 12.9703 | 2.9537 | 0.218 | 0.3461 | 0.9858 | 0.0055 | 0.0767 | 0.0102 | 0.0213 | 0.1002 | 0.3159 | 0.073 | 0.0435
1762 | 29.435 | 0.6962 | 370.3645 | 139.6876 | 0.6962 | 0.1706 | 0.0328 | 12.9703 | 2.9539 | 0.218 | 0.3461 | 0.9858 | 0.0055 | 0.0767 | 0.0102 | 0.0213 | 0.1002 | 0.316 | 0.0729 | 0.0435
1763 | 29.449 | 0.6964 | 370.4133 | 139.6726 | 0.6963 | 0.1706 | 0.03281 | 12.9703 | 2.9541 | 0.2179 | 0.3461 | 0.9858 | 0.0055 | 0.0767 | 0.0102 | 0.0213 | 0.1002 | 0.3161 | 0.0729 | 0.0435
1764 | 29.4629 | 0.6965 | 370.4612 | 139.6572 | 0.6963 | 0.1706 | 0.0328 | 12.9704 | 2.9543 | 0.2179 | 0.3461 | 0.9858 | 0.0055 | 0.0767 | 0.0101 | 0.0213 | 0.1002 | 0.3161 | 0.0729 | 0.0435
1765 | 29.4769 | 0.6966 | 370.5045 | 139.6397 | 0.6964 | 0.1707 | 0.03281 | 12.9704 | 2.9544 | 0.2178 | 0.3461 | 0.9858 | 0.0055 | 0.0766 | 0.0101 | 0.0212 | 0.1003 | 0.3162 | 0.0729 | 0.0435
1766 | 29.4909 | 0.6967 | 370.5398 | 139.6186 | 0.6965 | 0.1707 | 0.0328 | 12.9704 | 2.9546 | 0.2178 | 0.3461 | 0.9858 | 0.0055 | 0.0766 | 0.0101 | 0.0212 | 0.1003 | 0.3162 | 0.0729 | 0.0435
1767 | 29.5049 | 0.6968 | 370.5817 | 139.6004 | 0.6965 | 0.1707 | 0.03281 | 12.9704 | 2.9548 | 0.2178 | 0.3461 | 0.9858 | 0.0055 | 0.0766 | 0.0101 | 0.0212 | 0.1003 | 0.3163 | 0.0729 | 0.0435
1768 | 29.5189 | 0.6969 | 370.6277 | 139.584 | 0.6966 | 0.1707 | 0.03281 | 12.9705 | 2.955 | 0.2177 | 0.3461 | 0.9858 | 0.0055 | 0.0766 | 0.0101 | 0.0212 | 0.1003 | 0.3163 | 0.0729 | 0.0435
1769 | 29.5329 | 0.697 | 370.6782 | 139.5696 | 0.6966 | 0.1708 | 0.03281 | 12.9705 | 2.9552 | 0.2177 | 0.3461 | 0.9858 | 0.0055 | 0.0765 | 0.0101 | 0.0212 | 0.1003 | 0.3164 | 0.0729 | 0.0435
1770 | 29.547 | 0.6971 | 370.7196 | 139.5511 | 0.6967 | 0.1708 | 0.03281 | 12.9705 | 2.9554 | 0.2176 | 0.3461 | 0.9858 | 0.0055 | 0.0765 | 0.0101 | 0.0212 | 0.1003 | 0.3165 | 0.0729 | 0.0435
1771 | 29.561 | 0.6972 | 370.7763 | 139.5395 | 0.6968 | 0.1708 | 0.03282 | 12.9706 | 2.9556 | 0.2176 | 0.3461 | 0.9858 | 0.0055 | 0.0765 | 0.0101 | 0.0212 | 0.1003 | 0.3165 | 0.0728 | 0.0435
1772 | 29.5751 | 0.6973 | 370.815 | 139.5197 | 0.6968 | 0.1708 | 0.03282 | 12.9706 | 2.9558 | 0.2175 | 0.3461 | 0.9858 | 0.0055 | 0.0765 | 0.0101 | 0.0212 | 0.1003 | 0.3165 | 0.0728 | 0.0435
1773 | 29.5892 | 0.6974 | 370.8703 | 139.5073 | 0.6969 | 0.1709 | 0.03282 | 12.9706 | 2.9559 | 0.2175 | 0.3461 | 0.9858 | 0.0055 | 0.0764 | 0.0101 | 0.0212 | 0.1003 | 0.3166 | 0.0728 | 0.0435
1774 | 29.6033 | 0.6975 | 370.9179 | 139.4915 | 0.6969 | 0.1709 | 0.03282 | 12.9706 | 2.9561 | 0.2175 | 0.3461 | 0.9858 | 0.0055 | 0.0764 | 0.0101 | 0.0212 | 0.1003 | 0.3166 | 0.0728 | 0.0435
1775 | 29.6174 | 0.6976 | 370.9646 | 139.4752 | 0.697 | 0.1709 | 0.03283 | 12.9707 | 2.9563 | 0.2174 | 0.3461 | 0.9858 | 0.0055 | 0.0764 | 0.0101 | 0.0212 | 0.1003 | 0.3167 | 0.0728 | 0.0435
1776 | 29.6315 | 0.6978 | 371.0279 | 139.4663 | 0.697 | 0.1709 | 0.03283 | 12.9707 | 2.9565 | 0.2174 | 0.3461 | 0.9858 | 0.0055 | 0.0764 | 0.01 | 0.0212 | 0.1003 | 0.3167 | 0.0728 | 0.0435
1777 | 29.6457 | 0.6979 | 371.0712 | 139.4484 | 0.6971 | 0.171 | 0.03283 | 12.9707 | 2.9568 | 0.2173 | 0.3461 | 0.9858 | 0.0055 | 0.0763 | 0.01 | 0.0212 | 0.1004 | 0.3168 | 0.0728 | 0.0435
1778 | 29.6598 | 0.698 | 371.1169 | 139.4316 | 0.6972 | 0.171 | 0.03284 | 12.9708 | 2.9571 | 0.2173 | 0.3461 | 0.9858 | 0.0055 | 0.0763 | 0.01 | 0.0212 | 0.1004 | 0.3168 | 0.0728 | 0.0435
1779 | 29.674 | 0.6981 | 371.1516 | 139.4097 | 0.6972 | 0.171 | 0.03285 | 12.9708 | 2.9573 | 0.2172 | 0.3461 | 0.9858 | 0.0055 | 0.0763 | 0.01 | 0.0212 | 0.1004 | 0.3169 | 0.0728 | 0.0435
1780 | 29.6882 | 0.6982 | 371.1899 | 139.3895 | 0.6973 | 0.171 | 0.03285 | 12.9709 | 2.9575 | 0.2172 | 0.3461 | 0.9858 | 0.0055 | 0.0763 | 0.01 | 0.0212 | 0.1004 | 0.3169 | 0.0728 | 0.0435
1781 | 29.7024 | 0.6983 | 371.2369 | 139.3732 | 0.6974 | 0.1711 | 0.03286 | 12.9709 | 2.9577 | 0.2171 | 0.3461 | 0.9858 | 0.0055 | 0.0763 | 0.01 | 0.0212 | 0.1004 | 0.317 | 0.0728 | 0.0435
1782 | 29.7166 | 0.6984 | 371.2868 | 139.358 | 0.6975 | 0.1711 | 0.03286 | 12.9709 | 2.958 | 0.2171 | 0.3461 | 0.9858 | 0.0055 | 0.0762 | 0.01 | 0.0212 | 0.1004 | 0.317 | 0.0728 | 0.0435
1783 | 29.7309 | 0.6985 | 371.3213 | 139.336 | 0.6975 | 0.1711 | 0.03287 | 12.971 | 2.9583 | 0.217 | 0.3461 | 0.9858 | 0.0055 | 0.0762 | 0.01 | 0.0212 | 0.1004 | 0.3171 | 0.0728 | 0.0436
1784 | 29.7451 | 0.6986 | 371.3686 | 139.3197 | 0.6976 | 0.1712 | 0.03287 | 12.971 | 2.9586 | 0.217 | 0.3461 | 0.9858 | 0.0055 | 0.0762 | 0.01 | 0.0211 | 0.1004 | 0.3171 | 0.0727 | 0.0436
1785 | 29.7594 | 0.6987 | 371.4292 | 139.3093 | 0.6977 | 0.1712 | 0.03287 | 12.9711 | 2.9589 | 0.2169 | 0.3461 | 0.9858 | 0.0055 | 0.0762 | 0.01 | 0.0211 | 0.1004 | 0.3172 | 0.0727 | 0.0436
1786 | 29.7736 | 0.6988 | 371.4664 | 139.2883 | 0.6977 | 0.1712 | 0.03288 | 12.9711 | 2.9591 | 0.2169 | 0.3461 | 0.9858 | 0.0055 | 0.0761 | 0.01 | 0.0211 | 0.1004 | 0.3172 | 0.0727 | 0.0436
1787 | 29.7879 | 0.6989 | 371.5036 | 139.2673 | 0.6978 | 0.1713 | 0.03288 | 12.9711 | 2.9593 | 0.2168 | 0.3461 | 0.9858 | 0.0055 | 0.0761 | 0.01 | 0.0211 | 0.1004 | 0.3173 | 0.0727 | 0.0436
1788 | 29.8022 | 0.6991 | 371.5657 | 139.2576 | 0.6979 | 0.1713 | 0.03288 | 12.9712 | 2.9596 | 0.2168 | 0.3461 | 0.9858 | 0.0054 | 0.0761 | 0.01 | 0.0211 | 0.1005 | 0.3174 | 0.0727 | 0.0436
1789 | 29.8166 | 0.6992 | 371.6071 | 139.2384 | 0.698 | 0.1713 | 0.03289 | 12.9712 | 2.9599 | 0.2167 | 0.3461 | 0.9858 | 0.0054 | 0.0761 | 0.0099 | 0.0211 | 0.1005 | 0.3174 | 0.0727 | 0.0436
1790 | 29.8309 | 0.6993 | 371.6582 | 139.2236 | 0.698 | 0.1714 | 0.03289 | 12.9712 | 2.9601 | 0.2166 | 0.3461 | 0.9858 | 0.0054 | 0.076 | 0.0099 | 0.0211 | 0.1005 | 0.3175 | 0.0727 | 0.0436
1791 | 29.8453 | 0.6994 | 371.7124 | 139.2101 | 0.6981 | 0.1714 | 0.03289 | 12.9713 | 2.9604 | 0.2166 | 0.3461 | 0.9858 | 0.0054 | 0.076 | 0.0099 | 0.0211 | 0.1005 | 0.3175 | 0.0727 | 0.0436
1792 | 29.8596 | 0.6996 | 371.7799 | 139.2026 | 0.6982 | 0.1714 | 0.0329 | 12.9713 | 2.9607 | 0.2165 | 0.3461 | 0.9858 | 0.0054 | 0.076 | 0.0099 | 0.0211 | 0.1005 | 0.3176 | 0.0727 | 0.0436
1793 | 29.874 | 0.6997 | 371.8336 | 139.1889 | 0.6983 | 0.1715 | 0.03291 | 12.9714 | 2.961 | 0.2165 | 0.3461 | 0.9858 | 0.0054 | 0.0759 | 0.0099 | 0.0211 | 0.1005 | 0.3176 | 0.0727 | 0.0436
1794 | 29.8884 | 0.6998 | 371.8905 | 139.1765 | 0.6983 | 0.1715 | 0.03292 | 12.9714 | 2.9612 | 0.2164 | 0.3461 | 0.9858 | 0.0054 | 0.0759 | 0.0099 | 0.0211 | 0.1005 | 0.3177 | 0.0727 | 0.0436
1795 | 29.9028 | 0.6999 | 371.9422 | 139.1618 | 0.6984 | 0.1715 | 0.03292 | 12.9714 | 2.9614 | 0.2164 | 0.3461 | 0.9858 | 0.0054 | 0.0759 | 0.0099 | 0.0211 | 0.1005 | 0.3177 | 0.0727 | 0.0436
1796 | 29.9172 | 0.7 | 371.9796 | 139.1406 | 0.6985 | 0.1715 | 0.03292 | 12.9715 | 2.9616 | 0.2163 | 0.3461 | 0.9858 | 0.0054 | 0.0759 | 0.0099 | 0.0211 | 0.1005 | 0.3178 | 0.0727 | 0.0436
1797 | 29.9316 | 0.7001 | 372.0314 | 139.1259 | 0.6985 | 0.1716 | 0.03293 | 12.9715 | 2.9619 | 0.2163 | 0.3461 | 0.9858 | 0.0054 | 0.0759 | 0.0099 | 0.0211 | 0.1005 | 0.3178 | 0.0727 | 0.0436
1798 | 29.9461 | 0.7003 | 372.082 | 139.1106 | 0.6986 | 0.1716 | 0.03293 | 12.9715 | 2.9622 | 0.2162 | 0.3461 | 0.9858 | 0.0054 | 0.0758 | 0.0098 | 0.0211 | 0.1005 | 0.3179 | 0.0726 | 0.0436
1799 | 29.9605 | 0.7004 | 372.1222 | 139.0906 | 0.6987 | 0.1716 | 0.03294 | 12.9716 | 2.9624 | 0.2162 | 0.3461 | 0.9858 | 0.0054 | 0.0758 | 0.0098 | 0.0211 | 0.1006 | 0.318 | 0.0726 | 0.0437
1800 | 29.975 | 0.7005 | 372.1738 | 139.0756 | 0.6987 | 0.1717 | 0.03294 | 12.9716 | 2.9626 | 0.2161 | 0.3461 | 0.9858 | 0.0054 | 0.0758 | 0.0098 | 0.0211 | 0.1006 | 0.318 | 0.0726 | 0.0437
1801 | 29.9895 | 0.7006 | 372.2125 | 139.0549 | 0.6988 | 0.1717 | 0.03295 | 12.9717 | 2.9629 | 0.2161 | 0.3461 | 0.9858 | 0.0054 | 0.0758 | 0.0098 | 0.0211 | 0.1006 | 0.3181 | 0.0726 | 0.0437
1802 | 30.004 | 0.7007 | 372.2553 | 139.0359 | 0.6989 | 0.1717 | 0.03295 | 12.9717 | 2.9631 | 0.216 | 0.3461 | 0.9858 | 0.0054 | 0.0757 | 0.0098 | 0.021 | 0.1006 | 0.3181 | 0.0726 | 0.0437
1803 | 30.0186 | 0.7008 | 372.2998 | 139.0177 | 0.6989 | 0.1718 | 0.03295 | 12.9717 | 2.9633 | 0.216 | 0.3461 | 0.9858 | 0.0054 | 0.0757 | 0.0098 | 0.021 | 0.1006 | 0.3181 | 0.0726 | 0.0437
1804 | 30.0331 | 0.7009 | 372.3508 | 139.0023 | 0.699 | 0.1718 | 0.03295 | 12.9717 | 2.9635 | 0.2159 | 0.3461 | 0.9858 | 0.0054 | 0.0757 | 0.0098 | 0.021 | 0.1006 | 0.3182 | 0.0726 | 0.0437
1805 | 30.0476 | 0.701 | 372.3991 | 138.9858 | 0.699 | 0.1718 | 0.03295 | 12.9718 | 2.9637 | 0.2159 | 0.3461 | 0.9858 | 0.0054 | 0.0757 | 0.0098 | 0.021 | 0.1006 | 0.3182 | 0.0726 | 0.0437
1806 | 30.0622 | 0.7011 | 372.4434 | 138.9674 | 0.6991 | 0.1718 | 0.03295 | 12.9718 | 2.9639 | 0.2159 | 0.3461 | 0.9858 | 0.0054 | 0.0757 | 0.0098 | 0.021 | 0.1006 | 0.3183 | 0.0726 | 0.0437
1807 | 30.0768 | 0.7012 | 372.4992 | 138.9541 | 0.6991 | 0.1719 | 0.03296 | 12.9718 | 2.964 | 0.2158 | 0.3461 | 0.9858 | 0.0053 | 0.0756 | 0.0098 | 0.021 | 0.1006 | 0.3183 | 0.0726 | 0.0437
1808 | 30.0914 | 0.7013 | 372.5494 | 138.9382 | 0.6992 | 0.1719 | 0.03296 | 12.9718 | 2.9642 | 0.2158 | 0.3461 | 0.9858 | 0.0053 | 0.0756 | 0.0098 | 0.021 | 0.1006 | 0.3184 | 0.0726 | 0.0437
1809 | 30.106 | 0.7014 | 372.6036 | 138.9242 | 0.6993 | 0.1719 | 0.03296 | 12.9719 | 2.9644 | 0.2157 | 0.3461 | 0.9858 | 0.0053 | 0.0756 | 0.0098 | 0.021 | 0.1006 | 0.3184 | 0.0726 | 0.0437
1810 | 30.1206 | 0.7015 | 372.6626 | 138.9123 | 0.6993 | 0.1719 | 0.03296 | 12.9719 | 2.9647 | 0.2157 | 0.3461 | 0.9858 | 0.0053 | 0.0756 | 0.0097 | 0.021 | 0.1007 | 0.3185 | 0.0726 | 0.0437
1811 | 30.1353 | 0.7017 | 372.7075 | 138.894 | 0.6994 | 0.172 | 0.03297 | 12.972 | 2.965 | 0.2156 | 0.3461 | 0.9858 | 0.0053 | 0.0756 | 0.0097 | 0.021 | 0.1007 | 0.3185 | 0.0725 | 0.0437
1812 | 30.1499 | 0.7018 | 372.7497 | 138.8744 | 0.6995 | 0.172 | 0.03298 | 12.972 | 2.9653 | 0.2156 | 0.3461 | 0.9858 | 0.0053 | 0.0755 | 0.0097 | 0.021 | 0.1007 | 0.3186 | 0.0725 | 0.0437
1813 | 30.1646 | 0.7019 | 372.7975 | 138.8573 | 0.6995 | 0.172 | 0.03299 | 12.972 | 2.9655 | 0.2155 | 0.3461 | 0.9858 | 0.0053 | 0.0755 | 0.0097 | 0.021 | 0.1007 | 0.3186 | 0.0725 | 0.0437
1814 | 30.1793 | 0.702 | 372.8451 | 138.8401 | 0.6996 | 0.1721 | 0.03299 | 12.9721 | 2.9657 | 0.2155 | 0.3461 | 0.9858 | 0.0053 | 0.0755 | 0.0097 | 0.021 | 0.1007 | 0.3187 | 0.0725 | 0.0437
1815 | 30.194 | 0.7021 | 372.8899 | 138.8216 | 0.6997 | 0.1721 | 0.03299 | 12.9721 | 2.9659 | 0.2154 | 0.3461 | 0.9858 | 0.0053 | 0.0755 | 0.0097 | 0.021 | 0.1007 | 0.3187 | 0.0725 | 0.0437
1816 | 30.2087 | 0.7022 | 372.9427 | 138.8067 | 0.6997 | 0.1721 | 0.03299 | 12.9721 | 2.9661 | 0.2154 | 0.3461 | 0.9858 | 0.0053 | 0.0754 | 0.0097 | 0.021 | 0.1007 | 0.3188 | 0.0725 | 0.0437
1817 | 30.2234 | 0.7023 | 372.9825 | 138.7859 | 0.6998 | 0.1721 | 0.033 | 12.9722 | 2.9663 | 0.2153 | 0.3461 | 0.9858 | 0.0053 | 0.0754 | 0.0097 | 0.021 | 0.1007 | 0.3188 | 0.0725 | 0.0437
1818 | 30.2382 | 0.7024 | 373.059 | 138.7815 | 0.6998 | 0.1722 | 0.033 | 12.9722 | 2.9666 | 0.2153 | 0.3461 | 0.9858 | 0.0053 | 0.0754 | 0.0097 | 0.021 | 0.1007 | 0.3189 | 0.0725 | 0.0437
1819 | 30.253 | 0.7025 | 373.1053 | 138.7636 | 0.6999 | 0.1722 | 0.033 | 12.9722 | 2.9668 | 0.2153 | 0.3461 | 0.9858 | 0.0053 | 0.0754 | 0.0097 | 0.021 | 0.1007 | 0.319 | 0.0725 | 0.0437
1820 | 30.2677 | 0.7027 | 373.1652 | 138.7517 | 0.7 | 0.1722 | 0.03301 | 12.9723 | 2.967 | 0.2152 | 0.3461 | 0.9858 | 0.0053 | 0.0753 | 0.0096 | 0.021 | 0.1007 | 0.319 | 0.0725 | 0.0437
1821 | 30.2825 | 0.7028 | 373.2182 | 138.7367 | 0.7001 | 0.1723 | 0.03301 | 12.9723 | 2.9673 | 0.2151 | 0.3461 | 0.9858 | 0.0053 | 0.0753 | 0.0096 | 0.0209 | 0.1008 | 0.3191 | 0.0724 | 0.0437
1822 | 30.2973 | 0.7029 | 373.2607 | 138.717 | 0.7001 | 0.1723 | 0.03302 | 12.9723 | 2.9676 | 0.2151 | 0.3461 | 0.9858 | 0.0053 | 0.0753 | 0.0096 | 0.0209 | 0.1008 | 0.3191 | 0.0724 | 0.0438
1823 | 30.3121 | 0.703 | 373.3038 | 138.6974 | 0.7002 | 0.1723 | 0.03302 | 12.9724 | 2.9678 | 0.215 | 0.3461 | 0.9858 | 0.0053 | 0.0753 | 0.0096 | 0.0209 | 0.1008 | 0.3192 | 0.0724 | 0.0438
1824 | 30.327 | 0.7031 | 373.351 | 138.6797 | 0.7002 | 0.1723 | 0.03303 | 12.9724 | 2.968 | 0.215 | 0.3461 | 0.9858 | 0.0053 | 0.0752 | 0.0096 | 0.0209 | 0.1008 | 0.3192 | 0.0724 | 0.0438
1825 | 30.3418 | 0.7032 | 373.391 | 138.6587 | 0.7003 | 0.1724 | 0.03303 | 12.9725 | 2.9683 | 0.2149 | 0.3461 | 0.9858 | 0.0053 | 0.0752 | 0.0096 | 0.0209 | 0.1008 | 0.3192 | 0.0724 | 0.0438
1826 | 30.3567 | 0.7033 | 373.4323 | 138.6383 | 0.7004 | 0.1724 | 0.03304 | 12.9725 | 2.9686 | 0.2149 | 0.3461 | 0.9858 | 0.0053 | 0.0752 | 0.0096 | 0.0209 | 0.1008 | 0.3193 | 0.0724 | 0.0438
1827 | 30.3716 | 0.7035 | 373.4881 | 138.6243 | 0.7005 | 0.1724 | 0.03305 | 12.9725 | 2.9689 | 0.2148 | 0.3461 | 0.9858 | 0.0053 | 0.0752 | 0.0096 | 0.0209 | 0.1008 | 0.3193 | 0.0724 | 0.0438
1828 | 30.3865 | 0.7036 | 373.535 | 138.6063 | 0.7006 | 0.1725 | 0.03305 | 12.9726 | 2.9692 | 0.2148 | 0.3461 | 0.9858 | 0.0053 | 0.0751 | 0.0096 | 0.0209 | 0.1008 | 0.3194 | 0.0724 | 0.0438
1829 | 30.4014 | 0.7037 | 373.588 | 138.591 | 0.7006 | 0.1725 | 0.03306 | 12.9726 | 2.9694 | 0.2147 | 0.3461 | 0.9858 | 0.0053 | 0.0751 | 0.0096 | 0.0209 | 0.1008 | 0.3195 | 0.0724 | 0.0438
1830 | 30.4163 | 0.7038 | 373.6312 | 138.5713 | 0.7007 | 0.1725 | 0.03306 | 12.9726 | 2.9696 | 0.2147 | 0.3146 | 0.9858 | 0.0053 | 0.0751 | 0.0096 | 0.0209 | 0.1008 | 0.3195 | 0.0724 | 0.0438
1831 | 30.4313 | 0.7039 | 373.6651 | 138.5473 | 0.7007 | 0.1726 | 0.03307 | 12.9727 | 2.9698 | 0.2146 | 0.3146 | 0.9858 | 0.0053 | 0.0751 | 0.0096 | 0.0209 | 0.1008 | 0.3196 | 0.0724 | 0.0438
1832 | 30.4462 | 0.704 | 373.6994 | 138.5235 | 0.7008 | 0.1726 | 0.03307 | 12.9727 | 2.97 | 0.2146 | 0.3146 | 0.9858 | 0.0053 | 0.075 | 0.0096 | 0.0209 | 0.1008 | 0.3196 | 0.0724 | 0.0438
1833 | 30.4612 | 0.7041 | 373.7373 | 138.5013 | 0.7009 | 0.1726 | 0.03307 | 12.9727 | 2.9702 | 0.2145 | 0.3146 | 0.9858 | 0.0052 | 0.075 | 0.0095 | 0.0209 | 0.1008 | 0.3197 | 0.0724 | 0.0438
1834 | 30.4762 | 0.7042 | 373.8049 | 138.4924 | 0.7009 | 0.1726 | 0.03307 | 12.9728 | 2.9705 | 0.2145 | 0.3146 | 0.9858 | 0.0052 | 0.075 | 0.0095 | 0.0209 | 0.1009 | 0.3197 | 0.0724 | 0.0438
1835 | 30.4912 | 0.7043 | 373.8442 | 138.4707 | 0.701 | 0.1727 | 0.03307 | 12.9728 | 2.9708 | 0.2144 | 0.3146 | 0.9858 | 0.0052 | 0.075 | 0.0095 | 0.0209 | 0.1009 | 0.3198 | 0.0724 | 0.0438
1836 | 30.5063 | 0.7045 | 373.8938 | 138.4536 | 0.7011 | 0.1727 | 0.03308 | 12.9729 | 2.971 | 0.2144 | 0.3146 | 0.9858 | 0.0052 | 0.0749 | 0.0095 | 0.0209 | 0.1009 | 0.3198 | 0.0724 | 0.0438
1837 | 30.5213 | 0.7046 | 373.9431 | 138.4364 | 0.7012 | 0.1727 | 0.03309 | 12.9729 | 2.9713 | 0.2143 | 0.3146 | 0.9858 | 0.0052 | 0.0749 | 0.0095 | 0.0209 | 0.1009 | 0.3199 | 0.0724 | 0.0438
1838 | 30.5364 | 0.7047 | 373.9841 | 138.4153 | 0.7012 | 0.1728 | 0.03309 | 12.9729 | 2.9715 | 0.2143 | 0.3146 | 0.9858 | 0.0052 | 0.0749 | 0.0095 | 0.0209 | 0.1009 | 0.3199 | 0.0723 | 0.0439
1839 | 30.5514 | 0.7048 | 374.0335 | 138.3981 | 0.7013 | 0.1728 | 0.0331 | 12.973 | 2.9717 | 0.2142 | 0.3146 | 0.9858 | 0.0052 | 0.0749 | 0.0095 | 0.0208 | 0.1009 | 0.32 | 0.0723 | 0.0439
1840 | 30.5665 | 0.7049 | 374.0718 | 138.3757 | 0.7014 | 0.1728 | 0.0331 | 12.973 | 2.972 | 0.2142 | 0.3146 | 0.9858 | 0.0052 | 0.0748 | 0.0095 | 0.0208 | 0.1009 | 0.32 | 0.0723 | 0.0439
1841 | 30.5816 | 0.705 | 374.1143 | 138.3553 | 0.7014 | 0.1729 | 0.03312 | 12.973 | 2.9723 | 0.2141 | 0.3146 | 0.9858 | 0.0052 | 0.0748 | 0.0095 | 0.0208 | 0.1009 | 0.3201 | 0.0723 | 0.0439
1842 | 30.5968 | 0.7051 | 374.1601 | 138.3363 | 0.7015 | 0.1729 | 0.03312 | 12.9731 | 2.9726 | 0.214 | 0.3146 | 0.9858 | 0.0052 | 0.0748 | 0.0095 | 0.0208 | 0.1009 | 0.3201 | 0.0723 | 0.0439
1843 | 30.6119 | 0.7052 | 374.2023 | 138.3156 | 0.7015 | 0.1729 | 0.03312 | 12.9731 | 2.9727 | 0.214 | 0.3146 | 0.9858 | 0.0052 | 0.0748 | 0.0095 | 0.0208 | 0.1009 | 0.3202 | 0.0723 | 0.0439
1844 | 30.6271 | 0.7053 | 374.2487 | 138.2968 | 0.7015 | 0.1729 | 0.03312 | 12.9731 | 2.9727 | 0.214 | 0.3146 | 0.9858 | 0.0052 | 0.0748 | 0.0095 | 0.0208 | 0.1009 | 0.3202 | 0.0723 | 0.0439
1845 | 30.6423 | 0.7054 | 374.2879 | 138.2746 | 0.7016 | 0.1729 | 0.03312 | 12.9731 | 2.9729 | 0.214 | 0.3146 | 0.9858 | 0.0052 | 0.0747 | 0.0095 | 0.0208 | 0.1009 | 0.3203 | 0.0723 | 0.0439
1846 | 30.6575 | 0.7055 | 374.3287 | 138.2532 | 0.7017 | 0.173 | 0.03312 | 12.9732 | 2.9731 | 0.2139 | 0.3146 | 0.9858 | 0.0052 | 0.0747 | 0.0094 | 0.0208 | 0.101 | 0.3203 | 0.0723 | 0.0439
1847 | 30.6727 | 0.7056 | 374.384 | 138.2383 | 0.7017 | 0.173 | 0.03312 | 12.9732 | 2.9732 | 0.2139 | 0.3146 | 0.9858 | 0.0052 | 0.0747 | 0.0094 | 0.0208 | 0.101 | 0.3204 | 0.0723 | 0.0439
1848 | 30.6879 | 0.7057 | 374.43 | 138.2192 | 0.7017 | 0.173 | 0.03313 | 12.9732 | 2.9734 | 0.2139 | 0.3146 | 0.9858 | 0.0052 | 0.0747 | 0.0094 | 0.0208 | 0.101 | 0.3204 | 0.0723 | 0.0439
1849 | 30.7031 | 0.7058 | 374.48 | 138.2018 | 0.7018 | 0.173 | 0.03312 | 12.9732 | 2.9735 | 0.2138 | 0.3146 | 0.9858 | 0.0052 | 0.0746 | 0.0094 | 0.0208 | 0.101 | 0.3204 | 0.0723 | 0.0439
1850 | 30.7184 | 0.7059 | 374.5371 | 138.1876 | 0.7018 | 0.1731 | 0.03312 | 12.9733 | 2.9737 | 0.2138 | 0.3146 | 0.9858 | 0.0052 | 0.0746 | 0.0094 | 0.0208 | 0.101 | 0.3205 | 0.0723 | 0.0439
1851 | 30.7337 | 0.706 | 374.5744 | 138.1644 | 0.7019 | 0.1731 | 0.03313 | 12.9733 | 2.9739 | 0.2138 | 0.3146 | 0.9858 | 0.0052 | 0.0746 | 0.0094 | 0.0208 | 0.101 | 0.3205 | 0.0722 | 0.0439
1852 | 30.749 | 0.7061 | 374.6456 | 138.1565 | 0.702 | 0.1731 | 0.03313 | 12.9733 | 2.9741 | 0.2137 | 0.3146 | 0.9858 | 0.0052 | 0.0746 | 0.0094 | 0.0208 | 0.101 | 0.3206 | 0.0722 | 0.0439
1853 | 30.7643 | 0.7062 | 374.6773 | 138.1307 | 0.702 | 0.1731 | 0.03313 | 12.9733 | 2.9742 | 0.2137 | 0.3146 | 0.9858 | 0.0052 | 0.0746 | 0.0094 | 0.0208 | 0.101 | 0.3206 | 0.0722 | 0.0439
1854 | 30.7796 | 0.7063 | 374.7179 | 138.1089 | 0.7021 | 0.1732 | 0.03313 | 12.9734 | 2.9745 | 0.2136 | 0.3146 | 0.9858 | 0.0052 | 0.0745 | 0.0094 | 0.0208 | 0.101 | 0.3207 | 0.0722 | 0.0439
1855 | 30.7949 | 0.7064 | 374.7587 | 138.0872 | 0.7021 | 0.1732 | 0.03314 | 12.9734 | 2.9747 | 0.2136 | 0.3146 | 0.9858 | 0.0052 | 0.0745 | 0.0094 | 0.0208 | 0.101 | 0.3207 | 0.0722 | 0.0439
1856 | 30.8103 | 0.7065 | 374.8104 | 138.0703 | 0.7022 | 0.1732 | 0.03315 | 12.9734 | 2.9749 | 0.2136 | 0.3146 | 0.9858 | 0.0052 | 0.0745 | 0.0094 | 0.0208 | 0.101 | 0.3208 | 0.0722 | 0.0439
1857 | 30.8257 | 0.7066 | 374.8574 | 138.0513 | 0.7022 | 0.1732 | 0.03314 | 12.9735 | 2.9751 | 0.2135 | 0.3146 | 0.9858 | 0.0052 | 0.0745 | 0.0093 | 0.0208 | 0.101 | 0.3208 | 0.0722 | 0.0439
1858 | 30.8411 | 0.7067 | 374.9005 | 138.0305 | 0.7023 | 0.1733 | 0.03315 | 12.9735 | 2.9752 | 0.2135 | 0.3146 | 0.9858 | 0.0051 | 0.0745 | 0.0093 | 0.0207 | 0.101 | 0.3209 | 0.0722 | 0.0439
1859 | 30.8565 | 0.7068 | 374.9412 | 138.0085 | 0.7023 | 0.1733 | 0.03315 | 12.9735 | 2.9754 | 0.2134 | 0.3146 | 0.9858 | 0.0051 | 0.0744 | 0.0093 | 0.0207 | 0.101 | 0.3209 | 0.0722 | 0.0439
1860 | 30.8719 | 0.7069 | 374.9841 | 137.9875 | 0.7024 | 0.1733 | 0.03315 | 12.9735 | 2.9757 | 0.2134 | 0.3146 | 0.9858 | 0.0051 | 0.0744 | 0.0093 | 0.0207 | 0.1011 | 0.321 | 0.0722 | 0.0439
1861 | 30.8874 | 0.707 | 375.0349 | 137.9701 | 0.7025 | 0.1733 | 0.03315 | 12.9736 | 2.9759 | 0.2133 | 0.3146 | 0.9858 | 0.0051 | 0.0744 | 0.0093 | 0.0207 | 0.1011 | 0.321 | 0.0722 | 0.0439
1862 | 30.9028 | 0.7071 | 375.0752 | 137.9479 | 0.7025 | 0.1734 | 0.03316 | 12.9736 | 2.9761 | 0.2133 | 0.3146 | 0.9858 | 0.0051 | 0.0744 | 0.0093 | 0.0207 | 0.1011 | 0.3211 | 0.0722 | 0.0439
1863 | 30.9183 | 0.7072 | 375.1037 | 137.9202 | 0.7026 | 0.1734 | 0.03316 | 12.9736 | 2.9763 | 0.2133 | 0.3146 | 0.9858 | 0.0051 | 0.0743 | 0.0093 | 0.0207 | 0.1011 | 0.3211 | 0.0721 | 0.0439
1864 | 30.9338 | 0.7073 | 375.1632 | 137.9066 | 0.7026 | 0.1734 | 0.03317 | 12.9737 | 2.9765 | 0.2132 | 0.3146 | 0.9858 | 0.0051 | 0.0743 | 0.0093 | 0.0207 | 0.1011 | 0.3212 | 0.0721 | 0.044
1865 | 30.9493 | 0.7074 | 375.2014 | 137.8833 | 0.7027 | 0.1734 | 0.03317 | 12.9737 | 2.9767 | 0.2132 | 0.3146 | 0.9858 | 0.0051 | 0.0743 | 0.0093 | 0.0207 | 0.1011 | 0.3212 | 0.0721 | 0.044
1866 | 30.9648 | 0.7076 | 375.2603 | 137.8693 | 0.7028 | 0.1735 | 0.03318 | 12.9737 | 2.9769 | 0.2131 | 0.3146 | 0.9858 | 0.0051 | 0.0743 | 0.0093 | 0.0207 | 0.1011 | 0.3213 | 0.0721 | 0.044
1867 | 30.9804 | 0.7077 | 375.3092 | 137.8508 | 0.7028 | 0.1735 | 0.03317 | 12.9738 | 2.9772 | 0.2131 | 0.3146 | 0.9858 | 0.0051 | 0.0742 | 0.0093 | 0.0207 | 0.1011 | 0.3213 | 0.0721 | 0.044
1868 | 30.9959 | 0.7078 | 375.3581 | 137.8322 | 0.7029 | 0.1735 | 0.03318 | 12.9738 | 2.9774 | 0.213 | 0.3146 | 0.9858 | 0.0051 | 0.0742 | 0.0093 | 0.0207 | 0.1011 | 0.3214 | 0.0721 | 0.044
1869 | 31.0115 | 0.7079 | 375.3982 | 137.8096 | 0.703 | 0.1736 | 0.03319 | 12.9738 | 2.9777 | 0.213 | 0.3146 | 0.9858 | 0.0051 | 0.0742 | 0.0093 | 0.0207 | 0.1011 | 0.3214 | 0.0721 | 0.044
1870 | 31.0271 | 0.708 | 375.4386 | 137.7871 | 0.703 | 0.1736 | 0.03319 | 12.9739 | 2.9778 | 0.2129 | 0.3146 | 0.9858 | 0.0051 | 0.0742 | 0.0092 | 0.0207 | 0.1011 | 0.3215 | 0.0721 | 0.044
1871 | 31.0427 | 0.7081 | 375.4871 | 137.7682 | 0.7031 | 0.1736 | 0.03319 | 12.9739 | 2.9781 | 0.2129 | 0.3146 | 0.9858 | 0.0051 | 0.0741 | 0.0092 | 0.0207 | 0.1011 | 0.3215 | 0.0721 | 0.044
1872 | 31.0584 | 0.7082 | 375.5477 | 137.7547 | 0.7032 | 0.1736 | 0.0332 | 12.9739 | 2.9783 | 0.2128 | 0.3146 | 0.9858 | 0.0051 | 0.0741 | 0.0092 | 0.0207 | 0.1012 | 0.3216 | 0.0721 | 0.044
1873 | 31.074 | 0.7084 | 375.6081 | 137.7411 | 0.7032 | 0.1737 | 0.0332 | 12.974 | 2.9785 | 0.2128 | 0.3146 | 0.9858 | 0.0051 | 0.0741 | 0.0092 | 0.0207 | 0.1012 | 0.3217 | 0.0721 | 0.044
1874 | 31.0897 | 0.7085 | 375.6635 | 137.7253 | 0.7033 | 0.1737 | 0.0332 | 12.974 | 2.9787 | 0.2128 | 0.3146 | 0.9858 | 0.0051 | 0.0741 | 0.0092 | 0.0206 | 0.1012 | 0.3217 | 0.0721 | 0.044
1875 | 31.1054 | 0.7086 | 375.7221 | 137.7108 | 0.7033 | 0.1737 | 0.0332 | 12.974 | 2.9788 | 0.2127 | 0.3146 | 0.9858 | 0.0051 | 0.074 | 0.0092 | 0.0206 | 0.1012 | 0.3218 | 0.0721 | 0.044
1876 | 31.1211 | 0.7087 | 375.7718 | 137.6923 | 0.7034 | 0.1737 | 0.0332 | 12.974 | 2.979 | 0.2127 | 0.3146 | 0.9858 | 0.0051 | 0.074 | 0.0092 | 0.0206 | 0.1012 | 0.3218 | 0.0721 | 0.044
1877 | 31.1368 | 0.7088 | 375.812 | 137.6694 | 0.7035 | 0.1738 | 0.0332 | 12.9741 | 2.9792 | 0.2126 | 0.3146 | 0.9858 | 0.0051 | 0.074 | 0.0092 | 0.0206 | 0.1012 | 0.3219 | 0.072 | 0.044
1878 | 31.1525 | 0.7089 | 375.869 | 137.6541 | 0.7036 | 0.1738 | 0.0332 | 12.9741 | 2.9795 | 0.2126 | 0.3146 | 0.9858 | 0.0051 | 0.074 | 0.0092 | 0.0206 | 0.1012 | 0.3219 | 0.072 | 0.044
1879 | 31.1682 | 0.7091 | 375.9325 | 137.6418 | 0.7036 | 0.1738 | 0.03321 | 12.9742 | 2.9798 | 0.2125 | 0.3146 | 0.9858 | 0.0051 | 0.0739 | 0.0092 | 0.0206 | 0.1012 | 0.322 | 0.072 | 0.044
1880 | 31.184 | 0.7092 | 375.9888 | 137.6261 | 0.7037 | 0.1739 | 0.03322 | 12.9742 | 2.9801 | 0.2125 | 0.3146 | 0.9858 | 0.0051 | 0.0739 | 0.0092 | 0.0206 | 0.1012 | 0.3221 | 0.072 | 0.044
1881 | 31.1998 | 0.7093 | 376.0412 | 137.6086 | 0.7037 | 0.1739 | 0.03322 | 12.9742 | 2.9802 | 0.2124 | 0.3146 | 0.9858 | 0.0051 | 0.0739 | 0.0091 | 0.0206 | 0.1013 | 0.3221 | 0.072 | 0.044
1882 | 31.2156 | 0.7094 | 376.0945 | 137.5915 | 0.7038 | 0.1739 | 0.03322 | 12.9743 | 2.9805 | 0.2124 | 0.3146 | 0.9858 | 0.005 | 0.0739 | 0.0091 | 0.0206 | 0.1013 | 0.3221 | 0.072 | 0.044
1883 | 31.2314 | 0.7095 | 376.1354 | 137.5688 | 0.7039 | 0.174 | 0.03323 | 12.9743 | 2.9808 | 0.2123 | 0.3146 | 0.9858 | 0.005 | 0.0738 | 0.0091 | 0.0206 | 0.1013 | 0.3222 | 0.072 | 0.044
1884 | 31.2472 | 0.7097 | 376.1784 | 137.5469 | 0.704 | 0.174 | 0.03323 | 12.9743 | 2.9811 | 0.2122 | 0.3146 | 0.9858 | 0.005 | 0.0738 | 0.0091 | 0.0206 | 0.1013 | 0.3223 | 0.072 | 0.044
1885 | 31.263 | 0.7098 | 376.2202 | 137.5245 | 0.704 | 0.174 | 0.03324 | 12.9744 | 2.9813 | 0.2122 | 0.3146 | 0.9858 | 0.005 | 0.0738 | 0.0091 | 0.0206 | 0.1013 | 0.3223 | 0.0719 | 0.044
1886 | 31.2789 | 0.7099 | 376.2517 | 137.4974 | 0.7041 | 0.174 | 0.03324 | 12.9744 | 2.9816 | 0.2121 | 0.3146 | 0.9858 | 0.005 | 0.0738 | 0.0091 | 0.0206 | 0.1013 | 0.3224 | 0.0719 | 0.0441
1887 | 31.2948 | 0.71 | 376.3086 | 137.4818 | 0.7042 | 0.1741 | 0.03324 | 12.9745 | 2.9818 | 0.2121 | 0.3146 | 0.9858 | 0.005 | 0.0737 | 0.0091 | 0.0206 | 0.1013 | 0.3225 | 0.0719 | 0.0441
1888 | 31.3107 | 0.7101 | 376.3639 | 137.4653 | 0.7043 | 0.1741 | 0.03324 | 12.9745 | 2.982 | 0.212 | 0.3146 | 0.9858 | 0.005 | 0.0737 | 0.0091 | 0.0206 | 0.1013 | 0.3225 | 0.0719 | 0.0441
1889 | 31.3266 | 0.7102 | 376.4137 | 137.4463 | 0.7043 | 0.1741 | 0.03325 | 12.9745 | 2.9823 | 0.212 | 0.3146 | 0.9858 | 0.005 | 0.0737 | 0.0091 | 0.0206 | 0.1013 | 0.3225 | 0.0719 | 0.0441
1890 | 31.3425 | 0.7103 | 376.4513 | 137.4218 | 0.7044 | 0.1742 | 0.03325 | 12.9745 | 2.9824 | 0.212 | 0.3146 | 0.9858 | 0.005 | 0.0737 | 0.0091 | 0.0206 | 0.1013 | 0.3226 | 0.0719 | 0.0441
1891 | 31.3585 | 0.7104 | 376.4975 | 137.4012 | 0.7044 | 0.1742 | 0.03326 | 12.9746 | 2.9827 | 0.2119 | 0.3146 | 0.9858 | 0.005 | 0.0737 | 0.0091 | 0.0206 | 0.1013 | 0.3226 | 0.0719 | 0.0441
1892 | 31.3744 | 0.7105 | 376.5497 | 137.3832 | 0.7045 | 0.1742 | 0.03326 | 12.9746 | 2.983 | 0.2118 | 0.3146 | 0.9858 | 0.005 | 0.0736 | 0.009 | 0.0206 | 0.1013 | 0.3227 | 0.0719 | 0.0441
1893 | 31.3904 | 0.7106 | 376.6024 | 137.3654 | 0.7046 | 0.1743 | 0.03327 | 12.9747 | 2.9833 | 0.2118 | 0.3146 | 0.9858 | 0.005 | 0.0736 | 0.009 | 0.0206 | 0.1013 | 0.3227 | 0.0719 | 0.0441
1894 | 31.4064 | 0.7107 | 376.6485 | 137.3446 | 0.7046 | 0.1743 | 0.03328 | 12.9747 | 2.9835 | 0.2117 | 0.3146 | 0.9858 | 0.005 | 0.0736 | 0.009 | 0.0206 | 0.1014 | 0.3228 | 0.0719 | 0.0441
1895 | 31.4224 | 0.7109 | 376.705 | 137.3284 | 0.7047 | 0.1743 | 0.03327 | 12.9747 | 2.9837 | 0.2117 | 0.1766 | 0.9858 | 0.005 | 0.0736 | 0.009 | 0.0205 | 0.1014 | 0.3228 | 0.0719 | 0.0441
1896 | 31.4385 | 0.711 | 376.7491 | 137.3066 | 0.7048 | 0.1743 | 0.03328 | 12.9748 | 2.9839 | 0.2116 | 0.1766 | 0.9858 | 0.005 | 0.0735 | 0.009 | 0.0205 | 0.1014 | 0.3229 | 0.0718 | 0.0441
1897 | 31.4545 | 0.7111 | 376.7811 | 137.2793 | 0.7048 | 0.1744 | 0.03329 | 12.9748 | 2.9841 | 0.2116 | 0.1766 | 0.9858 | 0.005 | 0.0735 | 0.009 | 0.0205 | 0.1014 | 0.3229 | 0.0718 | 0.0441
1898 | 31.4706 | 0.7112 | 376.8314 | 137.2602 | 0.7049 | 0.1744 | 0.03329 | 12.9748 | 2.9844 | 0.2116 | 0.1766 | 0.9858 | 0.005 | 0.0735 | 0.009 | 0.0205 | 0.1014 | 0.323 | 0.0718 | 0.0441
1899 | 31.4867 | 0.7113 | 376.8681 | 137.235 | 0.705 | 0.1744 | 0.03328 | 12.9749 | 2.9846 | 0.2115 | 0.1766 | 0.9858 | 0.005 | 0.0735 | 0.009 | 0.0205 | 0.1014 | 0.323 | 0.0718 | 0.0441
1900 | 31.5028 | 0.7114 | 376.9138 | 137.2137 | 0.705 | 0.1744 | 0.03328 | 12.9749 | 2.9847 | 0.2115 | 0.1766 | 0.9858 | 0.005 | 0.0734 | 0.009 | 0.0205 | 0.1014 | 0.3231 | 0.0718 | 0.0441
1901 | 31.5189 | 0.7115 | 376.9735 | 137.1988 | 0.7051 | 0.1745 | 0.03328 | 12.9749 | 2.9849 | 0.2114 | 0.1766 | 0.9858 | 0.005 | 0.0734 | 0.009 | 0.0205 | 0.1014 | 0.3231 | 0.0718 | 0.0441
1902 | 31.5351 | 0.7116 | 377.0148 | 137.1754 | 0.7051 | 0.1745 | 0.03329 | 12.9749 | 2.9851 | 0.2114 | 0.1766 | 0.9858 | 0.005 | 0.0734 | 0.009 | 0.0205 | 0.1014 | 0.3232 | 0.0718 | 0.0441
1903 | 31.5512 | 0.7117 | 377.0673 | 137.1572 | 0.7052 | 0.1745 | 0.03329 | 12.975 | 2.9853 | 0.2113 | 0.1766 | 0.9858 | 0.005 | 0.0734 | 0.0089 | 0.0205 | 0.1014 | 0.3232 | 0.0718 | 0.0441
1904 | 31.5674 | 0.7118 | 377.1203 | 137.1391 | 0.7052 | 0.1746 | 0.0333 | 12.975 | 2.9855 | 0.2113 | 0.1766 | 0.9858 | 0.005 | 0.0733 | 0.0089 | 0.0205 | 0.1014 | 0.3233 | 0.0718 | 0.0441
1905 | 31.5836 | 0.7119 | 377.1495 | 137.1102 | 0.7053 | 0.1746 | 0.03331 | 12.975 | 2.9856 | 0.2113 | 0.1766 | 0.9858 | 0.005 | 0.0733 | 0.0089 | 0.0205 | 0.1014 | 0.3233 | 0.0718 | 0.0441
1906 | 31.5998 | 0.712 | 377.1979 | 137.0899 | 0.7053 | 0.1746 | 0.03331 | 12.975 | 2.9858 | 0.2112 | 0.1766 | 0.9858 | 0.005 | 0.0733 | 0.0089 | 0.0205 | 0.1015 | 0.3233 | 0.0718 | 0.0441
1907 | 31.6161 | 0.7121 | 377.2395 | 137.0666 | 0.7053 | 0.1746 | 0.03331 | 12.9751 | 2.986 | 0.2112 | 0.1766 | 0.9858 | 0.0049 | 0.0733 | 0.0089 | 0.0205 | 0.1015 | 0.3234 | 0.0718 | 0.0441
1908 | 31.6323 | 0.7122 | 377.2932 | 137.0486 | 0.7054 | 0.1746 | 0.03332 | 12.9751 | 2.9862 | 0.2112 | 0.1766 | 0.9858 | 0.0049 | 0.0733 | 0.0089 | 0.0205 | 0.1015 | 0.3234 | 0.0718 | 0.0441
1909 | 31.6486 | 0.7123 | 377.323 | 137.0198 | 0.7054 | 0.1747 | 0.03332 | 12.9751 | 2.9862 | 0.2112 | 0.1766 | 0.9858 | 0.0049 | 0.0733 | 0.0089 | 0.0205 | 0.1015 | 0.3234 | 0.0717 | 0.0442
1910 | 31.6649 | 0.7123 | 377.3649 | 136.9964 | 0.7055 | 0.1747 | 0.03331 | 12.9751 | 2.9864 | 0.2111 | 0.1766 | 0.9858 | 0.0049 | 0.0732 | 0.0089 | 0.0205 | 0.1015 | 0.3235 | 0.0717 | 0.0442
1911 | 31.6812 | 0.7125 | 377.417 | 136.9777 | 0.7055 | 0.1747 | 0.03332 | 12.9751 | 2.9865 | 0.2111 | 0.1766 | 0.9858 | 0.0049 | 0.0732 | 0.0089 | 0.0205 | 0.1015 | 0.3235 | 0.0717 | 0.0442
1912 | 31.6975 | 0.7126 | 377.451 | 136.9507 | 0.7056 | 0.1747 | 0.03331 | 12.9752 | 2.9867 | 0.2111 | 0.1766 | 0.9858 | 0.0049 | 0.0732 | 0.0089 | 0.0205 | 0.1015 | 0.3236 | 0.0717 | 0.0442
1913 | 31.7139 | 0.7127 | 377.4902 | 136.9259 | 0.7056 | 0.1747 | 0.03332 | 12.9752 | 2.9868 | 0.211 | 0.1766 | 0.9858 | 0.0049 | 0.0732 | 0.0089 | 0.0205 | 0.1015 | 0.3237 | 0.0717 | 0.0442
1914 | 31.7303 | 0.7128 | 377.5556 | 136.913 | 0.7056 | 0.1748 | 0.03331 | 12.9752 | 2.9869 | 0.211 | 0.1766 | 0.9858 | 0.0049 | 0.0731 | 0.0089 | 0.0205 | 0.1015 | 0.3237 | 0.0717 | 0.0442
1915 | 31.7466 | 0.7129 | 377.6108 | 136.8954 | 0.7057 | 0.1748 | 0.03332 | 12.9752 | 2.9871 | 0.211 | 0.1766 | 0.9858 | 0.0049 | 0.0731 | 0.0089 | 0.0204 | 0.1015 | 0.3238 | 0.0717 | 0.0442
1916 | 31.763 | 0.713 | 377.6584 | 136.8744 | 0.7058 | 0.1748 | 0.03332 | 12.9753 | 2.9873 | 0.2109 | 0.1766 | 0.9858 | 0.0049 | 0.0731 | 0.0089 | 0.0204 | 0.1015 | 0.3238 | 0.0717 | 0.0442
1917 | 31.7795 | 0.7131 | 377.7031 | 136.852 | 0.7058 | 0.1748 | 0.03333 | 12.9753 | 2.9876 | 0.2109 | 0.1766 | 0.9858 | 0.0049 | 0.0731 | 0.0088 | 0.0204 | 0.1015 | 0.3238 | 0.0716 | 0.0442
1918 | 31.7959 | 0.7132 | 377.747 | 136.8293 | 0.7059 | 0.1749 | 0.03333 | 12.9753 | 2.9878 | 0.2108 | 0.1766 | 0.9858 | 0.0049 | 0.0731 | 0.0088 | 0.0204 | 0.1016 | 0.3239 | 0.0716 | 0.0442
1919 | 31.8124 | 0.7133 | 377.7786 | 136.8009 | 0.706 | 0.1749 | 0.03333 | 12.9754 | 2.9881 | 0.2108 | 0.1766 | 0.9858 | 0.0049 | 0.073 | 0.0088 | 0.0204 | 0.1016 | 0.3239 | 0.0716 | 0.0442
1920 | 31.8289 | 0.7134 | 377.8133 | 136.7738 | 0.706 | 0.1749 | 0.03334 | 12.9754 | 2.9882 | 0.2107 | 0.1766 | 0.9858 | 0.0049 | 0.073 | 0.0088 | 0.0204 | 0.1016 | 0.324 | 0.0716 | 0.0442
1921 | 31.8454 | 0.7135 | 377.8747 | 136.7588 | 0.7061 | 0.1749 | 0.03333 | 12.9754 | 2.9885 | 0.2107 | 0.1766 | 0.9858 | 0.0049 | 0.073 | 0.0088 | 0.0204 | 0.1016 | 0.324 | 0.0716 | 0.0442
1922 | 31.8619 | 0.7136 | 377.9115 | 136.7327 | 0.7061 | 0.175 | 0.03334 | 12.9755 | 2.9887 | 0.2106 | 0.1766 | 0.9858 | 0.0049 | 0.073 | 0.0088 | 0.0204 | 0.1016 | 0.3241 | 0.0716 | 0.0442
1923 | 31.8784 | 0.7137 | 377.958 | 136.7109 | 0.7062 | 0.175 | 0.03334 | 12.9755 | 2.989 | 0.2106 | 0.1766 | 0.9858 | 0.0049 | 0.0729 | 0.0088 | 0.0204 | 0.1016 | 0.3241 | 0.0716 | 0.0442
1924 | 31.895 | 0.7138 | 377.9918 | 136.6832 | 0.7063 | 0.175 | 0.03335 | 12.9755 | 2.9891 | 0.2105 | 0.1766 | 0.9858 | 0.0049 | 0.0729 | 0.0088 | 0.0204 | 0.1016 | 0.3242 | 0.0716 | 0.0442
1925 | 31.9116 | 0.714 | 378.0496 | 136.6664 | 0.7063 | 0.1751 | 0.03335 | 12.9756 | 2.9893 | 0.2105 | 0.1766 | 0.9858 | 0.0049 | 0.0729 | 0.0088 | 0.0204 | 0.1016 | 0.3243 | 0.0716 | 0.0442
1926 | 31.9282 | 0.7141 | 378.0928 | 136.643 | 0.7064 | 0.1751 | 0.03335 | 12.9756 | 2.9895 | 0.2105 | 0.1766 | 0.9858 | 0.0049 | 0.0729 | 0.0088 | 0.0204 | 0.1016 | 0.3243 | 0.0716 | 0.0442
1927 | 31.9448 | 0.7142 | 378.1479 | 136.6249 | 0.7065 | 0.1751 | 0.03335 | 12.9756 | 2.9897 | 0.2104 | 0.1766 | 0.9858 | 0.0048 | 0.0728 | 0.0088 | 0.0204 | 0.1016 | 0.3244 | 0.0716 | 0.0442
1928 | 31.9614 | 0.7143 | 378.2103 | 136.6101 | 0.7065 | 0.1751 | 0.03335 | 12.9756 | 2.9899 | 0.2104 | 0.1766 | 0.9858 | 0.0048 | 0.0728 | 0.0088 | 0.0204 | 0.1017 | 0.3244 | 0.0715 | 0.0442
1929 | 31.9781 | 0.7144 | 378.266 | 136.5922 | 0.7066 | 0.1752 | 0.03335 | 12.9757 | 2.9902 | 0.2103 | 0.1766 | 0.9858 | 0.0048 | 0.0728 | 0.0088 | 0.0204 | 0.1017 | 0.3245 | 0.0715 | 0.0442
1930 | 31.9947 | 0.7145 | 378.3005 | 136.5646 | 0.7067 | 0.1752 | 0.03336 | 12.9757 | 2.9905 | 0.2103 | 0.1766 | 0.9858 | 0.0048 | 0.0728 | 0.0087 | 0.0204 | 0.1017 | 0.3245 | 0.0715 | 0.0442
1931 | 32.0114 | 0.7146 | 378.3439 | 136.5411 | 0.7067 | 0.1752 | 0.03337 | 12.9758 | 2.9907 | 0.2102 | 0.1766 | 0.9858 | 0.0048 | 0.0727 | 0.0087 | 0.0204 | 0.1017 | 0.3246 | 0.0715 | 0.0442
1932 | 32.0281 | 0.7147 | 378.3909 | 136.5191 | 0.7068 | 0.1753 | 0.03338 | 12.9758 | 2.991 | 0.2101 | 0.1766 | 0.9858 | 0.0048 | 0.0727 | 0.0087 | 0.0204 | 0.1017 | 0.3246 | 0.0715 | 0.0442
1933 | 32.0449 | 0.7148 | 378.435 | 136.4958 | 0.7069 | 0.1753 | 0.03339 | 12.9759 | 2.9913 | 0.2101 | 0.1766 | 0.9858 | 0.0048 | 0.0727 | 0.0087 | 0.0204 | 0.1017 | 0.3247 | 0.0715 | 0.0442
1934 | 32.0616 | 0.7149 | 378.4659 | 136.4665 | 0.7069 | 0.1753 | 0.0334 | 12.9759 | 2.9916 | 0.21 | 0.1766 | 0.9858 | 0.0048 | 0.0727 | 0.0087 | 0.0204 | 0.1017 | 0.3247 | 0.0715 | 0.0443
1935 | 32.0784 | 0.715 | 378.514 | 136.4449 | 0.707 | 0.1754 | 0.0334 | 12.9759 | 2.9918 | 0.21 | 0.1766 | 0.9858 | 0.0048 | 0.0727 | 0.0087 | 0.0203 | 0.1017 | 0.3248 | 0.0715 | 0.0443
1936 | 32.0952 | 0.7151 | 378.5633 | 136.4238 | 0.7071 | 0.1754 | 0.03341 | 12.976 | 2.992 | 0.2099 | 0.1766 | 0.9858 | 0.0048 | 0.0726 | 0.0087 | 0.0203 | 0.1017 | 0.3248 | 0.0715 | 0.0443
1937 | 32.112 | 0.7153 | 378.6085 | 136.4008 | 0.7071 | 0.1754 | 0.03341 | 12.976 | 2.9923 | 0.2099 | 0.1766 | 0.9858 | 0.0048 | 0.0726 | 0.0087 | 0.0203 | 0.1017 | 0.3249 | 0.0715 | 0.0443
1938 | 32.1288 | 0.7153 | 378.6472 | 136.3749 | 0.7072 | 0.1754 | 0.03342 | 12.976 | 2.9925 | 0.2098 | 0.1766 | 0.9858 | 0.0048 | 0.0726 | 0.0087 | 0.0203 | 0.1017 | 0.3249 | 0.0715 | 0.0443
1939 | 32.1457 | 0.7155 | 378.6962 | 136.3535 | 0.7072 | 0.1755 | 0.03342 | 12.976 | 2.9926 | 0.2098 | 0.1766 | 0.9858 | 0.0048 | 0.0726 | 0.0087 | 0.0203 | 0.1018 | 0.3249 | 0.0714 | 0.0443
1940 | 32.1626 | 0.7155 | 378.7406 | 136.33 | 0.7073 | 0.1755 | 0.03342 | 12.9761 | 2.9928 | 0.2098 | 0.1766 | 0.9858 | 0.0048 | 0.0726 | 0.0087 | 0.0203 | 0.1018 | 0.325 | 0.0714 | 0.0443
1941 | 32.1794 | 0.7156 | 378.7785 | 136.3035 | 0.7074 | 0.1755 | 0.03342 | 12.9761 | 2.993 | 0.2097 | 0.1766 | 0.9858 | 0.0048 | 0.0725 | 0.0087 | 0.0203 | 0.1018 | 0.325 | 0.0714 | 0.0443
1942 | 32.1964 | 0.7157 | 378.8159 | 136.2768 | 0.7074 | 0.1755 | 0.03342 | 12.9761 | 2.9933 | 0.2097 | 0.1766 | 0.9858 | 0.0048 | 0.0725 | 0.0086 | 0.0203 | 0.1018 | 0.3251 | 0.0714 | 0.0443
1943 | 32.2133 | 0.7159 | 378.8742 | 136.2595 | 0.7075 | 0.1756 | 0.03344 | 12.9762 | 2.9937 | 0.2096 | 0.1766 | 0.9858 | 0.0048 | 0.0725 | 0.0086 | 0.0203 | 0.1018 | 0.3252 | 0.0714 | 0.0443
1944 | 32.2302 | 0.716 | 378.9091 | 136.2315 | 0.7076 | 0.1756 | 0.03344 | 12.9762 | 2.9939 | 0.2095 | 0.1766 | 0.9858 | 0.0048 | 0.0724 | 0.0086 | 0.0203 | 0.1018 | 0.3252 | 0.0714 | 0.0443
1945 | 32.2472 | 0.7161 | 378.9584 | 136.2101 | 0.7076 | 0.1756 | 0.03344 | 12.9762 | 2.994 | 0.2095 | 0.1766 | 0.9858 | 0.0048 | 0.0724 | 0.0086 | 0.0203 | 0.1018 | 0.3253 | 0.0714 | 0.0443
1946 | 32.2642 | 0.7162 | 379.01 | 136.1895 | 0.7077 | 0.1757 | 0.03344 | 12.9763 | 2.9942 | 0.2095 | 0.1766 | 0.9858 | 0.0048 | 0.0724 | 0.0086 | 0.0203 | 0.1018 | 0.3253 | 0.0714 | 0.0443
1947 | 32.2812 | 0.7163 | 379.0656 | 136.1708 | 0.7078 | 0.1757 | 0.03344 | 12.9763 | 2.9944 | 0.2094 | 0.1766 | 0.9858 | 0.0048 | 0.0724 | 0.0086 | 0.0203 | 0.1018 | 0.3254 | 0.0714 | 0.0443
1948 | 32.2982 | 0.7164 | 379.1046 | 136.1446 | 0.7078 | 0.1757 | 0.03344 | 12.9763 | 2.9945 | 0.2094 | 0.1766 | 0.9858 | 0.0047 | 0.0724 | 0.0086 | 0.0203 | 0.1018 | 0.3254 | 0.0714 | 0.0443
1949 | 32.3153 | 0.7165 | 379.1367 | 136.1151 | 0.7079 | 0.1757 | 0.03344 | 12.9764 | 2.9949 | 0.2093 | 0.1766 | 0.9858 | 0.0047 | 0.0723 | 0.0086 | 0.0203 | 0.1018 | 0.3255 | 0.0714 | 0.0443
1950 | 32.3324 | 0.7166 | 379.1835 | 136.0923 | 0.7079 | 0.1758 | 0.03345 | 12.9764 | 2.9951 | 0.2093 | 0.1766 | 0.9858 | 0.0047 | 0.0723 | 0.0086 | 0.0203 | 0.1019 | 0.3255 | 0.0714 | 0.0443
1951 | 32.3495 | 0.7167 | 379.2166 | 136.0632 | 0.708 | 0.1758 | 0.03345 | 12.9764 | 2.9952 | 0.2093 | 0.1766 | 0.9858 | 0.0047 | 0.0723 | 0.0086 | 0.0203 | 0.1019 | 0.3256 | 0.0714 | 0.0443
1952 | 32.3666 | 0.7168 | 379.2691 | 136.0429 | 0.708 | 0.1758 | 0.03345 | 12.9764 | 2.9953 | 0.2092 | 0.1766 | 0.9858 | 0.0047 | 0.0723 | 0.0086 | 0.0203 | 0.1019 | 0.3256 | 0.0714 | 0.0443
1953 | 32.3837 | 0.7169 | 379.3192 | 136.0214 | 0.7081 | 0.1758 | 0.03344 | 12.9765 | 2.9955 | 0.2092 | 0.1766 | 0.9858 | 0.0047 | 0.0722 | 0.0086 | 0.0202 | 0.1019 | 0.3257 | 0.0714 | 0.0443
1954 | 32.4009 | 0.717 | 379.358 | 135.9948 | 0.7081 | 0.1758 | 0.03345 | 12.9765 | 2.9956 | 0.2092 | 0.1766 | 0.9858 | 0.0047 | 0.0722 | 0.0086 | 0.0202 | 0.1019 | 0.3257 | 0.0713 | 0.0443
1955 | 32.418 | 0.7172 | 379.4104 | 135.9743 | 0.7082 | 0.1759 | 0.03345 | 12.9765 | 2.9959 | 0.2091 | 0.1766 | 0.9858 | 0.0047 | 0.0722 | 0.0086 | 0.0202 | 0.1019 | 0.3258 | 0.0713 | 0.0443
1956 | 32.4352 | 0.7173 | 379.4513 | 135.9485 | 0.7083 | 0.1759 | 0.03346 | 12.9766 | 2.9961 | 0.2091 | 0.0498 | 0.9858 | 0.0047 | 0.0722 | 0.0086 | 0.0202 | 0.1019 | 0.3258 | 0.0713 | 0.0443
1957 | 32.4525 | 0.7174 | 379.4861 | 135.9199 | 0.7083 | 0.1759 | 0.03347 | 12.9766 | 2.9964 | 0.209 | 0.0498 | 0.9858 | 0.0047 | 0.0722 | 0.0085 | 0.0202 | 0.1019 | 0.3259 | 0.0713 | 0.0443
1958 | 32.4697 | 0.7174 | 379.5269 | 135.8941 | 0.7084 | 0.176 | 0.03347 | 12.9766 | 2.9965 | 0.209 | 0.0498 | 0.9858 | 0.0047 | 0.0721 | 0.0085 | 0.0202 | 0.1019 | 0.3259 | 0.0713 | 0.0443
1959 | 32.487 | 0.7175 | 379.5678 | 135.8681 | 0.7084 | 0.176 | 0.03347 | 12.9766 | 2.9967 | 0.2089 | 0.0498 | 0.9858 | 0.0047 | 0.0721 | 0.0085 | 0.0202 | 0.1019 | 0.326 | 0.0713 | 0.0444
1960 | 32.5042 | 0.7176 | 379.6009 | 135.8387 | 0.7085 | 0.176 | 0.03347 | 12.9767 | 2.9968 | 0.2089 | 0.0498 | 0.9858 | 0.0047 | 0.0721 | 0.0085 | 0.0202 | 0.1019 | 0.326 | 0.0713 | 0.0444
1961 | 32.5216 | 0.7177 | 379.6506 | 135.8167 | 0.7085 | 0.176 | 0.03346 | 12.9767 | 2.997 | 0.2089 | 0.0498 | 0.9858 | 0.0047 | 0.0721 | 0.0085 | 0.0202 | 0.1019 | 0.3261 | 0.0713 | 0.0444
1962 | 32.5389 | 0.7178 | 379.6896 | 135.7897 | 0.7086 | 0.176 | 0.03347 | 12.9767 | 2.9972 | 0.2088 | 0.0498 | 0.9858 | 0.0047 | 0.072 | 0.0085 | 0.0202 | 0.1019 | 0.3261 | 0.0713 | 0.0444
1963 | 32.5562 | 0.7179 | 379.722 | 135.7599 | 0.7087 | 0.1761 | 0.03347 | 12.9767 | 2.9974 | 0.2088 | 0.0498 | 0.9858 | 0.0047 | 0.072 | 0.0085 | 0.0202 | 0.1019 | 0.3262 | 0.0713 | 0.0444
1964 | 32.5736 | 0.718 | 379.7686 | 135.7363 | 0.7087 | 0.1761 | 0.03348 | 12.9768 | 2.9976 | 0.2087 | 0.0498 | 0.9858 | 0.0047 | 0.072 | 0.0085 | 0.0202 | 0.102 | 0.3262 | 0.0713 | 0.0444
1965 | 32.591 | 0.7182 | 379.8176 | 135.7138 | 0.7088 | 0.1761 | 0.03349 | 12.9768 | 2.9979 | 0.2087 | 0.0498 | 0.9858 | 0.0047 | 0.072 | 0.0085 | 0.0202 | 0.102 | 0.3263 | 0.0712 | 0.0444
1966 | 32.6084 | 0.7182 | 379.8471 | 135.6824 | 0.7088 | 0.1762 | 0.0335 | 12.9768 | 2.9981 | 0.2086 | 0.0498 | 0.9858 | 0.0047 | 0.0719 | 0.0085 | 0.0202 | 0.102 | 0.3263 | 0.0712 | 0.0444
1967 | 32.6258 | 0.7183 | 379.8895 | 135.6568 | 0.7089 | 0.1762 | 0.03349 | 12.9769 | 2.9982 | 0.2086 | 0.0498 | 0.9858 | 0.0047 | 0.0719 | 0.0085 | 0.0202 | 0.102 | 0.3264 | 0.0712 | 0.0444
1968 | 32.6433 | 0.7184 | 379.9443 | 135.6368 | 0.7089 | 0.1762 | 0.0335 | 12.9769 | 2.9984 | 0.2086 | 0.0498 | 0.9858 | 0.0047 | 0.0719 | 0.0085 | 0.0202 | 0.102 | 0.3264 | 0.0712 | 0.0444
1969 | 32.6608 | 0.7185 | 379.9831 | 135.6094 | 0.709 | 0.1762 | 0.0335 | 12.9769 | 2.9986 | 0.2085 | 0.0498 | 0.9858 | 0.0047 | 0.0719 | 0.0085 | 0.0202 | 0.102 | 0.3264 | 0.0712 | 0.0444
1970 | 32.6783 | 0.7186 | 380.0316 | 135.5865 | 0.7091 | 0.1762 | 0.0335 | 12.977 | 2.9988 | 0.2085 | 0.0498 | 0.9858 | 0.0047 | 0.0718 | 0.0084 | 0.0202 | 0.102 | 0.3265 | 0.0712 | 0.0444
1971 | 32.6958 | 0.7187 | 380.0754 | 135.5614 | 0.7091 | 0.1763 | 0.03351 | 12.977 | 2.9991 | 0.2084 | 0.0498 | 0.9858 | 0.0047 | 0.0718 | 0.0084 | 0.0202 | 0.102 | 0.3265 | 0.0712 | 0.0444
1972 | 32.7134 | 0.7189 | 380.1202 | 135.5366 | 0.7092 | 0.1763 | 0.03352 | 12.977 | 2.9993 | 0.2084 | 0.0498 | 0.9858 | 0.0047 | 0.0718 | 0.0084 | 0.0202 | 0.102 | 0.3266 | 0.0712 | 0.0444
1973 | 32.7309 | 0.719 | 380.1605 | 135.5098 | 0.7092 | 0.1763 | 0.03352 | 12.977 | 2.9995 | 0.2083 | 0.0498 | 0.9858 | 0.0047 | 0.0718 | 0.0084 | 0.0202 | 0.102 | 0.3266 | 0.0712 | 0.0444
1974 | 32.7485 | 0.719 | 380.1968 | 135.4811 | 0.7093 | 0.1764 | 0.03352 | 12.9771 | 2.9996 | 0.2083 | 0.0498 | 0.9858 | 0.0047 | 0.0718 | 0.0084 | 0.0202 | 0.102 | 0.3267 | 0.0712 | 0.0444
1975 | 32.7661 | 0.7191 | 380.2439 | 135.4573 | 0.7093 | 0.1764 | 0.03352 | 12.9771 | 2.9998 | 0.2083 | 0.0498 | 0.9858 | 0.0047 | 0.0717 | 0.0084 | 0.0201 | 0.102 | 0.3267 | 0.0712 | 0.0444
1976 | 32.7837 | 0.7192 | 380.2866 | 135.4314 | 0.7094 | 0.1764 | 0.03352 | 12.9771 | 3 | 0.2082 | 0.0498 | 0.9858 | 0.0047 | 0.0717 | 0.0084 | 0.0201 | 0.1021 | 0.3268 | 0.0712 | 0.0444
1977 | 32.8014 | 0.7193 | 380.3195 | 135.4011 | 0.7094 | 0.1764 | 0.03353 | 12.9771 | 3.0002 | 0.2082 | 0.0498 | 0.9858 | 0.0046 | 0.0717 | 0.0084 | 0.0201 | 0.1021 | 0.3268 | 0.0712 | 0.0444
1978 | 32.8191 | 0.7194 | 380.3604 | 135.3743 | 0.7095 | 0.1764 | 0.03353 | 12.9772 | 3.0004 | 0.2081 | 0.0498 | 0.9858 | 0.0046 | 0.0717 | 0.0084 | 0.0201 | 0.1021 | 0.3269 | 0.0712 | 0.0444
1979 | 32.8368 | 0.7196 | 380.4053 | 135.3493 | 0.7095 | 0.1765 | 0.03353 | 12.9772 | 3.0006 | 0.2081 | 0.0498 | 0.9858 | 0.0046 | 0.0717 | 0.0084 | 0.0201 | 0.1021 | 0.3269 | 0.0712 | 0.0444
1980 | 32.8545 | 0.7197 | 380.4503 | 135.3242 | 0.7096 | 0.1765 | 0.03353 | 12.9772 | 3.0008 | 0.2081 | 0.0498 | 0.9858 | 0.0046 | 0.0716 | 0.0084 | 0.0201 | 0.1021 | 0.327 | 0.0711 | 0.0444
1981 | 32.8722 | 0.7198 | 380.5009 | 135.3017 | 0.7096 | 0.1765 | 0.03354 | 12.9773 | 3.0009 | 0.208 | 0.0498 | 0.9858 | 0.0046 | 0.0716 | 0.0084 | 0.0201 | 0.1021 | 0.327 | 0.0711 | 0.0444
1982 | 32.89 | 0.7198 | 380.5351 | 135.2717 | 0.7097 | 0.1765 | 0.03354 | 12.9773 | 3.0011 | 0.208 | 0.0498 | 0.9858 | 0.0046 | 0.0716 | 0.0084 | 0.0201 | 0.1021 | 0.327 | 0.0711 | 0.0444
1983 | 32.9078 | 0.7199 | 380.5709 | 135.2424 | 0.7097 | 0.1766 | 0.03355 | 12.9773 | 3.0013 | 0.208 | 0.0498 | 0.9858 | 0.0046 | 0.0716 | 0.0084 | 0.0201 | 0.1021 | 0.3271 | 0.0711 | 0.0445
1984 | 32.9256 | 0.72 | 380.6183 | 135.2183 | 0.7098 | 0.1766 | 0.03355 | 12.9773 | 3.0013 | 0.2079 | 0.0498 | 0.9858 | 0.0046 | 0.0716 | 0.0084 | 0.0201 | 0.1021 | 0.3271 | 0.0711 | 0.0445
1985 | 32.9435 | 0.7201 | 380.659 | 135.1911 | 0.7098 | 0.1766 | 0.03355 | 12.9773 | 3.0015 | 0.2079 | 0.0498 | 0.9858 | 0.0046 | 0.0715 | 0.0084 | 0.0201 | 0.1021 | 0.3272 | 0.0711 | 0.0445
1986 | 32.9613 | 0.7202 | 380.6969 | 135.1626 | 0.7099 | 0.1766 | 0.03355 | 12.9774 | 3.0016 | 0.2079 | 0.0498 | 0.9858 | 0.0046 | 0.0715 | 0.0083 | 0.0201 | 0.1021 | 0.3272 | 0.0711 | 0.0445
1987 | 32.9792 | 0.7203 | 380.7257 | 135.1299 | 0.7099 | 0.1766 | 0.03355 | 12.9774 | 3.0018 | 0.2078 | 0.0498 | 0.9858 | 0.0046 | 0.0715 | 0.0083 | 0.0201 | 0.1021 | 0.3273 | 0.0711 | 0.0445
1988 | 32.9971 | 0.7204 | 380.7772 | 135.1074 | 0.71 | 0.1767 | 0.03356 | 12.9774 | 3.002 | 0.2078 | 0.0498 | 0.9858 | 0.0046 | 0.0715 | 0.0083 | 0.0201 | 0.1021 | 0.3273 | 0.0711 | 0.0445
1989 | 33.015 | 0.7205 | 380.8157 | 135.079 | 0.71 | 0.1767 | 0.03356 | 12.9774 | 3.0022 | 0.2078 | 0.0498 | 0.9858 | 0.0046 | 0.0714 | 0.0083 | 0.0201 | 0.1021 | 0.3274 | 0.0711 | 0.0445
1990 | 33.033 | 0.7206 | 380.86 | 135.0532 | 0.71 | 0.1767 | 0.03356 | 12.9775 | 3.0023 | 0.2077 | 0.0498 | 0.9858 | 0.0046 | 0.0714 | 0.0083 | 0.0201 | 0.1021 | 0.3274 | 0.071 | 0.0445
1991 | 33.051 | 0.7207 | 380.8919 | 135.0218 | 0.7101 | 0.1767 | 0.03356 | 12.9775 | 3.0025 | 0.2077 | 0.0498 | 0.9858 | 0.0046 | 0.0714 | 0.0083 | 0.0201 | 0.1021 | 0.3274 | 0.071 | 0.0445
1992 | 33.069 | 0.7207 | 380.9244 | 134.9905 | 0.7101 | 0.1768 | 0.03356 | 12.9775 | 3.0026 | 0.2077 | 0.0498 | 0.9858 | 0.0046 | 0.0714 | 0.0083 | 0.0201 | 0.1022 | 0.3275 | 0.071 | 0.0445
1993 | 33.087 | 0.7208 | 380.9789 | 134.9692 | 0.7102 | 0.1768 | 0.03356 | 12.9776 | 3.0029 | 0.2076 | 0.0498 | 0.9858 | 0.0046 | 0.0714 | 0.0083 | 0.0201 | 0.1022 | 0.3275 | 0.071 | 0.0445
1994 | 33.105 | 0.721 | 381.027 | 134.9449 | 0.7103 | 0.1768 | 0.03357 | 12.9776 | 3.0032 | 0.2076 | 0.0498 | 0.9858 | 0.0046 | 0.0713 | 0.0083 | 0.02 | 0.1022 | 0.3276 | 0.071 | 0.0445
1995 | 33.1231 | 0.7211 | 381.0654 | 134.9162 | 0.7103 | 0.1769 | 0.03358 | 12.9776 | 3.0034 | 0.2075 | 0.0498 | 0.9858 | 0.0046 | 0.0713 | 0.0083 | 0.02 | 0.1022 | 0.3276 | 0.071 | 0.0445
1996 | 33.1412 | 0.7212 | 381.1031 | 134.8871 | 0.7104 | 0.1769 | 0.03358 | 12.9776 | 3.0036 | 0.2075 | 0.0498 | 0.9858 | 0.0046 | 0.0713 | 0.0083 | 0.02 | 0.1022 | 0.3277 | 0.071 | 0.0445
1997 | 33.1593 | 0.7212 | 381.1435 | 134.8592 | 0.7105 | 0.1769 | 0.03358 | 12.9777 | 3.0038 | 0.2074 | 0.0498 | 0.9858 | 0.0046 | 0.0713 | 0.0083 | 0.02 | 0.1022 | 0.3277 | 0.071 | 0.0445
1998 | 33.1774 | 0.7214 | 381.1848 | 134.8316 | 0.7105 | 0.1769 | 0.03358 | 12.9777 | 3.0039 | 0.2074 | 0.0498 | 0.9858 | 0.0046 | 0.0712 | 0.0083 | 0.02 | 0.1022 | 0.3278 | 0.071 | 0.0445
1999 | 33.1956 | 0.7215 | 381.2318 | 134.8065 | 0.7105 | 0.1769 | 0.03357 | 12.9777 | 3.004 | 0.2074 | 0.0498 | 0.9858 | 0.0046 | 0.0712 | 0.0083 | 0.02 | 0.1022 | 0.3278 | 0.0709 | 0.0445
2000 | 33.2138 | 0.7215 | 381.275 | 134.7797 | 0.7106 | 0.177 | 0.03357 | 12.9777 | 3.0042 | 0.2073 | 0.0498 | 0.9858 | 0.0046 | 0.0712 | 0.0083 | 0.02 | 0.1022 | 0.3278 | 0.0709 | 0.0445
2001 | 33.232 | 0.7216 | 381.3013 | 134.7453 | 0.7106 | 0.177 | 0.03357 | 12.9778 | 3.0044 | 0.2073 | 0.0498 | 0.9858 | 0.0046 | 0.0712 | 0.0082 | 0.02 | 0.1022 | 0.3279 | 0.0709 | 0.0445
2002 | 33.2502 | 0.7217 | 381.3424 | 134.7174 | 0.7107 | 0.177 | 0.03358 | 12.9778 | 3.0046 | 0.2073 | 0.0498 | 0.9858 | 0.0046 | 0.0712 | 0.0082 | 0.02 | 0.1022 | 0.3279 | 0.0709 | 0.0445
2003 | 33.2685 | 0.7218 | 381.3951 | 134.6948 | 0.7107 | 0.177 | 0.03359 | 12.9778 | 3.0047 | 0.2072 | 0.0498 | 0.9858 | 0.0046 | 0.0712 | 0.0082 | 0.02 | 0.1022 | 0.328 | 0.0709 | 0.0445
2004 | 33.2868 | 0.7219 | 381.4502 | 134.6731 | 0.7108 | 0.1771 | 0.03358 | 12.9778 | 3.0049 | 0.2072 | 0.0498 | 0.9858 | 0.0046 | 0.0711 | 0.0082 | 0.02 | 0.1022 | 0.328 | 0.0709 | 0.0445
2005 | 33.3051 | 0.722 | 381.5006 | 134.6494 | 0.7108 | 0.1771 | 0.03359 | 12.9779 | 3.005 | 0.2072 | 0.0498 | 0.9858 | 0.0046 | 0.0711 | 0.0082 | 0.02 | 0.1022 | 0.328 | 0.0709 | 0.0445
2006 | 33.3234 | 0.7221 | 381.5442 | 134.6224 | 0.7109 | 0.1771 | 0.03359 | 12.9779 | 3.0053 | 0.2071 | 0.0498 | 0.9858 | 0.0046 | 0.0711 | 0.0082 | 0.02 | 0.1022 | 0.3281 | 0.0709 | 0.0445
2007 | 33.3417 | 0.7222 | 381.58 | 134.5919 | 0.711 | 0.1771 | 0.03359 | 12.9779 | 3.0055 | 0.2071 | 0.0498 | 0.9858 | 0.0046 | 0.0711 | 0.0082 | 0.02 | 0.1022 | 0.3281 | 0.0709 | 0.0445
2008 | 33.3601 | 0.7223 | 381.6085 | 134.5581 | 0.711 | 0.1772 | 0.03359 | 12.9779 | 3.0056 | 0.207 | 0.0498 | 0.9858 | 0.0046 | 0.0711 | 0.0082 | 0.02 | 0.1022 | 0.3282 | 0.0709 | 0.0445
2009 | 33.3785 | 0.7224 | 381.6506 | 134.5303 | 0.7111 | 0.1772 | 0.03359 | 12.978 | 3.0058 | 0.207 | 0.0498 | 0.9858 | 0.0046 | 0.071 | 0.0082 | 0.02 | 0.1023 | 0.3282 | 0.0709 | 0.0445
2010 | 33.3969 | 0.7225 | 381.6907 | 134.5016 | 0.7111 | 0.1772 | 0.0336 | 12.978 | 3.006 | 0.2069 | 0.0498 | 0.9858 | 0.0045 | 0.071 | 0.0082 | 0.02 | 0.1023 | 0.3283 | 0.0709 | 0.0445
2011 | 33.4154 | 0.7226 | 381.7519 | 134.4825 | 0.7112 | 0.1772 | 0.03359 | 12.978 | 3.0063 | 0.2069 | 0.0498 | 0.9858 | 0.0045 | 0.071 | 0.0082 | 0.02 | 0.1023 | 0.3283 | 0.0709 | 0.0445
2012 | 33.4338 | 0.7227 | 381.7955 | 134.4552 | 0.7112 | 0.1773 | 0.0336 | 12.9781 | 3.0064 | 0.2069 | 0.0498 | 0.9858 | 0.0045 | 0.071 | 0.0081 | 0.0199 | 0.1023 | 0.3284 | 0.0709 | 0.0445
2013 | 33.4523 | 0.7228 | 381.8349 | 134.4261 | 0.7113 | 0.1773 | 0.0336 | 12.9781 | 3.0066 | 0.2068 | 0.1475 | 0.9858 | 0.0045 | 0.071 | 0.0081 | 0.0199 | 0.1023 | 0.3284 | 0.0708 | 0.0445
2014 | 33.4708 | 0.7229 | 381.8695 | 134.3947 | 0.7113 | 0.1773 | 0.0336 | 12.9781 | 3.0066 | 0.2068 | 0.1475 | 0.9858 | 0.0045 | 0.0709 | 0.0081 | 0.0199 | 0.1023 | 0.3284 | 0.0708 | 0.0445
2015 | 33.4894 | 0.723 | 381.9219 | 134.3713 | 0.7114 | 0.1773 | 0.0336 | 12.9781 | 3.0069 | 0.2068 | 0.1475 | 0.9858 | 0.0045 | 0.0709 | 0.0081 | 0.0199 | 0.1023 | 0.3285 | 0.0708 | 0.0445
2016 | 33.5079 | 0.7231 | 381.9608 | 134.3418 | 0.7114 | 0.1774 | 0.03361 | 12.9782 | 3.0071 | 0.2067 | 0.1475 | 0.9858 | 0.0045 | 0.0709 | 0.0081 | 0.0199 | 0.1023 | 0.3285 | 0.0708 | 0.0445
2017 | 33.5265 | 0.7232 | 381.9978 | 134.3114 | 0.7114 | 0.1774 | 0.03361 | 12.9782 | 3.0072 | 0.2067 | 0.1475 | 0.9858 | 0.0045 | 0.0709 | 0.0081 | 0.0199 | 0.1023 | 0.3286 | 0.0708 | 0.0445
2018 | 33.5451 | 0.7233 | 382.0311 | 134.2792 | 0.7115 | 0.1774 | 0.03361 | 12.9782 | 3.0073 | 0.2067 | 0.1475 | 0.9858 | 0.0045 | 0.0709 | 0.0081 | 0.0199 | 0.1023 | 0.3286 | 0.0708 | 0.0445
2019 | 33.5638 | 0.7233 | 382.0643 | 134.2469 | 0.7115 | 0.1774 | 0.03362 | 12.9782 | 3.0075 | 0.2066 | 0.1475 | 0.9858 | 0.0045 | 0.0708 | 0.0081 | 0.0199 | 0.1023 | 0.3286 | 0.0708 | 0.0445
2020 | 33.5824 | 0.7234 | 382.1061 | 134.2185 | 0.7116 | 0.1774 | 0.03362 | 12.9782 | 3.0076 | 0.2066 | 0.1475 | 0.9858 | 0.0045 | 0.0708 | 0.0081 | 0.0199 | 0.1023 | 0.3287 | 0.0708 | 0.0445
2021 | 33.6011 | 0.7235 | 382.1476 | 134.1899 | 0.7116 | 0.1774 | 0.03362 | 12.9783 | 3.0079 | 0.2066 | 0.1475 | 0.9858 | 0.0045 | 0.0708 | 0.0081 | 0.0199 | 0.1023 | 0.3287 | 0.0708 | 0.0446
2022 | 33.6199 | 0.7236 | 382.1916 | 134.1624 | 0.7117 | 0.1775 | 0.03362 | 12.9783 | 3.0081 | 0.2065 | 0.1475 | 0.9858 | 0.0045 | 0.0708 | 0.0081 | 0.0199 | 0.1023 | 0.3288 | 0.0708 | 0.0446
2023 | 33.6386 | 0.7237 | 382.2266 | 134.1307 | 0.7118 | 0.1775 | 0.03362 | 12.9783 | 3.0083 | 0.2065 | 0.1475 | 0.9858 | 0.0045 | 0.0707 | 0.0081 | 0.0199 | 0.1024 | 0.3288 | 0.0708 | 0.0446
2024 | 33.6574 | 0.7238 | 382.263 | 134.0996 | 0.7118 | 0.1775 | 0.03363 | 12.9784 | 3.0085 | 0.2064 | 0.1475 | 0.9858 | 0.0045 | 0.0707 | 0.0081 | 0.0199 | 0.1024 | 0.3289 | 0.0708 | 0.0446
2025 | 33.6762 | 0.7239 | 382.3147 | 134.0754 | 0.7119 | 0.1776 | 0.03364 | 12.9784 | 3.0088 | 0.2064 | 0.1475 | 0.9858 | 0.0045 | 0.0707 | 0.0081 | 0.0199 | 0.1024 | 0.3289 | 0.0708 | 0.0446
2026 | 33.695 | 0.724 | 382.3587 | 134.0477 | 0.7119 | 0.1776 | 0.03363 | 12.9784 | 3.0089 | 0.2063 | 0.1475 | 0.9858 | 0.0045 | 0.0707 | 0.0081 | 0.0199 | 0.1024 | 0.329 | 0.0708 | 0.0446
2027 | 33.7138 | 0.7241 | 382.3949 | 134.0163 | 0.712 | 0.1776 | 0.03364 | 12.9784 | 3.0091 | 0.2063 | 0.1475 | 0.9858 | 0.0045 | 0.0707 | 0.008 | 0.0199 | 0.1024 | 0.329 | 0.0708 | 0.0446
2028 | 33.7327 | 0.7242 | 382.44 | 133.989 | 0.712 | 0.1776 | 0.03364 | 12.9785 | 3.0093 | 0.2063 | 0.1475 | 0.9858 | 0.0045 | 0.0706 | 0.008 | 0.0199 | 0.1024 | 0.329 | 0.0708 | 0.0446
2029 | 33.7516 | 0.7243 | 382.4857 | 133.9619 | 0.7121 | 0.1776 | 0.03365 | 12.9785 | 3.0095 | 0.2062 | 0.1475 | 0.9858 | 0.0045 | 0.0706 | 0.008 | 0.0199 | 0.1024 | 0.3291 | 0.0707 | 0.0446
2030 | 33.7705 | 0.7244 | 382.5344 | 133.9361 | 0.7121 | 0.1777 | 0.03365 | 12.9785 | 3.0097 | 0.2062 | 0.1475 | 0.9858 | 0.0045 | 0.0706 | 0.008 | 0.0199 | 0.1024 | 0.3292 | 0.0707 | 0.0446
2031 | 33.7894 | 0.7245 | 382.5778 | 133.9078 | 0.7122 | 0.1777 | 0.03365 | 12.9786 | 3.0098 | 0.2062 | 0.1475 | 0.9858 | 0.0045 | 0.0706 | 0.008 | 0.0199 | 0.1024 | 0.3292 | 0.0707 | 0.0446
2032 | 33.8084 | 0.7246 | 382.6134 | 133.8759 | 0.7122 | 0.1777 | 0.03366 | 12.9786 | 3.0099 | 0.2061 | 0.1475 | 0.9858 | 0.0045 | 0.0705 | 0.008 | 0.0198 | 0.1024 | 0.3292 | 0.0707 | 0.0446
2033 | 33.8274 | 0.7247 | 382.6604 | 133.8492 | 0.7123 | 0.1777 | 0.03366 | 12.9786 | 3.0102 | 0.2061 | 0.1475 | 0.9858 | 0.0045 | 0.0705 | 0.008 | 0.0198 | 0.1024 | 0.3293 | 0.0707 | 0.0446
2034 | 33.8464 | 0.7248 | 382.693 | 133.8159 | 0.7124 | 0.1778 | 0.03366 | 12.9786 | 3.0104 | 0.206 | 0.1475 | 0.9858 | 0.0045 | 0.0705 | 0.008 | 0.0198 | 0.1024 | 0.3293 | 0.0707 | 0.0446
2035 | 33.8654 | 0.7249 | 382.73 | 133.7845 | 0.7124 | 0.1778 | 0.03367 | 12.9787 | 3.0106 | 0.206 | 0.1475 | 0.9858 | 0.0045 | 0.0705 | 0.008 | 0.0198 | 0.1025 | 0.3294 | 0.0707 | 0.0446
2036 | 33.8845 | 0.725 | 382.7511 | 133.7459 | 0.7125 | 0.1778 | 0.03368 | 12.9787 | 3.0108 | 0.2059 | 0.1475 | 0.9858 | 0.0045 | 0.0705 | 0.008 | 0.0198 | 0.1025 | 0.3294 | 0.0707 | 0.0446
2037 | 33.9036 | 0.7251 | 382.7875 | 133.7141 | 0.7125 | 0.1778 | 0.03368 | 12.9787 | 3.011 | 0.2059 | 0.1475 | 0.9858 | 0.0045 | 0.0704 | 0.008 | 0.0198 | 0.1025 | 0.3295 | 0.0707 | 0.0446
2038 | 33.9227 | 0.7251 | 382.8229 | 133.6819 | 0.7126 | 0.1779 | 0.03369 | 12.9788 | 3.0112 | 0.2059 | 0.1475 | 0.9858 | 0.0045 | 0.0704 | 0.008 | 0.0198 | 0.1025 | 0.3295 | 0.0706 | 0.0446
2039 | 33.9419 | 0.7252 | 382.8512 | 133.6463 | 0.7126 | 0.1779 | 0.03369 | 12.9788 | 3.0114 | 0.2058 | 0.1475 | 0.9858 | 0.0045 | 0.0704 | 0.008 | 0.0198 | 0.1025 | 0.3295 | 0.0706 | 0.0446
2040 | 33.9611 | 0.7253 | 382.8914 | 133.6161 | 0.7127 | 0.1779 | 0.03369 | 12.9788 | 3.0117 | 0.2058 | 0.1475 | 0.9858 | 0.0045 | 0.0704 | 0.008 | 0.0198 | 0.1025 | 0.3296 | 0.0706 | 0.0446
2041 | 33.9803 | 0.7254 | 382.9305 | 133.5854 | 0.7127 | 0.178 | 0.0337 | 12.9789 | 3.0118 | 0.2057 | 0.1475 | 0.9858 | 0.0045 | 0.0704 | 0.008 | 0.0198 | 0.1025 | 0.3296 | 0.0706 | 0.0447
2042 | 33.9995 | 0.7255 | 382.9587 | 133.5496 | 0.7128 | 0.178 | 0.0337 | 12.9789 | 3.012 | 0.2057 | 0.1475 | 0.9858 | 0.0045 | 0.0703 | 0.008 | 0.0198 | 0.1025 | 0.3297 | 0.0706 | 0.0447
2043 | 34.0188 | 0.7256 | 382.9993 | 133.5194 | 0.7129 | 0.178 | 0.0337 | 12.9789 | 3.0123 | 0.2056 | 0.1475 | 0.9858 | 0.0045 | 0.0703 | 0.0079 | 0.0198 | 0.1025 | 0.3297 | 0.0706 | 0.0447
2044 | 34.0381 | 0.7257 | 383.0265 | 133.4831 | 0.7129 | 0.178 | 0.03372 | 12.9789 | 3.0125 | 0.2056 | 0.1475 | 0.9858 | 0.0045 | 0.0703 | 0.0079 | 0.0198 | 0.1025 | 0.3297 | 0.0706 | 0.0447
2045 | 34.0574 | 0.7258 | 383.0769 | 133.4573 | 0.713 | 0.178 | 0.03371 | 12.979 | 3.0126 | 0.2056 | 0.1475 | 0.9858 | 0.0045 | 0.0703 | 0.0079 | 0.0198 | 0.1025 | 0.3298 | 0.0706 | 0.0447
2046 | 34.0767 | 0.7259 | 383.1117 | 133.4243 | 0.713 | 0.1781 | 0.03372 | 12.979 | 3.0127 | 0.2055 | 0.1475 | 0.9858 | 0.0044 | 0.0702 | 0.0079 | 0.0198 | 0.1025 | 0.3299 | 0.0706 | 0.0447
2047 | 34.0961 | 0.726 | 383.1624 | 133.3984 | 0.713 | 0.1781 | 0.03371 | 12.979 | 3.0129 | 0.2055 | 0.1475 | 0.9858 | 0.0044 | 0.0702 | 0.0079 | 0.0198 | 0.1025 | 0.3299 | 0.0706 | 0.0447
2048 | 34.1155 | 0.726 | 383.1843 | 133.3595 | 0.7131 | 0.1781 | 0.03372 | 12.979 | 3.0131 | 0.2055 | 0.1475 | 0.9858 | 0.0044 | 0.0702 | 0.0079 | 0.0198 | 0.1025 | 0.3299 | 0.0706 | 0.0447
2049 | 34.1349 | 0.7261 | 383.2253 | 133.3292 | 0.7132 | 0.1781 | 0.03373 | 12.9791 | 3.0133 | 0.2054 | 0.1475 | 0.9858 | 0.0044 | 0.0702 | 0.0079 | 0.0198 | 0.1026 | 0.33 | 0.0706 | 0.0447
2050 | 34.1544 | 0.7262 | 383.2689 | 133.2999 | 0.7132 | 0.1781 | 0.03372 | 12.9791 | 3.0135 | 0.2054 | 0.1475 | 0.9858 | 0.0044 | 0.0702 | 0.0079 | 0.0198 | 0.1026 | 0.33 | 0.0706 | 0.0447
2051 | 34.1739 | 0.7263 | 383.2964 | 133.2634 | 0.7133 | 0.1782 | 0.03372 | 12.9791 | 3.0137 | 0.2053 | 0.1475 | 0.9858 | 0.0044 | 0.0701 | 0.0079 | 0.0198 | 0.1026 | 0.3301 | 0.0706 | 0.0447
2052 | 34.1934 | 0.7264 | 383.3402 | 133.2341 | 0.7133 | 0.1782 | 0.03372 | 12.9791 | 3.0138 | 0.2053 | 0.1475 | 0.9858 | 0.0044 | 0.0701 | 0.0079 | 0.0198 | 0.1026 | 0.3301 | 0.0706 | 0.0447
2053 | 34.2129 | 0.7265 | 383.3761 | 133.2012 | 0.7134 | 0.1782 | 0.03372 | 12.9792 | 3.014 | 0.2052 | 0.1475 | 0.9858 | 0.0044 | 0.0701 | 0.0079 | 0.0198 | 0.1026 | 0.3302 | 0.0706 | 0.0447
2054 | 34.2325 | 0.7266 | 383.4076 | 133.1663 | 0.7134 | 0.1782 | 0.03373 | 12.9792 | 3.0141 | 0.2052 | 0.1475 | 0.9858 | 0.0044 | 0.0701 | 0.0079 | 0.0197 | 0.1026 | 0.3302 | 0.0706 | 0.0447
2055 | 34.2521 | 0.7267 | 383.4553 | 133.1387 | 0.7135 | 0.1783 | 0.03373 | 12.9792 | 3.0143 | 0.2052 | 0.1475 | 0.9858 | 0.0044 | 0.0701 | 0.0079 | 0.0197 | 0.1026 | 0.3303 | 0.0705 | 0.0447
2056 | 34.2717 | 0.7268 | 383.5064 | 133.1125 | 0.7135 | 0.1783 | 0.03373 | 12.9792 | 3.0144 | 0.2052 | 0.1475 | 0.9858 | 0.0044 | 0.07 | 0.0079 | 0.0197 | 0.1026 | 0.3303 | 0.0705 | 0.0447
2057 | 34.2913 | 0.7269 | 383.5448 | 133.0806 | 0.7136 | 0.1783 | 0.03373 | 12.9793 | 3.0146 | 0.2051 | 0.1475 | 0.9858 | 0.0044 | 0.07 | 0.0079 | 0.0197 | 0.1026 | 0.3304 | 0.0705 | 0.0447
2058 | 34.311 | 0.727 | 383.5814 | 133.0478 | 0.7137 | 0.1783 | 0.03374 | 12.9793 | 3.0149 | 0.205 | 0.1475 | 0.9858 | 0.0044 | 0.07 | 0.0079 | 0.0197 | 0.1026 | 0.3304 | 0.0705 | 0.0447
2059 | 34.3307 | 0.727 | 383.6022 | 133.0077 | 0.7137 | 0.1784 | 0.03375 | 12.9794 | 3.0153 | 0.205 | 0.1475 | 0.9858 | 0.0044 | 0.07 | 0.0079 | 0.0197 | 0.1026 | 0.3304 | 0.0705 | 0.0447
2060 | 34.3505 | 0.7271 | 383.6373 | 132.9741 | 0.7138 | 0.1784 | 0.03376 | 12.9794 | 3.0155 | 0.2049 | 0.1475 | 0.9858 | 0.0044 | 0.07 | 0.0079 | 0.0197 | 0.1026 | 0.3305 | 0.0705 | 0.0447
2061 | 34.3702 | 0.7272 | 383.678 | 132.9429 | 0.7138 | 0.1784 | 0.03376 | 12.9794 | 3.0156 | 0.2049 | 0.1475 | 0.9858 | 0.0044 | 0.0699 | 0.0078 | 0.0197 | 0.1026 | 0.3305 | 0.0705 | 0.0447
2062 | 34.39 | 0.7273 | 383.7118 | 132.9086 | 0.7139 | 0.1784 | 0.03376 | 12.9794 | 3.0158 | 0.2049 | 0.1475 | 0.9858 | 0.0044 | 0.0699 | 0.0078 | 0.0197 | 0.1027 | 0.3305 | 0.0705 | 0.0447
2063 | 34.4098 | 0.7274 | 383.7533 | 132.8777 | 0.7139 | 0.1785 | 0.03377 | 12.9795 | 3.016 | 0.2048 | 0.1475 | 0.9858 | 0.0044 | 0.0699 | 0.0078 | 0.0197 | 0.1027 | 0.3306 | 0.0705 | 0.0448
2064 | 34.4297 | 0.7275 | 383.7811 | 132.8405 | 0.714 | 0.1785 | 0.03378 | 12.9795 | 3.0162 | 0.2048 | 0.1475 | 0.9858 | 0.0044 | 0.0699 | 0.0078 | 0.0197 | 0.1027 | 0.3306 | 0.0705 | 0.0448
2065 | 34.4496 | 0.7276 | 383.8131 | 132.8052 | 0.714 | 0.1785 | 0.03378 | 12.9795 | 3.0164 | 0.2047 | 0.1475 | 0.9858 | 0.0044 | 0.0699 | 0.0078 | 0.0197 | 0.1027 | 0.3307 | 0.0705 | 0.0448
2066 | 34.4695 | 0.7276 | 383.8426 | 132.7687 | 0.7141 | 0.1785 | 0.03379 | 12.9796 | 3.0166 | 0.2047 | 0.122 | 0.9858 | 0.0044 | 0.0699 | 0.0078 | 0.0197 | 0.1027 | 0.3307 | 0.0705 | 0.0448
2067 | 34.4894 | 0.7277 | 383.8885 | 132.7395 | 0.7141 | 0.1786 | 0.03378 | 12.9796 | 3.0168 | 0.2047 | 0.122 | 0.9858 | 0.0044 | 0.0698 | 0.0078 | 0.0197 | 0.1027 | 0.3307 | 0.0704 | 0.0448
2068 | 34.5094 | 0.7278 | 383.9301 | 132.7084 | 0.7142 | 0.1786 | 0.03379 | 12.9796 | 3.017 | 0.2046 | 0.122 | 0.9858 | 0.0044 | 0.0698 | 0.0078 | 0.0197 | 0.1027 | 0.3308 | 0.0704 | 0.0448
2069 | 34.5294 | 0.7279 | 383.9552 | 132.6697 | 0.7142 | 0.1786 | 0.03379 | 12.9796 | 3.0172 | 0.2046 | 0.122 | 0.9858 | 0.0044 | 0.0698 | 0.0078 | 0.0197 | 0.1027 | 0.3308 | 0.0704 | 0.0448
2070 | 34.5494 | 0.728 | 384.007 | 132.6431 | 0.7143 | 0.1786 | 0.0338 | 12.9796 | 3.0173 | 0.2046 | 0.122 | 0.9858 | 0.0044 | 0.0698 | 0.0078 | 0.0197 | 0.1027 | 0.3309 | 0.0704 | 0.0448
2071 | 34.5695 | 0.7281 | 384.0382 | 132.607 | 0.7143 | 0.1786 | 0.03379 | 12.9797 | 3.0174 | 0.2045 | 0.122 | 0.9858 | 0.0044 | 0.0698 | 0.0078 | 0.0197 | 0.1027 | 0.3309 | 0.0704 | 0.0448
2072 | 34.5895 | 0.7282 | 384.0797 | 132.5756 | 0.7144 | 0.1787 | 0.03379 | 12.9797 | 3.0176 | 0.2045 | 0.122 | 0.9858 | 0.0044 | 0.0697 | 0.0078 | 0.0197 | 0.1027 | 0.331 | 0.0704 | 0.0448
2073 | 34.6096 | 0.7283 | 384.119 | 132.5432 | 0.7144 | 0.1787 | 0.0338 | 12.9797 | 3.0178 | 0.2045 | 0.122 | 0.9858 | 0.0043 | 0.0697 | 0.0078 | 0.0197 | 0.1027 | 0.331 | 0.0704 | 0.0448
2074 | 34.6298 | 0.7283 | 384.1514 | 132.5074 | 0.7145 | 0.1787 | 0.0338 | 12.9797 | 3.018 | 0.2044 | 0.122 | 0.9858 | 0.0043 | 0.0697 | 0.0078 | 0.0197 | 0.1027 | 0.331 | 0.0704 | 0.0448
2075 | 34.65 | 0.7284 | 384.1956 | 132.4771 | 0.7145 | 0.1787 | 0.03381 | 12.9798 | 3.0182 | 0.2044 | 0.122 | 0.9858 | 0.0043 | 0.0697 | 0.0078 | 0.0197 | 0.1027 | 0.3311 | 0.0704 | 0.0448
2076 | 34.6702 | 0.7285 | 384.228 | 132.4413 | 0.7146 | 0.1788 | 0.03382 | 12.9798 | 3.0184 | 0.2043 | 0.122 | 0.9858 | 0.0043 | 0.0697 | 0.0077 | 0.0196 | 0.1027 | 0.3311 | 0.0704 | 0.0448
2077 | 34.6904 | 0.7286 | 384.2752 | 132.4122 | 0.7146 | 0.1788 | 0.03382 | 12.9798 | 3.0186 | 0.2043 | 0.122 | 0.9858 | 0.0043 | 0.0696 | 0.0077 | 0.0196 | 0.1028 | 0.3312 | 0.0704 | 0.0448
2078 | 34.7106 | 0.7287 | 384.3157 | 132.38 | 0.7147 | 0.1788 | 0.03381 | 12.9799 | 3.0187 | 0.2042 | 0.122 | 0.9858 | 0.0043 | 0.0696 | 0.0077 | 0.0196 | 0.1028 | 0.3312 | 0.0703 | 0.0448
2079 | 34.7309 | 0.7288 | 384.3625 | 132.3505 | 0.7147 | 0.1788 | 0.03382 | 12.9799 | 3.0189 | 0.2042 | 0.122 | 0.9858 | 0.0043 | 0.0696 | 0.0077 | 0.0196 | 0.1028 | 0.3312 | 0.0703 | 0.0448
2080 | 34.7512 | 0.7289 | 384.4054 | 132.3193 | 0.7148 | 0.1789 | 0.03382 | 12.9799 | 3.019 | 0.2042 | 0.122 | 0.9858 | 0.0043 | 0.0696 | 0.0077 | 0.0196 | 0.1028 | 0.3313 | 0.0703 | 0.0448
2081 | 34.7716 | 0.729 | 384.45 | 132.2887 | 0.7148 | 0.1789 | 0.03381 | 12.9799 | 3.0192 | 0.2042 | 0.122 | 0.9858 | 0.0043 | 0.0696 | 0.0077 | 0.0196 | 0.1028 | 0.3313 | 0.0703 | 0.0448
2082 | 34.792 | 0.7291 | 384.4701 | 132.2471 | 0.7149 | 0.1789 | 0.03382 | 12.9799 | 3.0193 | 0.2041 | 0.122 | 0.9858 | 0.0043 | 0.0695 | 0.0077 | 0.0196 | 0.1028 | 0.3314 | 0.0703 | 0.0448
2083 | 34.8124 | 0.7292 | 384.4985 | 132.209 | 0.7149 | 0.1789 | 0.03383 | 12.98 | 3.0195 | 0.2041 | 0.122 | 0.9858 | 0.0043 | 0.0695 | 0.0077 | 0.0196 | 0.1028 | 0.3314 | 0.0703 | 0.0448
2084 | 34.8328 | 0.7293 | 384.556 | 132.1842 | 0.715 | 0.1789 | 0.03383 | 12.98 | 3.0197 | 0.204 | 0.122 | 0.9858 | 0.0043 | 0.0695 | 0.0077 | 0.0196 | 0.1028 | 0.3315 | 0.0703 | 0.0448
2085 | 34.8533 | 0.7294 | 384.5941 | 132.1505 | 0.715 | 0.179 | 0.03384 | 12.98 | 3.02 | 0.204 | 0.122 | 0.9858 | 0.0043 | 0.0695 | 0.0077 | 0.0196 | 0.1028 | 0.3315 | 0.0703 | 0.0448
2086 | 34.8737 | 0.7294 | 384.6288 | 132.1152 | 0.7151 | 0.179 | 0.03385 | 12.9801 | 3.0203 | 0.2039 | 0.122 | 0.9858 | 0.0043 | 0.0695 | 0.0077 | 0.0196 | 0.1028 | 0.3316 | 0.0703 | 0.0449
2087 | 34.8943 | 0.7296 | 384.6774 | 132.0861 | 0.7152 | 0.179 | 0.03385 | 12.9801 | 3.0206 | 0.2039 | 0.122 | 0.9858 | 0.0043 | 0.0695 | 0.0077 | 0.0196 | 0.1028 | 0.3316 | 0.0703 | 0.0449
2088 | 34.9148 | 0.7296 | 384.7063 | 132.048 | 0.7152 | 0.1791 | 0.03386 | 12.9802 | 3.0208 | 0.2038 | 0.122 | 0.9858 | 0.0043 | 0.0694 | 0.0077 | 0.0196 | 0.1028 | 0.3316 | 0.0703 | 0.0449
2089 | 34.9354 | 0.7297 | 384.7586 | 132.0205 | 0.7153 | 0.1791 | 0.03386 | 12.9802 | 3.0209 | 0.2038 | 0.122 | 0.9858 | 0.0043 | 0.0694 | 0.0077 | 0.0196 | 0.1028 | 0.3317 | 0.0703 | 0.0449
2090 | 34.956 | 0.7298 | 384.7909 | 131.9839 | 0.7153 | 0.1791 | 0.03386 | 12.9802 | 3.021 | 0.2038 | 0.122 | 0.9858 | 0.0043 | 0.0694 | 0.0076 | 0.0196 | 0.1028 | 0.3317 | 0.0703 | 0.0449
2091 | 34.9767 | 0.7299 | 384.8444 | 131.9568 | 0.7153 | 0.1791 | 0.03386 | 12.9802 | 3.0211 | 0.2037 | 0.122 | 0.9858 | 0.0043 | 0.0694 | 0.0076 | 0.0196 | 0.1028 | 0.3318 | 0.0703 | 0.0449
2092 | 34.9973 | 0.73 | 384.8832 | 131.923 | 0.7154 | 0.1791 | 0.03386 | 12.9802 | 3.0213 | 0.2037 | 0.122 | 0.9858 | 0.0043 | 0.0693 | 0.0076 | 0.0196 | 0.1029 | 0.3318 | 0.0702 | 0.0449
2093 | 35.018 | 0.7301 | 384.9157 | 131.8862 | 0.7155 | 0.1792 | 0.03387 | 12.9803 | 3.0215 | 0.2037 | 0.122 | 0.9858 | 0.0043 | 0.0693 | 0.0076 | 0.0196 | 0.1029 | 0.3319 | 0.0702 | 0.0449
2094 | 35.0387 | 0.7302 | 384.9432 | 131.8472 | 0.7155 | 0.1792 | 0.03388 | 12.9803 | 3.0217 | 0.2036 | 0.122 | 0.9858 | 0.0043 | 0.0693 | 0.0076 | 0.0196 | 0.1029 | 0.3319 | 0.0702 | 0.0449
2095 | 35.0595 | 0.7303 | 384.9752 | 131.8101 | 0.7155 | 0.1792 | 0.03388 | 12.9803 | 3.0218 | 0.2036 | 0.122 | 0.9858 | 0.0043 | 0.0693 | 0.0076 | 0.0196 | 0.1029 | 0.3319 | 0.0702 | 0.0449
2096 | 35.0803 | 0.7303 | 385.0138 | 131.776 | 0.7156 | 0.1792 | 0.03388 | 12.9803 | 3.022 | 0.2036 | 0.122 | 0.9858 | 0.0043 | 0.0693 | 0.0076 | 0.0196 | 0.1029 | 0.332 | 0.0702 | 0.0449
2097 | 35.1011 | 0.7304 | 385.0561 | 131.7434 | 0.7156 | 0.1792 | 0.03388 | 12.9804 | 3.0222 | 0.2035 | 0.122 | 0.9858 | 0.0043 | 0.0692 | 0.0076 | 0.0196 | 0.1029 | 0.332 | 0.0702 | 0.0449
2098 | 35.122 | 0.7305 | 385.1001 | 131.7116 | 0.7157 | 0.1793 | 0.03388 | 12.9804 | 3.0223 | 0.2035 | 0.122 | 0.9858 | 0.0043 | 0.0692 | 0.0076 | 0.0195 | 0.1029 | 0.3321 | 0.0702 | 0.0449
2099 | 35.1429 | 0.7306 | 385.1434 | 131.6794 | 0.7158 | 0.1793 | 0.03389 | 12.9804 | 3.0226 | 0.2034 | 0.122 | 0.9858 | 0.0043 | 0.0692 | 0.0076 | 0.0195 | 0.1029 | 0.3321 | 0.0702 | 0.0449
2100 | 35.1638 | 0.7307 | 385.1657 | 131.6376 | 0.7158 | 0.1793 | 0.03389 | 12.9804 | 3.0227 | 0.2034 | 0.122 | 0.9858 | 0.0043 | 0.0692 | 0.0076 | 0.0195 | 0.1029 | 0.3321 | 0.0702 | 0.0449
2101 | 35.1847 | 0.7308 | 385.207 | 131.6044 | 0.7158 | 0.1793 | 0.03389 | 12.9805 | 3.0229 | 0.2034 | 0.122 | 0.9858 | 0.0043 | 0.0692 | 0.0076 | 0.0195 | 0.1029 | 0.3322 | 0.0702 | 0.0449
2102 | 35.2057 | 0.7309 | 385.2459 | 131.57 | 0.7159 | 0.1794 | 0.03389 | 12.9805 | 3.023 | 0.2033 | 0.122 | 0.9858 | 0.0043 | 0.0692 | 0.0076 | 0.0195 | 0.1029 | 0.3322 | 0.0702 | 0.0449
2103 | 35.2267 | 0.7309 | 385.2746 | 131.5309 | 0.7159 | 0.1794 | 0.03389 | 12.9805 | 3.023 | 0.2033 | 0.122 | 0.9858 | 0.0043 | 0.0691 | 0.0076 | 0.0195 | 0.1029 | 0.3322 | 0.0701 | 0.0449
2104 | 35.2478 | 0.731 | 385.3057 | 131.4929 | 0.716 | 0.1794 | 0.03388 | 12.9805 | 3.0233 | 0.2033 | 0.122 | 0.9858 | 0.0042 | 0.0691 | 0.0076 | 0.0195 | 0.1029 | 0.3323 | 0.0701 | 0.0449
2105 | 35.2689 | 0.7311 | 385.3389 | 131.4557 | 0.716 | 0.1794 | 0.03389 | 12.9805 | 3.0234 | 0.2032 | 0.122 | 0.9858 | 0.0042 | 0.0691 | 0.0076 | 0.0195 | 0.1029 | 0.3323 | 0.0701 | 0.0449
2106 | 35.29 | 0.7312 | 385.3721 | 131.4185 | 0.7161 | 0.1794 | 0.03389 | 12.9806 | 3.0235 | 0.2032 | 0.122 | 0.9858 | 0.0042 | 0.0691 | 0.0076 | 0.0195 | 0.1029 | 0.3324 | 0.0701 | 0.0449
2107 | 35.3111 | 0.7313 | 385.4162 | 131.3862 | 0.7161 | 0.1795 | 0.03389 | 12.9806 | 3.0237 | 0.2032 | 0.122 | 0.9858 | 0.0042 | 0.0691 | 0.0075 | 0.0195 | 0.103 | 0.3324 | 0.0701 | 0.0449
2108 | 35.3323 | 0.7314 | 385.4601 | 131.3537 | 0.7162 | 0.1795 | 0.03389 | 12.9806 | 3.0239 | 0.2031 | 0.122 | 0.9858 | 0.0042 | 0.069 | 0.0075 | 0.0195 | 0.103 | 0.3325 | 0.0701 | 0.0449
2109 | 35.3535 | 0.7314 | 385.4947 | 131.3169 | 0.7162 | 0.1795 | 0.03389 | 12.9806 | 3.024 | 0.2031 | 0.122 | 0.9858 | 0.0042 | 0.069 | 0.0075 | 0.0195 | 0.103 | 0.3325 | 0.0701 | 0.0449
2110 | 35.3747 | 0.7315 | 385.5312 | 131.2809 | 0.7163 | 0.1795 | 0.0339 | 12.9807 | 3.0243 | 0.203 | 0.122 | 0.9858 | 0.0042 | 0.069 | 0.0075 | 0.0195 | 0.103 | 0.3326 | 0.0701 | 0.0449
2111 | 35.396 | 0.7317 | 385.5824 | 131.2516 | 0.7163 | 0.1796 | 0.0339 | 12.9807 | 3.0245 | 0.203 | 0.122 | 0.9858 | 0.0042 | 0.069 | 0.0075 | 0.0195 | 0.103 | 0.3326 | 0.07 | 0.0449
2112 | 35.4173 | 0.7318 | 385.624 | 131.2178 | 0.7164 | 0.1796 | 0.0339 | 12.9807 | 3.0247 | 0.203 | 0.122 | 0.9858 | 0.0042 | 0.0689 | 0.0075 | 0.0195 | 0.103 | 0.3327 | 0.07 | 0.0449
2113 | 35.4386 | 0.7319 | 385.6532 | 131.1783 | 0.7165 | 0.1796 | 0.03391 | 12.9807 | 3.0249 | 0.2029 | 0.122 | 0.9858 | 0.0042 | 0.0689 | 0.0075 | 0.0195 | 0.103 | 0.3327 | 0.07 | 0.0449
2114 | 35.46 | 0.732 | 385.699 | 131.1463 | 0.7165 | 0.1796 | 0.03391 | 12.9808 | 3.025 | 0.2029 | 0.122 | 0.9858 | 0.0042 | 0.0689 | 0.0075 | 0.0195 | 0.103 | 0.3328 | 0.07 | 0.0449
2115 | 35.4814 | 0.732 | 385.7332 | 131.109 | 0.7166 | 0.1797 | 0.03391 | 12.9808 | 3.0252 | 0.2028 | 0.1361 | 0.9858 | 0.0042 | 0.0689 | 0.0075 | 0.0195 | 0.103 | 0.3328 | 0.07 | 0.0449
2116 | 35.5028 | 0.7321 | 385.7766 | 131.0758 | 0.7166 | 0.1797 | 0.03392 | 12.9808 | 3.0254 | 0.2028 | 0.1361 | 0.9858 | 0.0042 | 0.0689 | 0.0075 | 0.0195 | 0.103 | 0.3329 | 0.07 | 0.0449
2117 | 35.5243 | 0.7323 | 385.8363 | 131.0499 | 0.7167 | 0.1797 | 0.03391 | 12.9809 | 3.0256 | 0.2028 | 0.1361 | 0.9858 | 0.0042 | 0.0688 | 0.0075 | 0.0195 | 0.103 | 0.3329 | 0.07 | 0.0449
2118 | 35.5458 | 0.7324 | 385.867 | 131.0108 | 0.7167 | 0.1797 | 0.03392 | 12.9809 | 3.0258 | 0.2027 | 0.1361 | 0.9858 | 0.0042 | 0.0688 | 0.0075 | 0.0195 | 0.103 | 0.333 | 0.07 | 0.0449
2119 | 35.5673 | 0.7325 | 385.9206 | 130.982 | 0.7168 | 0.1798 | 0.03392 | 12.9809 | 3.026 | 0.2027 | 0.1361 | 0.9858 | 0.0042 | 0.0688 | 0.0075 | 0.0195 | 0.103 | 0.333 | 0.07 | 0.0449
2120 | 35.5889 | 0.7326 | 385.9536 | 130.9438 | 0.7168 | 0.1798 | 0.03392 | 12.9809 | 3.0261 | 0.2026 | 0.1361 | 0.9858 | 0.0042 | 0.0688 | 0.0075 | 0.0194 | 0.1031 | 0.3331 | 0.07 | 0.0449
2121 | 35.6104 | 0.7327 | 386.0037 | 130.9133 | 0.7169 | 0.1798 | 0.03392 | 12.981 | 3.0263 | 0.2026 | 0.1361 | 0.9858 | 0.0042 | 0.0687 | 0.0075 | 0.0194 | 0.1031 | 0.3331 | 0.0699 | 0.0449
2122 | 35.6321 | 0.7328 | 386.0382 | 130.8758 | 0.7169 | 0.1798 | 0.03393 | 12.981 | 3.0265 | 0.2026 | 0.1361 | 0.9858 | 0.0042 | 0.0687 | 0.0075 | 0.0194 | 0.1031 | 0.3332 | 0.0699 | 0.045
2123 | 35.6537 | 0.7329 | 386.0769 | 130.84 | 0.717 | 0.1799 | 0.03393 | 12.981 | 3.0267 | 0.2025 | 0.1361 | 0.9858 | 0.0042 | 0.0687 | 0.0075 | 0.0194 | 0.1031 | 0.3332 | 0.0699 | 0.045
2124 | 35.6754 | 0.7329 | 386.1065 | 130.8 | 0.717 | 0.1799 | 0.03394 | 12.981 | 3.0269 | 0.2025 | 0.1361 | 0.9858 | 0.0042 | 0.0687 | 0.0074 | 0.0194 | 0.1031 | 0.3332 | 0.0699 | 0.045
2125 | 35.6971 | 0.733 | 386.1364 | 130.7601 | 0.7171 | 0.1799 | 0.03395 | 12.9811 | 3.0271 | 0.2025 | 0.1361 | 0.9858 | 0.0042 | 0.0687 | 0.0074 | 0.0194 | 0.1031 | 0.3333 | 0.0699 | 0.045
2126 | 35.7189 | 0.7331 | 386.1768 | 130.7249 | 0.7171 | 0.1799 | 0.03395 | 12.9811 | 3.0272 | 0.2024 | 0.1361 | 0.9858 | 0.0042 | 0.0687 | 0.0074 | 0.0194 | 0.1031 | 0.3333 | 0.0699 | 0.045
2127 | 35.7407 | 0.7332 | 386.2106 | 130.6866 | 0.7171 | 0.1799 | 0.03395 | 12.9811 | 3.0274 | 0.2024 | 0.1361 | 0.9858 | 0.0042 | 0.0686 | 0.0074 | 0.0194 | 0.1031 | 0.3333 | 0.0699 | 0.045
2128 | 35.7625 | 0.7332 | 386.2462 | 130.6492 | 0.7172 | 0.18 | 0.03395 | 12.9811 | 3.0274 | 0.2024 | 0.1361 | 0.9858 | 0.0042 | 0.0686 | 0.0074 | 0.0194 | 0.1031 | 0.3334 | 0.0699 | 0.045
2129 | 35.7843 | 0.7333 | 386.2855 | 130.6132 | 0.7172 | 0.18 | 0.03395 | 12.9811 | 3.0276 | 0.2023 | 0.1361 | 0.9858 | 0.0042 | 0.0686 | 0.0074 | 0.0194 | 0.1031 | 0.3334 | 0.0699 | 0.045
2130 | 35.8062 | 0.7334 | 386.3103 | 130.5707 | 0.7173 | 0.18 | 0.03395 | 12.9812 | 3.0278 | 0.2023 | 0.1361 | 0.9858 | 0.0042 | 0.0686 | 0.0074 | 0.0194 | 0.1031 | 0.3335 | 0.0699 | 0.045
2131 | 35.8282 | 0.7335 | 386.3465 | 130.5333 | 0.7173 | 0.18 | 0.03396 | 12.9812 | 3.0279 | 0.2023 | 0.1361 | 0.9858 | 0.0042 | 0.0686 | 0.0074 | 0.0194 | 0.1031 | 0.3335 | 0.0699 | 0.045
2132 | 35.8501 | 0.7335 | 386.3731 | 130.4914 | 0.7174 | 0.18 | 0.03396 | 12.9812 | 3.0281 | 0.2022 | 0.1361 | 0.9858 | 0.0042 | 0.0685 | 0.0074 | 0.0194 | 0.1031 | 0.3335 | 0.0699 | 0.045
2133 | 35.8721 | 0.7336 | 386.4113 | 130.4547 | 0.7174 | 0.1801 | 0.03396 | 12.9812 | 3.0282 | 0.2022 | 0.1361 | 0.9858 | 0.0042 | 0.0685 | 0.0074 | 0.0194 | 0.1031 | 0.3336 | 0.0699 | 0.045
2134 | 35.8941 | 0.7337 | 386.4488 | 130.4177 | 0.7175 | 0.1801 | 0.03396 | 12.9813 | 3.0284 | 0.2022 | 0.1361 | 0.9858 | 0.0042 | 0.0685 | 0.0074 | 0.0194 | 0.1031 | 0.3336 | 0.0699 | 0.045
2135 | 35.9162 | 0.7338 | 386.4851 | 130.38 | 0.7175 | 0.1801 | 0.03396 | 12.9813 | 3.0285 | 0.2022 | 0.1361 | 0.9858 | 0.0042 | 0.0685 | 0.0074 | 0.0194 | 0.1032 | 0.3336 | 0.0699 | 0.045
2136 | 35.9383 | 0.7338 | 386.5027 | 130.3338 | 0.7175 | 0.1801 | 0.03396 | 12.9813 | 3.0287 | 0.2021 | 0.1361 | 0.9858 | 0.0041 | 0.0685 | 0.0074 | 0.0194 | 0.1032 | 0.3337 | 0.0698 | 0.045
2137 | 35.9605 | 0.7339 | 386.5415 | 130.2971 | 0.7176 | 0.1801 | 0.03397 | 12.9813 | 3.0288 | 0.2021 | 0.1361 | 0.9858 | 0.0041 | 0.0685 | 0.0074 | 0.0194 | 0.1032 | 0.3337 | 0.0698 | 0.045
2138 | 35.9826 | 0.734 | 386.5688 | 130.2551 | 0.7176 | 0.1802 | 0.03397 | 12.9813 | 3.029 | 0.202 | 0.1361 | 0.9858 | 0.0041 | 0.0684 | 0.0074 | 0.0194 | 0.1032 | 0.3337 | 0.0698 | 0.045
2139 | 36.0049 | 0.7341 | 386.599 | 130.2144 | 0.7177 | 0.1802 | 0.03398 | 12.9814 | 3.0292 | 0.202 | 0.1361 | 0.9858 | 0.0041 | 0.0684 | 0.0074 | 0.0194 | 0.1032 | 0.3338 | 0.0698 | 0.045
2140 | 36.0271 | 0.7341 | 386.6283 | 130.1732 | 0.7177 | 0.1802 | 0.03398 | 12.9814 | 3.0293 | 0.202 | 0.1361 | 0.9858 | 0.0041 | 0.0684 | 0.0074 | 0.0194 | 0.1032 | 0.3338 | 0.0698 | 0.045
2141 | 36.0494 | 0.7342 | 386.6674 | 130.1364 | 0.7178 | 0.1802 | 0.03398 | 12.9814 | 3.0295 | 0.2019 | 0.1361 | 0.9858 | 0.0041 | 0.0684 | 0.0073 | 0.0194 | 0.1032 | 0.3339 | 0.0698 | 0.045
2142 | 36.0717 | 0.7343 | 386.6931 | 130.0934 | 0.7178 | 0.1802 | 0.03398 | 12.9814 | 3.0296 | 0.2019 | 0.1361 | 0.9858 | 0.0041 | 0.0684 | 0.0073 | 0.0194 | 0.1032 | 0.3339 | 0.0698 | 0.045
2143 | 36.0941 | 0.7344 | 386.7218 | 130.0517 | 0.7179 | 0.1802 | 0.03399 | 12.9815 | 3.0298 | 0.2019 | 0.1361 | 0.9858 | 0.0041 | 0.0684 | 0.0073 | 0.0194 | 0.1032 | 0.3339 | 0.0698 | 0.045
2144 | 36.1165 | 0.7345 | 386.7545 | 130.0118 | 0.7179 | 0.1803 | 0.03401 | 12.9815 | 3.0302 | 0.2018 | 0.1361 | 0.9858 | 0.0041 | 0.0683 | 0.0073 | 0.0194 | 0.1032 | 0.334 | 0.0698 | 0.0451
2145 | 36.1389 | 0.7346 | 386.7932 | 129.9745 | 0.718 | 0.1803 | 0.03401 | 12.9815 | 3.0303 | 0.2018 | 0.1361 | 0.9858 | 0.0041 | 0.0683 | 0.0073 | 0.0193 | 0.1032 | 0.334 | 0.0698 | 0.0451
2146 | 36.1614 | 0.7347 | 386.8502 | 129.9454 | 0.718 | 0.1803 | 0.03401 | 12.9816 | 3.0305 | 0.2017 | 0.1361 | 0.9858 | 0.0041 | 0.0683 | 0.0073 | 0.0193 | 0.1032 | 0.3341 | 0.0698 | 0.0451
2147 | 36.1839 | 0.7348 | 386.8876 | 129.9075 | 0.7181 | 0.1804 | 0.03402 | 12.9816 | 3.0307 | 0.2017 | 0.1361 | 0.9858 | 0.0041 | 0.0683 | 0.0073 | 0.0193 | 0.1032 | 0.3341 | 0.0698 | 0.0451
2148 | 36.2065 | 0.7349 | 386.9328 | 129.8729 | 0.7181 | 0.1804 | 0.03403 | 12.9816 | 3.0309 | 0.2016 | 0.1361 | 0.9858 | 0.0041 | 0.0682 | 0.0073 | 0.0193 | 0.1032 | 0.3342 | 0.0697 | 0.0451
2149 | 36.229 | 0.735 | 386.9842 | 129.8411 | 0.7182 | 0.1804 | 0.03402 | 12.9816 | 3.031 | 0.2016 | 0.1361 | 0.9858 | 0.0041 | 0.0682 | 0.0073 | 0.0193 | 0.1033 | 0.3342 | 0.0697 | 0.0451
2150 | 36.2517 | 0.7351 | 387.0212 | 129.8028 | 0.7182 | 0.1804 | 0.03402 | 12.9817 | 3.0312 | 0.2016 | 0.1361 | 0.9858 | 0.0041 | 0.0682 | 0.0073 | 0.0193 | 0.1033 | 0.3343 | 0.0697 | 0.0451
2151 | 36.2743 | 0.7352 | 387.0476 | 129.7595 | 0.7183 | 0.1804 | 0.03402 | 12.9817 | 3.0314 | 0.2015 | 0.1361 | 0.9858 | 0.0041 | 0.0682 | 0.0073 | 0.0193 | 0.1033 | 0.3343 | 0.0697 | 0.0451
2152 | 36.297 | 0.7352 | 387.0762 | 129.7171 | 0.7183 | 0.1805 | 0.03403 | 12.9817 | 3.0315 | 0.2015 | 0.1361 | 0.9858 | 0.0041 | 0.0682 | 0.0073 | 0.0193 | 0.1033 | 0.3343 | 0.0697 | 0.0451
2153 | 36.3197 | 0.7353 | 387.1123 | 129.6781 | 0.7184 | 0.1805 | 0.03403 | 12.9817 | 3.0317 | 0.2014 | 0.1361 | 0.9858 | 0.0041 | 0.0681 | 0.0073 | 0.0193 | 0.1033 | 0.3344 | 0.0697 | 0.0451
2154 | 36.3425 | 0.7354 | 387.1489 | 129.6393 | 0.7185 | 0.1805 | 0.03404 | 12.9818 | 3.032 | 0.2014 | 0.1361 | 0.9858 | 0.0041 | 0.0681 | 0.0073 | 0.0193 | 0.1033 | 0.3344 | 0.0697 | 0.0451
2155 | 36.3653 | 0.7355 | 387.1822 | 129.5989 | 0.7185 | 0.1806 | 0.03405 | 12.9818 | 3.0323 | 0.2013 | 0.1361 | 0.9858 | 0.0041 | 0.0681 | 0.0073 | 0.0193 | 0.1033 | 0.3345 | 0.0697 | 0.0451
2156 | 36.3881 | 0.7356 | 387.2167 | 129.559 | 0.7186 | 0.1806 | 0.03406 | 12.9819 | 3.0325 | 0.2013 | 0.1361 | 0.9858 | 0.0041 | 0.0681 | 0.0073 | 0.0193 | 0.1033 | 0.3345 | 0.0697 | 0.0451
2157 | 36.411 | 0.7357 | 387.2462 | 129.5167 | 0.7186 | 0.1806 | 0.03407 | 12.9819 | 3.0326 | 0.2013 | 0.1361 | 0.9858 | 0.0041 | 0.0681 | 0.0072 | 0.0193 | 0.1033 | 0.3346 | 0.0697 | 0.0451
2158 | 36.4339 | 0.7358 | 387.2819 | 129.4771 | 0.7187 | 0.1806 | 0.03406 | 12.9819 | 3.0328 | 0.2012 | 0.1361 | 0.9858 | 0.0041 | 0.068 | 0.0072 | 0.0193 | 0.1033 | 0.3346 | 0.0697 | 0.0451
2159 | 36.4568 | 0.7358 | 387.312 | 129.435 | 0.7187 | 0.1806 | 0.03406 | 12.9819 | 3.0329 | 0.2012 | 0.1361 | 0.9858 | 0.0041 | 0.068 | 0.0072 | 0.0193 | 0.1033 | 0.3346 | 0.0697 | 0.0451
2160 | 36.4798 | 0.7359 | 387.3614 | 129.4016 | 0.7187 | 0.1807 | 0.03405 | 12.9819 | 3.033 | 0.2012 | 0.1361 | 0.9858 | 0.0041 | 0.068 | 0.0072 | 0.0193 | 0.1033 | 0.3347 | 0.0697 | 0.0451
2161 | 36.5028 | 0.736 | 387.3994 | 129.3628 | 0.7188 | 0.1807 | 0.03405 | 12.9819 | 3.0331 | 0.2012 | 0 | 0.9858 | 0.0041 | 0.068 | 0.0072 | 0.0193 | 0.1033 | 0.3347 | 0.0696 | 0.0451
2162 | 36.5259 | 0.7361 | 387.4268 | 129.3192 | 0.7188 | 0.1807 | 0.03406 | 12.982 | 3.0332 | 0.2011 | 0 | 0.9858 | 0.0041 | 0.068 | 0.0072 | 0.0193 | 0.1033 | 0.3348 | 0.0696 | 0.0451
2163 | 36.549 | 0.7362 | 387.4592 | 129.2778 | 0.7189 | 0.1807 | 0.03405 | 12.982 | 3.0335 | 0.2011 | 0 | 0.9858 | 0.0041 | 0.0679 | 0.0072 | 0.0193 | 0.1033 | 0.3348 | 0.0696 | 0.0451
2164 | 36.5721 | 0.7362 | 387.485 | 129.2334 | 0.7189 | 0.1807 | 0.03405 | 12.982 | 3.0336 | 0.2011 | 0 | 0.9858 | 0.0041 | 0.0679 | 0.0072 | 0.0193 | 0.1033 | 0.3348 | 0.0696 | 0.0451
2165 | 36.5953 | 0.7363 | 387.5234 | 129.1946 | 0.719 | 0.1807 | 0.03406 | 12.982 | 3.0338 | 0.201 | 0 | 0.9858 | 0.0041 | 0.0679 | 0.0072 | 0.0193 | 0.1034 | 0.3349 | 0.0696 | 0.0451
2166 | 36.6185 | 0.7364 | 387.5492 | 129.15 | 0.719 | 0.1808 | 0.03407 | 12.9821 | 3.034 | 0.201 | 0 | 0.9858 | 0.004 | 0.0679 | 0.0072 | 0.0193 | 0.1034 | 0.3349 | 0.0696 | 0.0451
2167 | 36.6418 | 0.7365 | 387.5925 | 129.1132 | 0.7191 | 0.1808 | 0.03406 | 12.9821 | 3.0343 | 0.2009 | 0 | 0.9858 | 0.004 | 0.0679 | 0.0072 | 0.0192 | 0.1034 | 0.335 | 0.0696 | 0.0451
2168 | 36.6651 | 0.7366 | 387.6227 | 129.0704 | 0.7191 | 0.1808 | 0.03407 | 12.9821 | 3.0344 | 0.2009 | 0 | 0.9858 | 0.004 | 0.0678 | 0.0072 | 0.0192 | 0.1034 | 0.335 | 0.0696 | 0.0451
2169 | 36.6884 | 0.7367 | 387.651 | 129.0267 | 0.7192 | 0.1808 | 0.03407 | 12.9822 | 3.0347 | 0.2008 | 0 | 0.9858 | 0.004 | 0.0678 | 0.0072 | 0.0192 | 0.1034 | 0.3351 | 0.0696 | 0.0452
2170 | 36.7118 | 0.7368 | 387.6871 | 128.9865 | 0.7193 | 0.1809 | 0.03408 | 12.9822 | 3.0349 | 0.2008 | 0 | 0.9858 | 0.004 | 0.0678 | 0.0072 | 0.0192 | 0.1034 | 0.3351 | 0.0696 | 0.0452
2171 | 36.7352 | 0.7368 | 387.7016 | 128.9364 | 0.7193 | 0.1809 | 0.03408 | 12.9822 | 3.0349 | 0.2008 | 0 | 0.9858 | 0.004 | 0.0678 | 0.0072 | 0.0192 | 0.1034 | 0.3351 | 0.0696 | 0.0452
2172 | 36.7586 | 0.7369 | 387.7456 | 128.8996 | 0.7193 | 0.1809 | 0.03408 | 12.9822 | 3.0351 | 0.2007 | 0 | 0.9858 | 0.004 | 0.0678 | 0.0072 | 0.0192 | 0.1034 | 0.3352 | 0.0696 | 0.0452
2173 | 36.7821 | 0.737 | 387.7724 | 128.8549 | 0.7194 | 0.1809 | 0.03409 | 12.9822 | 3.0352 | 0.2007 | 0 | 0.9858 | 0.004 | 0.0678 | 0.0072 | 0.0192 | 0.1034 | 0.3352 | 0.0696 | 0.0452
2174 | 36.8057 | 0.7371 | 387.8014 | 128.8112 | 0.7194 | 0.1809 | 0.03409 | 12.9823 | 3.0354 | 0.2007 | 0 | 0.9858 | 0.004 | 0.0677 | 0.0072 | 0.0192 | 0.1034 | 0.3352 | 0.0696 | 0.0452
2175 | 36.8293 | 0.7371 | 387.8241 | 128.7645 | 0.7195 | 0.181 | 0.03409 | 12.9823 | 3.0355 | 0.2006 | 0 | 0.9858 | 0.004 | 0.0677 | 0.0072 | 0.0192 | 0.1034 | 0.3353 | 0.0696 | 0.0452
2176 | 36.8529 | 0.7372 | 387.8573 | 128.7225 | 0.7195 | 0.181 | 0.0341 | 12.9823 | 3.0357 | 0.2006 | 0 | 0.9858 | 0.004 | 0.0677 | 0.0072 | 0.0192 | 0.1034 | 0.3353 | 0.0695 | 0.0452
2177 | 36.8765 | 0.7373 | 387.9043 | 128.6867 | 0.7196 | 0.181 | 0.0341 | 12.9823 | 3.0359 | 0.2006 | 0 | 0.9858 | 0.004 | 0.0677 | 0.0072 | 0.0192 | 0.1034 | 0.3354 | 0.0695 | 0.0452
2178 | 36.9002 | 0.7374 | 387.95 | 128.6502 | 0.7196 | 0.181 | 0.0341 | 12.9824 | 3.0361 | 0.2005 | 0 | 0.9858 | 0.004 | 0.0677 | 0.0071 | 0.0192 | 0.1035 | 0.3354 | 0.0695 | 0.0452
2179 | 36.924 | 0.7375 | 387.9956 | 128.6136 | 0.7197 | 0.1811 | 0.0341 | 12.9824 | 3.0363 | 0.2005 | 0 | 0.9858 | 0.004 | 0.0676 | 0.0071 | 0.0192 | 0.1035 | 0.3354 | 0.0695 | 0.0452
2180 | 36.9477 | 0.7376 | 388.0162 | 128.5656 | 0.7197 | 0.1811 | 0.03411 | 12.9824 | 3.0365 | 0.2004 | 0 | 0.9858 | 0.004 | 0.0676 | 0.0071 | 0.0192 | 0.1035 | 0.3355 | 0.0695 | 0.0452
2181 | 36.9716 | 0.7376 | 388.0433 | 128.5204 | 0.7197 | 0.1811 | 0.03412 | 12.9824 | 3.0366 | 0.2004 | 0 | 0.9858 | 0.004 | 0.0676 | 0.0071 | 0.0192 | 0.1035 | 0.3355 | 0.0695 | 0.0452
2182 | 36.9954 | 0.7377 | 388.0763 | 128.4779 | 0.7198 | 0.1811 | 0.03411 | 12.9825 | 3.0366 | 0.2004 | 0 | 0.9858 | 0.004 | 0.0676 | 0.0071 | 0.0192 | 0.1035 | 0.3356 | 0.0695 | 0.0452
2183 | 37.0193 | 0.7378 | 388.1177 | 128.4391 | 0.7198 | 0.1811 | 0.03411 | 12.9825 | 3.0368 | 0.2004 | 0 | 0.9858 | 0.004 | 0.0676 | 0.0071 | 0.0192 | 0.1035 | 0.3356 | 0.0695 | 0.0452
2184 | 37.0433 | 0.7379 | 388.1471 | 128.3948 | 0.7199 | 0.1811 | 0.03411 | 12.9825 | 3.0369 | 0.2003 | 0 | 0.9858 | 0.004 | 0.0675 | 0.0071 | 0.0192 | 0.1035 | 0.3357 | 0.0695 | 0.0452
2185 | 37.0673 | 0.738 | 388.1884 | 128.3557 | 0.7199 | 0.1812 | 0.03411 | 12.9825 | 3.0371 | 0.2003 | 0 | 0.9858 | 0.004 | 0.0675 | 0.0071 | 0.0192 | 0.1035 | 0.3357 | 0.0695 | 0.0452
2186 | 37.0913 | 0.7381 | 388.2208 | 128.3126 | 0.7199 | 0.1812 | 0.03412 | 12.9825 | 3.0372 | 0.2003 | 0 | 0.9858 | 0.004 | 0.0675 | 0.0071 | 0.0192 | 0.1035 | 0.3357 | 0.0695 | 0.0452
2187 | 37.1153 | 0.7381 | 388.2487 | 128.2674 | 0.72 | 0.1812 | 0.03411 | 12.9826 | 3.0373 | 0.2002 | 0 | 0.9858 | 0.004 | 0.0675 | 0.0071 | 0.0192 | 0.1035 | 0.3358 | 0.0695 | 0.0452
2188 | 37.1394 | 0.7382 | 388.2711 | 128.2196 | 0.72 | 0.1812 | 0.03412 | 12.9826 | 3.0374 | 0.2002 | 0 | 0.9858 | 0.004 | 0.0675 | 0.0071 | 0.0192 | 0.1035 | 0.3358 | 0.0695 | 0.0452
2189 | 37.1636 | 0.7383 | 388.3048 | 128.1768 | 0.7201 | 0.1812 | 0.03412 | 12.9826 | 3.0377 | 0.2002 | 0 | 0.9858 | 0.004 | 0.0675 | 0.0071 | 0.0192 | 0.1035 | 0.3358 | 0.0695 | 0.0452
2190 | 37.1878 | 0.7383 | 388.3268 | 128.1287 | 0.7201 | 0.1813 | 0.03413 | 12.9826 | 3.0378 | 0.2001 | 0 | 0.9858 | 0.004 | 0.0674 | 0.0071 | 0.0192 | 0.1035 | 0.3359 | 0.0695 | 0.0452
2191 | 37.212 | 0.7384 | 388.3661 | 128.0883 | 0.7202 | 0.1813 | 0.03414 | 12.9827 | 3.038 | 0.2001 | 0 | 0.9858 | 0.004 | 0.0674 | 0.0071 | 0.0192 | 0.1035 | 0.3359 | 0.0694 | 0.0452
2192 | 37.2363 | 0.7385 | 388.3988 | 128.0448 | 0.7202 | 0.1813 | 0.03414 | 12.9827 | 3.0382 | 0.2001 | 0 | 0.9858 | 0.004 | 0.0674 | 0.0071 | 0.0191 | 0.1035 | 0.3359 | 0.0694 | 0.0452
2193 | 37.2606 | 0.7386 | 388.4281 | 127.9997 | 0.7203 | 0.1813 | 0.03414 | 12.9827 | 3.0384 | 0.2 | 0 | 0.9858 | 0.004 | 0.0674 | 0.0071 | 0.0191 | 0.1035 | 0.336 | 0.0694 | 0.0452
2194 | 37.285 | 0.7387 | 388.4593 | 127.9554 | 0.7203 | 0.1814 | 0.03414 | 12.9827 | 3.0384 | 0.2 | 0 | 0.9858 | 0.004 | 0.0674 | 0.0071 | 0.0191 | 0.1036 | 0.336 | 0.0694 | 0.0452
2195 | 37.3094 | 0.7387 | 388.4983 | 127.9146 | 0.7203 | 0.1814 | 0.03414 | 12.9827 | 3.0386 | 0.2 | 0 | 0.9858 | 0.004 | 0.0674 | 0.0071 | 0.0191 | 0.1036 | 0.336 | 0.0694 | 0.0452
2196 | 37.3339 | 0.7388 | 388.5245 | 127.8678 | 0.7204 | 0.1814 | 0.03414 | 12.9828 | 3.0388 | 0.1999 | 0 | 0.9858 | 0.004 | 0.0673 | 0.0071 | 0.0191 | 0.1036 | 0.3361 | 0.0694 | 0.0452
2197 | 37.3584 | 0.7389 | 388.5594 | 127.825 | 0.7205 | 0.1814 | 0.03415 | 12.9828 | 3.039 | 0.1999 | 0 | 0.9858 | 0.004 | 0.0673 | 0.007 | 0.0191 | 0.1036 | 0.3361 | 0.0694 | 0.0452
2198 | 37.3829 | 0.739 | 388.5872 | 127.7788 | 0.7205 | 0.1814 | 0.03416 | 12.9828 | 3.0392 | 0.1999 | 0 | 0.9858 | 0.004 | 0.0673 | 0.007 | 0.0191 | 0.1036 | 0.3361 | 0.0694 | 0.0453
2199 | 37.4075 | 0.7391 | 388.6269 | 127.738 | 0.7205 | 0.1815 | 0.03416 | 12.9828 | 3.0394 | 0.1998 | 0 | 0.9858 | 0.004 | 0.0673 | 0.007 | 0.0191 | 0.1036 | 0.3362 | 0.0694 | 0.0453
2200 | 37.4321 | 0.7391 | 388.6516 | 127.6903 | 0.7206 | 0.1815 | 0.03416 | 12.9829 | 3.0395 | 0.1998 | 0 | 0.9858 | 0.004 | 0.0673 | 0.007 | 0.0191 | 0.1036 | 0.3362 | 0.0694 | 0.0453
2201 | 37.4568 | 0.7392 | 388.6783 | 127.6434 | 0.7206 | 0.1815 | 0.03416 | 12.9829 | 3.0396 | 0.1998 | 0 | 0.9858 | 0.004 | 0.0673 | 0.007 | 0.0191 | 0.1036 | 0.3362 | 0.0694 | 0.0453
2202 | 37.4815 | 0.7393 | 388.7149 | 127.6009 | 0.7207 | 0.1815 | 0.03417 | 12.9829 | 3.0398 | 0.1997 | 0 | 0.9858 | 0.004 | 0.0672 | 0.007 | 0.0191 | 0.1036 | 0.3363 | 0.0694 | 0.0453
2203 | 37.5063 | 0.7394 | 388.7478 | 127.5566 | 0.7207 | 0.1815 | 0.03418 | 12.9829 | 3.04 | 0.1997 | 0 | 0.9858 | 0.004 | 0.0672 | 0.007 | 0.0191 | 0.1036 | 0.3363 | 0.0694 | 0.0453
2204 | 37.5311 | 0.7395 | 388.7773 | 127.5108 | 0.7208 | 0.1816 | 0.03417 | 12.983 | 3.0401 | 0.1996 | 0 | 0.9858 | 0.004 | 0.0672 | 0.007 | 0.0191 | 0.1036 | 0.3364 | 0.0694 | 0.0453
2205 | 37.5559 | 0.7396 | 388.8328 | 127.4766 | 0.7208 | 0.1816 | 0.03417 | 12.983 | 3.0403 | 0.1996 | 0 | 0.9858 | 0.004 | 0.0672 | 0.007 | 0.0191 | 0.1036 | 0.3364 | 0.0694 | 0.0453
2206 | 37.5808 | 0.7397 | 388.8674 | 127.4329 | 0.7209 | 0.1816 | 0.03418 | 12.983 | 3.0405 | 0.1996 | 0 | 0.9858 | 0.004 | 0.0671 | 0.007 | 0.0191 | 0.1036 | 0.3365 | 0.0694 | 0.0453
2207 | 37.6058 | 0.7398 | 388.9098 | 127.3927 | 0.7209 | 0.1816 | 0.03418 | 12.983 | 3.0405 | 0.1996 | 0 | 0.9858 | 0.004 | 0.0671 | 0.007 | 0.0191 | 0.1036 | 0.3365 | 0.0693 | 0.0453
2208 | 37.6307 | 0.7398 | 388.9479 | 127.3504 | 0.7209 | 0.1816 | 0.03418 | 12.983 | 3.0407 | 0.1995 | 0 | 0.9858 | 0.0039 | 0.0671 | 0.007 | 0.0191 | 0.1036 | 0.3365 | 0.0693 | 0.0453
2209 | 37.6558 | 0.7399 | 388.9865 | 127.3082 | 0.721 | 0.1817 | 0.03418 | 12.9831 | 3.0409 | 0.1995 | 0 | 0.9858 | 0.0039 | 0.0671 | 0.007 | 0.0191 | 0.1037 | 0.3366 | 0.0693 | 0.0453
2210 | 37.6808 | 0.74 | 389.0261 | 127.2665 | 0.721 | 0.1817 | 0.03418 | 12.9831 | 3.041 | 0.1995 | 0 | 0.9858 | 0.0039 | 0.0671 | 0.007 | 0.0191 | 0.1037 | 0.3366 | 0.0693 | 0.0453
2211 | 37.7059 | 0.7401 | 389.0676 | 127.2255 | 0.721 | 0.1817 | 0.03417 | 12.9831 | 3.0411 | 0.1994 | 0 | 0.9858 | 0.0039 | 0.0671 | 0.007 | 0.019 | 0.1037 | 0.3367 | 0.0693 | 0.0453
2212 | 37.7311 | 0.7402 | 389.1081 | 127.184 | 0.7211 | 0.1817 | 0.03417 | 12.9831 | 3.0413 | 0.1994 | 0 | 0.9858 | 0.0039 | 0.067 | 0.007 | 0.019 | 0.1037 | 0.3367 | 0.0693 | 0.0453
2213 | 37.7563 | 0.7403 | 389.1358 | 127.1366 | 0.7212 | 0.1817 | 0.03417 | 12.9832 | 3.0415 | 0.1993 | 0 | 0.9858 | 0.0039 | 0.067 | 0.007 | 0.019 | 0.1037 | 0.3368 | 0.0693 | 0.0453
2214 | 37.7815 | 0.7404 | 389.1681 | 127.0912 | 0.7212 | 0.1818 | 0.03417 | 12.9832 | 3.0417 | 0.1993 | 0 | 0.9858 | 0.0039 | 0.067 | 0.0069 | 0.019 | 0.1037 | 0.3368 | 0.0693 | 0.0453
2215 | 37.8068 | 0.7404 | 389.1921 | 127.042 | 0.7213 | 0.1818 | 0.03418 | 12.9832 | 3.0418 | 0.1993 | 0 | 0.9858 | 0.0039 | 0.067 | 0.0069 | 0.019 | 0.1037 | 0.3368 | 0.0693 | 0.0453
2216 | 37.8321 | 0.7405 | 389.2195 | 126.9942 | 0.7213 | 0.1818 | 0.03419 | 12.9832 | 3.0421 | 0.1992 | 0 | 0.9858 | 0.0039 | 0.067 | 0.0069 | 0.019 | 0.1037 | 0.3369 | 0.0693 | 0.0453
2217 | 37.8575 | 0.7406 | 389.2634 | 126.9538 | 0.7214 | 0.1818 | 0.0342 | 12.9833 | 3.0423 | 0.1992 | 0 | 0.9858 | 0.0039 | 0.0669 | 0.0069 | 0.019 | 0.1037 | 0.3369 | 0.0693 | 0.0453
2218 | 37.8829 | 0.7407 | 389.293 | 126.9069 | 0.7214 | 0.1819 | 0.03419 | 12.9833 | 3.0425 | 0.1991 | 0 | 0.9858 | 0.0039 | 0.0669 | 0.0069 | 0.019 | 0.1037 | 0.337 | 0.0693 | 0.0453
2219 | 37.9084 | 0.7408 | 389.3303 | 126.8633 | 0.7215 | 0.1819 | 0.0342 | 12.9833 | 3.0427 | 0.1991 | 0 | 0.9858 | 0.0039 | 0.0669 | 0.0069 | 0.019 | 0.1037 | 0.337 | 0.0693 | 0.0453
2220 | 37.9339 | 0.7408 | 389.3592 | 126.8159 | 0.7215 | 0.1819 | 0.0342 | 12.9833 | 3.0428 | 0.1991 | 0 | 0.9858 | 0.0039 | 0.0669 | 0.0069 | 0.019 | 0.1037 | 0.337 | 0.0692 | 0.0453
2221 | 37.9594 | 0.7409 | 389.3879 | 126.7683 | 0.7216 | 0.1819 | 0.03421 | 12.9834 | 3.0429 | 0.199 | 0 | 0.9858 | 0.0039 | 0.0669 | 0.0069 | 0.019 | 0.1037 | 0.3371 | 0.0692 | 0.0453
2222 | 37.985 | 0.741 | 389.421 | 126.7226 | 0.7216 | 0.1819 | 0.03421 | 12.9834 | 3.0431 | 0.199 | 0 | 0.9858 | 0.0039 | 0.0668 | 0.0069 | 0.019 | 0.1037 | 0.3371 | 0.0692 | 0.0453
2223 | 38.0107 | 0.7411 | 389.4518 | 126.6758 | 0.7217 | 0.182 | 0.03421 | 12.9834 | 3.0433 | 0.199 | 0 | 0.9858 | 0.0039 | 0.0668 | 0.0069 | 0.019 | 0.1037 | 0.3372 | 0.0692 | 0.0453
2224 | 38.0364 | 0.7412 | 389.4847 | 126.6298 | 0.7217 | 0.182 | 0.03422 | 12.9834 | 3.0435 | 0.1989 | 0 | 0.9858 | 0.0039 | 0.0668 | 0.0069 | 0.019 | 0.1038 | 0.3372 | 0.0692 | 0.0453
2225 | 38.0621 | 0.7412 | 389.5169 | 126.5835 | 0.7218 | 0.182 | 0.03422 | 12.9835 | 3.0438 | 0.1989 | 0 | 0.9858 | 0.0039 | 0.0668 | 0.0069 | 0.019 | 0.1038 | 0.3372 | 0.0692 | 0.0454
2226 | 38.0879 | 0.7413 | 389.5503 | 126.5376 | 0.7218 | 0.182 | 0.03423 | 12.9835 | 3.0439 | 0.1988 | 0 | 0.9858 | 0.0039 | 0.0668 | 0.0069 | 0.019 | 0.1038 | 0.3373 | 0.0692 | 0.0454
2227 | 38.1138 | 0.7414 | 389.5772 | 126.4886 | 0.7219 | 0.1821 | 0.03423 | 12.9835 | 3.0441 | 0.1988 | 0 | 0.9858 | 0.0039 | 0.0668 | 0.0069 | 0.019 | 0.1038 | 0.3373 | 0.0692 | 0.0454
2228 | 38.1397 | 0.7415 | 389.6033 | 126.4392 | 0.7219 | 0.1821 | 0.03423 | 12.9836 | 3.0443 | 0.1988 | 0 | 0.9858 | 0.0039 | 0.0667 | 0.0069 | 0.019 | 0.1038 | 0.3373 | 0.0692 | 0.0454
2229 | 38.1656 | 0.7415 | 389.6206 | 126.3857 | 0.722 | 0.1821 | 0.03424 | 12.9836 | 3.0445 | 0.1987 | 0 | 0.9858 | 0.0039 | 0.0667 | 0.0069 | 0.019 | 0.1038 | 0.3374 | 0.0692 | 0.0454
2230 | 38.1916 | 0.7416 | 389.6547 | 126.3398 | 0.722 | 0.1821 | 0.03424 | 12.9836 | 3.0446 | 0.1987 | 0 | 0.9858 | 0.0039 | 0.0667 | 0.0069 | 0.019 | 0.1038 | 0.3374 | 0.0692 | 0.0454
2231 | 38.2177 | 0.7417 | 389.6912 | 126.2949 | 0.7221 | 0.1821 | 0.03424 | 12.9836 | 3.0447 | 0.1987 | 0 | 0.9858 | 0.0039 | 0.0667 | 0.0069 | 0.019 | 0.1038 | 0.3375 | 0.0692 | 0.0454
2232 | 38.2438 | 0.7418 | 389.7206 | 126.2466 | 0.7221 | 0.1822 | 0.03425 | 12.9836 | 3.0449 | 0.1986 | 0 | 0.9858 | 0.0039 | 0.0667 | 0.0069 | 0.019 | 0.1038 | 0.3375 | 0.0692 | 0.0454
2233 | 38.2699 | 0.7419 | 389.7589 | 126.2023 | 0.7221 | 0.1822 | 0.03425 | 12.9837 | 3.045 | 0.1986 | 0 | 0.9858 | 0.0039 | 0.0667 | 0.0069 | 0.019 | 0.1038 | 0.3375 | 0.0692 | 0.0454
2234 | 38.2961 | 0.7419 | 389.7768 | 126.1487 | 0.7222 | 0.1822 | 0.03425 | 12.9837 | 3.0452 | 0.1986 | 0 | 0.9858 | 0.0039 | 0.0666 | 0.0069 | 0.019 | 0.1038 | 0.3376 | 0.0692 | 0.0454
2235 | 38.3223 | 0.742 | 389.7935 | 126.0944 | 0.7222 | 0.1822 | 0.03426 | 12.9837 | 3.0453 | 0.1985 | 0 | 0.9858 | 0.0039 | 0.0666 | 0.0069 | 0.019 | 0.1038 | 0.3376 | 0.0692 | 0.0454
2236 | 38.3486 | 0.7421 | 389.8325 | 126.0501 | 0.7223 | 0.1822 | 0.03426 | 12.9837 | 3.0455 | 0.1985 | 0 | 0.9858 | 0.0039 | 0.0666 | 0.0068 | 0.019 | 0.1038 | 0.3376 | 0.0692 | 0.0454
2237 | 38.375 | 0.7421 | 389.8638 | 126.0023 | 0.7223 | 0.1823 | 0.03426 | 12.9837 | 3.0456 | 0.1985 | 0 | 0.9858 | 0.0039 | 0.0666 | 0.0068 | 0.0189 | 0.1038 | 0.3377 | 0.0691 | 0.0454
2238 | 38.4014 | 0.7422 | 389.9002 | 125.9567 | 0.7224 | 0.1823 | 0.03426 | 12.9838 | 3.0458 | 0.1984 | 0 | 0.9858 | 0.0039 | 0.0666 | 0.0068 | 0.0189 | 0.1038 | 0.3377 | 0.0691 | 0.0454
2239 | 38.4278 | 0.7423 | 389.9215 | 125.9041 | 0.7224 | 0.1823 | 0.03427 | 12.9838 | 3.0459 | 0.1984 | 0 | 0.9858 | 0.0039 | 0.0665 | 0.0068 | 0.0189 | 0.1038 | 0.3378 | 0.0691 | 0.0454
2240 | 38.4543 | 0.7424 | 389.9601 | 125.8594 | 0.7225 | 0.1823 | 0.03427 | 12.9838 | 3.0462 | 0.1983 | 0 | 0.9858 | 0.0039 | 0.0665 | 0.0068 | 0.0189 | 0.1038 | 0.3378 | 0.0691 | 0.0454
2241 | 38.4809 | 0.7425 | 389.9943 | 125.8125 | 0.7225 | 0.1823 | 0.03427 | 12.9838 | 3.0463 | 0.1983 | 0 | 0.9858 | 0.0039 | 0.0665 | 0.0068 | 0.0189 | 0.1038 | 0.3378 | 0.0691 | 0.0454
2242 | 38.5075 | 0.7425 | 390.025 | 125.764 | 0.7226 | 0.1824 | 0.03427 | 12.9839 | 3.0465 | 0.1983 | 0 | 0.9858 | 0.0039 | 0.0665 | 0.0068 | 0.0189 | 0.1039 | 0.3379 | 0.0691 | 0.0454
2243 | 38.5341 | 0.7426 | 390.0623 | 125.7183 | 0.7226 | 0.1824 | 0.03428 | 12.9839 | 3.0466 | 0.1982 | 0 | 0.9858 | 0.0039 | 0.0665 | 0.0068 | 0.0189 | 0.1039 | 0.3379 | 0.0691 | 0.0454
2244 | 38.5608 | 0.7427 | 390.0991 | 125.6723 | 0.7226 | 0.1824 | 0.03428 | 12.9839 | 3.0468 | 0.1982 | 0 | 0.9858 | 0.0039 | 0.0664 | 0.0068 | 0.0189 | 0.1039 | 0.338 | 0.0691 | 0.0454
2245 | 38.5875 | 0.7428 | 390.1402 | 125.6283 | 0.7227 | 0.1824 | 0.03427 | 12.9839 | 3.0469 | 0.1982 | 0 | 0.9858 | 0.0038 | 0.0664 | 0.0068 | 0.0189 | 0.1039 | 0.338 | 0.0691 | 0.0454
2246 | 38.6143 | 0.7429 | 390.175 | 125.5812 | 0.7227 | 0.1824 | 0.03428 | 12.984 | 3.0471 | 0.1981 | 0 | 0.9858 | 0.0038 | 0.0664 | 0.0068 | 0.0189 | 0.1039 | 0.338 | 0.0691 | 0.0454
2247 | 38.6412 | 0.743 | 390.2242 | 125.5406 | 0.7228 | 0.1825 | 0.03428 | 12.984 | 3.0472 | 0.1981 | 0 | 0.9858 | 0.0038 | 0.0664 | 0.0068 | 0.0189 | 0.1039 | 0.3381 | 0.0691 | 0.0454
2248 | 38.6681 | 0.7431 | 390.2563 | 125.4921 | 0.7228 | 0.1825 | 0.03429 | 12.984 | 3.0474 | 0.1981 | 0 | 0.9858 | 0.0038 | 0.0664 | 0.0068 | 0.0189 | 0.1039 | 0.3381 | 0.0691 | 0.0454
2249 | 38.695 | 0.7431 | 390.267 | 125.4339 | 0.7229 | 0.1825 | 0.03429 | 12.984 | 3.0476 | 0.198 | 0 | 0.9858 | 0.0038 | 0.0663 | 0.0068 | 0.0189 | 0.1039 | 0.3382 | 0.0691 | 0.0454
2250 | 38.722 | 0.7432 | 390.2938 | 125.3829 | 0.7229 | 0.1825 | 0.03429 | 12.984 | 3.0477 | 0.198 | 0 | 0.9858 | 0.0038 | 0.0663 | 0.0068 | 0.0189 | 0.1039 | 0.3382 | 0.0691 | 0.0454
2251 | 38.749 | 0.7433 | 390.3221 | 125.3324 | 0.7229 | 0.1825 | 0.0343 | 12.9841 | 3.0478 | 0.198 | 0 | 0.9858 | 0.0038 | 0.0663 | 0.0068 | 0.0189 | 0.1039 | 0.3382 | 0.0691 | 0.0454
2252 | 38.7761 | 0.7433 | 390.348 | 125.2808 | 0.723 | 0.1826 | 0.0343 | 12.9841 | 3.0479 | 0.198 | 0 | 0.9858 | 0.0038 | 0.0663 | 0.0068 | 0.0189 | 0.1039 | 0.3382 | 0.069 | 0.0455
2253 | 38.8033 | 0.7434 | 390.3732 | 125.2288 | 0.723 | 0.1826 | 0.0343 | 12.9841 | 3.048 | 0.1979 | 0 | 0.9858 | 0.0038 | 0.0663 | 0.0068 | 0.0189 | 0.1039 | 0.3383 | 0.069 | 0.0455
2254 | 38.8305 | 0.7435 | 390.4096 | 125.1817 | 0.723 | 0.1826 | 0.0343 | 12.9841 | 3.0482 | 0.1979 | 0 | 0.9858 | 0.0038 | 0.0663 | 0.0068 | 0.0189 | 0.1039 | 0.3383 | 0.069 | 0.0455
2255 | 38.8578 | 0.7435 | 390.441 | 125.1323 | 0.7231 | 0.1826 | 0.0343 | 12.9841 | 3.0483 | 0.1979 | 0 | 0.9858 | 0.0038 | 0.0663 | 0.0067 | 0.0189 | 0.1039 | 0.3383 | 0.069 | 0.0455
2256 | 38.8851 | 0.7436 | 390.4728 | 125.083 | 0.7231 | 0.1826 | 0.03431 | 12.9841 | 3.0484 | 0.1979 | 0 | 0.9858 | 0.0038 | 0.0662 | 0.0067 | 0.0189 | 0.1039 | 0.3384 | 0.069 | 0.0455
2257 | 38.9125 | 0.7437 | 390.5103 | 125.0361 | 0.7232 | 0.1826 | 0.0343 | 12.9842 | 3.0486 | 0.1978 | 0 | 0.9858 | 0.0038 | 0.0662 | 0.0067 | 0.0189 | 0.104 | 0.3384 | 0.069 | 0.0455
2258 | 38.9399 | 0.7438 | 390.5515 | 124.9909 | 0.7232 | 0.1827 | 0.03431 | 12.9842 | 3.0487 | 0.1978 | 0 | 0.9858 | 0.0038 | 0.0662 | 0.0067 | 0.0189 | 0.104 | 0.3384 | 0.069 | 0.0455
2259 | 38.9674 | 0.7438 | 390.5937 | 124.946 | 0.7232 | 0.1827 | 0.03431 | 12.9842 | 3.0489 | 0.1978 | 0 | 0.9858 | 0.0038 | 0.0662 | 0.0067 | 0.0189 | 0.104 | 0.3385 | 0.069 | 0.0455
2260 | 38.9949 | 0.7439 | 390.6233 | 124.8953 | 0.7233 | 0.1827 | 0.03432 | 12.9843 | 3.0491 | 0.1977 | 0 | 0.9858 | 0.0038 | 0.0662 | 0.0067 | 0.0188 | 0.104 | 0.3385 | 0.069 | 0.0455
2261 | 39.0225 | 0.744 | 390.6522 | 124.8442 | 0.7233 | 0.1827 | 0.03432 | 12.9843 | 3.0492 | 0.1977 | 0 | 0.9858 | 0.0038 | 0.0662 | 0.0067 | 0.0188 | 0.104 | 0.3385 | 0.069 | 0.0455
2262 | 39.0501 | 0.7441 | 390.6967 | 124.8001 | 0.7234 | 0.1828 | 0.03432 | 12.9843 | 3.0495 | 0.1976 | 0 | 0.9858 | 0.0038 | 0.0662 | 0.0067 | 0.0188 | 0.104 | 0.3386 | 0.069 | 0.0455
2263 | 39.0778 | 0.7442 | 390.7257 | 124.7489 | 0.7234 | 0.1828 | 0.03433 | 12.9843 | 3.0496 | 0.1976 | 0 | 0.9858 | 0.0038 | 0.0661 | 0.0067 | 0.0188 | 0.104 | 0.3386 | 0.0689 | 0.0455
2264 | 39.1055 | 0.7442 | 390.7667 | 124.703 | 0.7235 | 0.1828 | 0.03433 | 12.9844 | 3.0498 | 0.1976 | 0 | 0.9858 | 0.0038 | 0.0661 | 0.0067 | 0.0188 | 0.104 | 0.3386 | 0.0689 | 0.0455
2265 | 39.1333 | 0.7443 | 390.7976 | 124.6524 | 0.7235 | 0.1828 | 0.03433 | 12.9844 | 3.05 | 0.1975 | 0 | 0.9858 | 0.0038 | 0.0661 | 0.0067 | 0.0188 | 0.104 | 0.3387 | 0.0689 | 0.0455
2266 | 39.1611 | 0.7444 | 390.8263 | 124.6007 | 0.7236 | 0.1828 | 0.03434 | 12.9844 | 3.0502 | 0.1975 | 0 | 0.9858 | 0.0038 | 0.0661 | 0.0067 | 0.0188 | 0.104 | 0.3387 | 0.0689 | 0.0455
2267 | 39.189 | 0.7445 | 390.8632 | 124.5527 | 0.7236 | 0.1829 | 0.03434 | 12.9844 | 3.0504 | 0.1975 | 0 | 0.9858 | 0.0038 | 0.0661 | 0.0067 | 0.0188 | 0.104 | 0.3387 | 0.0689 | 0.0455
2268 | 39.217 | 0.7445 | 390.8838 | 124.4972 | 0.7236 | 0.1829 | 0.03436 | 12.9845 | 3.0505 | 0.1974 | 0 | 0.9858 | 0.0038 | 0.066 | 0.0067 | 0.0188 | 0.104 | 0.3388 | 0.0689 | 0.0455
2269 | 39.245 | 0.7446 | 390.9241 | 124.4505 | 0.7237 | 0.1829 | 0.03434 | 12.9845 | 3.0506 | 0.1974 | 0 | 0.9858 | 0.0038 | 0.066 | 0.0067 | 0.0188 | 0.104 | 0.3388 | 0.0689 | 0.0455
2270 | 39.273 | 0.7447 | 390.9628 | 124.403 | 0.7237 | 0.1829 | 0.03435 | 12.9845 | 3.0508 | 0.1974 | 0 | 0.9858 | 0.0038 | 0.066 | 0.0067 | 0.0188 | 0.104 | 0.3389 | 0.0689 | 0.0455
2271 | 39.3012 | 0.7448 | 390.9945 | 124.3522 | 0.7238 | 0.1829 | 0.03435 | 12.9845 | 3.0509 | 0.1973 | 0 | 0.9858 | 0.0038 | 0.066 | 0.0067 | 0.0188 | 0.104 | 0.3389 | 0.0689 | 0.0455
2272 | 39.3293 | 0.7449 | 391.0207 | 124.2989 | 0.7238 | 0.183 | 0.03435 | 12.9845 | 3.051 | 0.1973 | 0 | 0.9858 | 0.0038 | 0.066 | 0.0067 | 0.0188 | 0.1041 | 0.3389 | 0.0689 | 0.0455
2273 | 39.3576 | 0.745 | 391.0665 | 124.2543 | 0.7238 | 0.183 | 0.03435 | 12.9846 | 3.0512 | 0.1973 | 0 | 0.9858 | 0.0038 | 0.066 | 0.0066 | 0.0188 | 0.1041 | 0.339 | 0.0689 | 0.0455
2274 | 39.3858 | 0.7451 | 391.1029 | 124.2054 | 0.7239 | 0.183 | 0.03435 | 12.9846 | 3.0515 | 0.1972 | 0 | 0.9858 | 0.0038 | 0.0659 | 0.0066 | 0.0188 | 0.1041 | 0.339 | 0.0689 | 0.0455
2275 | 39.4142 | 0.7451 | 391.1366 | 124.1551 | 0.724 | 0.183 | 0.03436 | 12.9846 | 3.0517 | 0.1972 | 0 | 0.9858 | 0.0038 | 0.0659 | 0.0066 | 0.0188 | 0.1041 | 0.3391 | 0.0689 | 0.0455
2276 | 39.4426 | 0.7452 | 391.1564 | 124.0984 | 0.724 | 0.1831 | 0.03437 | 12.9846 | 3.0519 | 0.1971 | 0 | 0.9858 | 0.0038 | 0.0659 | 0.0066 | 0.0188 | 0.1041 | 0.3391 | 0.0688 | 0.0455
2277 | 39.471 | 0.7453 | 391.1931 | 124.0494 | 0.7241 | 0.1831 | 0.03437 | 12.9847 | 3.0521 | 0.1971 | 0 | 0.9858 | 0.0038 | 0.0659 | 0.0066 | 0.0188 | 0.1041 | 0.3391 | 0.0688 | 0.0455
2278 | 39.4995 | 0.7454 | 391.212 | 123.9921 | 0.7242 | 0.1831 | 0.03438 | 12.9847 | 3.0523 | 0.197 | 0 | 0.9858 | 0.0037 | 0.0659 | 0.0066 | 0.0188 | 0.1041 | 0.3392 | 0.0688 | 0.0456
2279 | 39.5281 | 0.7455 | 391.2644 | 123.95 | 0.7242 | 0.1831 | 0.03438 | 12.9847 | 3.0526 | 0.197 | 0 | 0.9858 | 0.0037 | 0.0658 | 0.0066 | 0.0188 | 0.1041 | 0.3392 | 0.0688 | 0.0456
2280 | 39.5567 | 0.7456 | 391.293 | 123.8969 | 0.7242 | 0.1832 | 0.03439 | 12.9848 | 3.0526 | 0.197 | 0 | 0.9858 | 0.0037 | 0.0658 | 0.0066 | 0.0188 | 0.1041 | 0.3393 | 0.0688 | 0.0456
2281 | 39.5854 | 0.7456 | 391.3223 | 123.8441 | 0.7243 | 0.1832 | 0.03438 | 12.9848 | 3.0527 | 0.197 | 0 | 0.9858 | 0.0037 | 0.0658 | 0.0066 | 0.0187 | 0.1041 | 0.3393 | 0.0688 | 0.0456
2282 | 39.6141 | 0.7457 | 391.3497 | 123.7903 | 0.7243 | 0.1832 | 0.03438 | 12.9848 | 3.0529 | 0.1969 | 0 | 0.9858 | 0.0037 | 0.0658 | 0.0066 | 0.0187 | 0.1041 | 0.3393 | 0.0688 | 0.0456
2283 | 39.6429 | 0.7458 | 391.3744 | 123.7351 | 0.7243 | 0.1832 | 0.03438 | 12.9848 | 3.0529 | 0.1969 | 0 | 0.9858 | 0.0037 | 0.0658 | 0.0066 | 0.0187 | 0.1041 | 0.3394 | 0.0688 | 0.0456
2284 | 39.6718 | 0.7459 | 391.4092 | 123.6845 | 0.7244 | 0.1832 | 0.03439 | 12.9848 | 3.0531 | 0.1969 | 0 | 0.9858 | 0.0037 | 0.0658 | 0.0066 | 0.0187 | 0.1041 | 0.3394 | 0.0688 | 0.0456
2285 | 39.7007 | 0.7459 | 391.4485 | 123.6358 | 0.7244 | 0.1832 | 0.03439 | 12.9849 | 3.0533 | 0.1968 | 0 | 0.9858 | 0.0037 | 0.0657 | 0.0066 | 0.0187 | 0.1041 | 0.3395 | 0.0688 | 0.0456
2286 | 39.7297 | 0.746 | 391.4751 | 123.5812 | 0.7245 | 0.1833 | 0.03439 | 12.9849 | 3.0534 | 0.1968 | 0 | 0.9858 | 0.0037 | 0.0657 | 0.0066 | 0.0187 | 0.1042 | 0.3395 | 0.0688 | 0.0456
2287 | 39.7587 | 0.7461 | 391.5016 | 123.5265 | 0.7245 | 0.1833 | 0.03439 | 12.9849 | 3.0537 | 0.1967 | 0 | 0.9858 | 0.0037 | 0.0657 | 0.0066 | 0.0187 | 0.1042 | 0.3395 | 0.0688 | 0.0456
2288 | 39.7878 | 0.7462 | 391.5252 | 123.4703 | 0.7246 | 0.1833 | 0.0344 | 12.9849 | 3.0539 | 0.1967 | 0 | 0.9858 | 0.0037 | 0.0657 | 0.0066 | 0.0187 | 0.1042 | 0.3396 | 0.0687 | 0.0456
2289 | 39.817 | 0.7462 | 391.5541 | 123.4165 | 0.7246 | 0.1833 | 0.0344 | 12.9849 | 3.0539 | 0.1967 | 0 | 0.9858 | 0.0037 | 0.0657 | 0.0066 | 0.0187 | 0.1042 | 0.3396 | 0.0687 | 0.0456
2290 | 39.8462 | 0.7463 | 391.5846 | 123.3633 | 0.7246 | 0.1833 | 0.0344 | 12.985 | 3.054 | 0.1967 | 0 | 0.9858 | 0.0037 | 0.0657 | 0.0066 | 0.0187 | 0.1042 | 0.3396 | 0.0687 | 0.0456
2291 | 39.8754 | 0.7464 | 391.6203 | 123.3123 | 0.7247 | 0.1834 | 0.03441 | 12.985 | 3.0542 | 0.1966 | 0 | 0.9858 | 0.0037 | 0.0656 | 0.0066 | 0.0187 | 0.1042 | 0.3397 | 0.0687 | 0.0456
2292 | 39.9048 | 0.7465 | 391.6641 | 123.265 | 0.7247 | 0.1834 | 0.03441 | 12.985 | 3.0542 | 0.1966 | 0 | 0.9858 | 0.0037 | 0.0656 | 0.0066 | 0.0187 | 0.1042 | 0.3397 | 0.0687 | 0.0456
2293 | 39.9342 | 0.7465 | 391.7017 | 123.2147 | 0.7247 | 0.1834 | 0.0344 | 12.985 | 3.0544 | 0.1966 | 0 | 0.9858 | 0.0037 | 0.0656 | 0.0066 | 0.0187 | 0.1042 | 0.3397 | 0.0687 | 0.0456
2294 | 39.9636 | 0.7466 | 391.716 | 123.1536 | 0.7248 | 0.1834 | 0.03441 | 12.985 | 3.0545 | 0.1966 | 0 | 0.9858 | 0.0037 | 0.0656 | 0.0066 | 0.0187 | 0.1042 | 0.3398 | 0.0687 | 0.0456
2295 | 39.9931 | 0.7467 | 391.7409 | 123.0974 | 0.7248 | 0.1834 | 0.03442 | 12.985 | 3.0545 | 0.1966 | 0 | 0.9858 | 0.0037 | 0.0656 | 0.0066 | 0.0187 | 0.1042 | 0.3398 | 0.0687 | 0.0456
2296 | 40.0227 | 0.7467 | 391.7645 | 123.0404 | 0.7248 | 0.1834 | 0.03441 | 12.9851 | 3.0547 | 0.1965 | 0 | 0.9858 | 0.0037 | 0.0656 | 0.0065 | 0.0187 | 0.1042 | 0.3398 | 0.0687 | 0.0456
2297 | 40.0524 | 0.7468 | 391.7988 | 122.9882 | 0.7249 | 0.1835 | 0.03441 | 12.9851 | 3.0548 | 0.1965 | 0 | 0.9858 | 0.0037 | 0.0655 | 0.0065 | 0.0187 | 0.1042 | 0.3399 | 0.0687 | 0.0456
2298 | 40.0821 | 0.7469 | 391.8238 | 122.9317 | 0.7249 | 0.1835 | 0.03442 | 12.9851 | 3.055 | 0.1965 | 0 | 0.9858 | 0.0037 | 0.0655 | 0.0065 | 0.0187 | 0.1042 | 0.3399 | 0.0687 | 0.0456
2299 | 40.1118 | 0.7469 | 391.8581 | 122.8792 | 0.725 | 0.1835 | 0.03443 | 12.9851 | 3.0552 | 0.1964 | 0 | 0.9858 | 0.0037 | 0.0655 | 0.0065 | 0.0187 | 0.1042 | 0.3399 | 0.0687 | 0.0456
2300 | 40.1417 | 0.747 | 391.8919 | 122.8265 | 0.725 | 0.1835 | 0.03443 | 12.9851 | 3.0553 | 0.1964 | 0 | 0.9858 | 0.0037 | 0.0655 | 0.0065 | 0.0187 | 0.1042 | 0.34 | 0.0687 | 0.0456
2301 | 40.1716 | 0.7471 | 391.9197 | 122.7709 | 0.725 | 0.1835 | 0.03443 | 12.9852 | 3.0554 | 0.1964 | 0 | 0.9858 | 0.0037 | 0.0655 | 0.0065 | 0.0187 | 0.1042 | 0.34 | 0.0686 | 0.0456
2302 | 40.2015 | 0.7471 | 391.9496 | 122.7162 | 0.725 | 0.1836 | 0.03443 | 12.9852 | 3.0554 | 0.1964 | 0 | 0.9858 | 0.0037 | 0.0655 | 0.0065 | 0.0187 | 0.1042 | 0.34 | 0.0686 | 0.0456
2303 | 40.2315 | 0.7472 | 391.9893 | 122.6657 | 0.7251 | 0.1836 | 0.03443 | 12.9852 | 3.0556 | 0.1963 | 0 | 0.9858 | 0.0037 | 0.0655 | 0.0065 | 0.0187 | 0.1042 | 0.3401 | 0.0686 | 0.0456
2304 | 40.2616 | 0.7473 | 392.0091 | 122.6062 | 0.7251 | 0.1836 | 0.03443 | 12.9852 | 3.0557 | 0.1963 | 0 | 0.9858 | 0.0037 | 0.0654 | 0.0065 | 0.0187 | 0.1042 | 0.3401 | 0.0686 | 0.0456
2305 | 40.2918 | 0.7473 | 392.0384 | 122.5509 | 0.7252 | 0.1836 | 0.03443 | 12.9852 | 3.0558 | 0.1963 | 0 | 0.9858 | 0.0037 | 0.0654 | 0.0065 | 0.0187 | 0.1043 | 0.3401 | 0.0686 | 0.0456
2306 | 40.322 | 0.7474 | 392.0635 | 122.4935 | 0.7252 | 0.1836 | 0.03444 | 12.9852 | 3.056 | 0.1962 | 0 | 0.9858 | 0.0037 | 0.0654 | 0.0065 | 0.0187 | 0.1043 | 0.3401 | 0.0686 | 0.0456
2307 | 40.3523 | 0.7475 | 392.0951 | 122.439 | 0.7253 | 0.1836 | 0.03443 | 12.9853 | 3.0562 | 0.1962 | 0 | 0.9858 | 0.0037 | 0.0654 | 0.0065 | 0.0187 | 0.1043 | 0.3402 | 0.0686 | 0.0456
2308 | 40.3826 | 0.7475 | 392.1153 | 122.3792 | 0.7253 | 0.1837 | 0.03445 | 12.9853 | 3.0564 | 0.1962 | 0 | 0.9858 | 0.0037 | 0.0654 | 0.0065 | 0.0187 | 0.1043 | 0.3402 | 0.0686 | 0.0456
2309 | 40.413 | 0.7476 | 392.1442 | 122.3232 | 0.7253 | 0.1837 | 0.03445 | 12.9853 | 3.0564 | 0.1962 | 0 | 0.9858 | 0.0037 | 0.0654 | 0.0065 | 0.0186 | 0.1043 | 0.3403 | 0.0686 | 0.0456
2310 | 40.4435 | 0.7477 | 392.1698 | 122.2656 | 0.7254 | 0.1837 | 0.03445 | 12.9853 | 3.0566 | 0.1961 | 0 | 0.9858 | 0.0037 | 0.0653 | 0.0065 | 0.0186 | 0.1043 | 0.3403 | 0.0686 | 0.0457
2311 | 40.474 | 0.7477 | 392.1891 | 122.2051 | 0.7254 | 0.1837 | 0.03446 | 12.9853 | 3.0567 | 0.1961 | 0 | 0.9858 | 0.0037 | 0.0653 | 0.0065 | 0.0186 | 0.1043 | 0.3403 | 0.0686 | 0.0457
2312 | 40.5046 | 0.7478 | 392.2246 | 122.1518 | 0.7254 | 0.1837 | 0.03446 | 12.9854 | 3.0568 | 0.196 | 0 | 0.9858 | 0.0037 | 0.0653 | 0.0065 | 0.0186 | 0.1043 | 0.3404 | 0.0686 | 0.0457
2313 | 40.5353 | 0.7479 | 392.2702 | 122.103 | 0.7255 | 0.1837 | 0.03446 | 12.9854 | 3.057 | 0.196 | 0 | 0.9858 | 0.0037 | 0.0653 | 0.0065 | 0.0186 | 0.1043 | 0.3404 | 0.0686 | 0.0457
2314 | 40.5661 | 0.748 | 392.2954 | 122.0447 | 0.7255 | 0.1838 | 0.03446 | 12.9854 | 3.0571 | 0.196 | 0 | 0.9858 | 0.0037 | 0.0653 | 0.0065 | 0.0186 | 0.1043 | 0.3404 | 0.0685 | 0.0457
2315 | 40.5969 | 0.748 | 392.3208 | 121.9865 | 0.7255 | 0.1838 | 0.03445 | 12.9854 | 3.0572 | 0.196 | 0 | 0.9858 | 0.0037 | 0.0653 | 0.0065 | 0.0186 | 0.1043 | 0.3405 | 0.0685 | 0.0457
2316 | 40.6277 | 0.7481 | 392.3496 | 121.9297 | 0.7256 | 0.1838 | 0.03445 | 12.9854 | 3.0574 | 0.1959 | 0 | 0.9858 | 0.0037 | 0.0652 | 0.0065 | 0.0186 | 0.1043 | 0.3405 | 0.0685 | 0.0457
2317 | 40.6587 | 0.7482 | 392.3882 | 121.8773 | 0.7256 | 0.1838 | 0.03445 | 12.9855 | 3.0575 | 0.1959 | 0 | 0.9858 | 0.0037 | 0.0652 | 0.0065 | 0.0186 | 0.1043 | 0.3406 | 0.0685 | 0.0457
2318 | 40.6897 | 0.7483 | 392.4198 | 121.8216 | 0.7257 | 0.1838 | 0.03445 | 12.9855 | 3.0576 | 0.1959 | 0 | 0.9858 | 0.0036 | 0.0652 | 0.0065 | 0.0186 | 0.1043 | 0.3406 | 0.0685 | 0.0457
2319 | 40.7208 | 0.7484 | 392.4622 | 121.7706 | 0.7257 | 0.1838 | 0.03445 | 12.9855 | 3.0578 | 0.1958 | 0 | 0.9858 | 0.0036 | 0.0652 | 0.0064 | 0.0186 | 0.1043 | 0.3406 | 0.0685 | 0.0457
2320 | 40.7519 | 0.7484 | 392.4864 | 121.7113 | 0.7258 | 0.1839 | 0.03445 | 12.9855 | 3.0579 | 0.1958 | 0 | 0.9858 | 0.0036 | 0.0652 | 0.0064 | 0.0186 | 0.1043 | 0.3407 | 0.0685 | 0.0457
2321 | 40.7831 | 0.7485 | 392.509 | 121.6511 | 0.7258 | 0.1839 | 0.03446 | 12.9855 | 3.058 | 0.1958 | 0 | 0.9858 | 0.0036 | 0.0651 | 0.0064 | 0.0186 | 0.1043 | 0.3407 | 0.0685 | 0.0457
2322 | 40.8144 | 0.7486 | 392.554 | 121.6011 | 0.7259 | 0.1839 | 0.03446 | 12.9856 | 3.0583 | 0.1957 | 0 | 0.9858 | 0.0036 | 0.0651 | 0.0064 | 0.0186 | 0.1044 | 0.3408 | 0.0685 | 0.0457
2323 | 40.8457 | 0.7487 | 392.5846 | 121.5443 | 0.7259 | 0.1839 | 0.03447 | 12.9856 | 3.0584 | 0.1957 | 0 | 0.9858 | 0.0036 | 0.0651 | 0.0064 | 0.0186 | 0.1044 | 0.3408 | 0.0685 | 0.0457
2324 | 40.8771 | 0.7487 | 392.599 | 121.4801 | 0.726 | 0.1839 | 0.03447 | 12.9856 | 3.0586 | 0.1957 | 0 | 0.9858 | 0.0036 | 0.0651 | 0.0064 | 0.0186 | 0.1044 | 0.3408 | 0.0685 | 0.0457
2325 | 40.9086 | 0.7488 | 392.6196 | 121.4185 | 0.726 | 0.184 | 0.03448 | 12.9856 | 3.0587 | 0.1956 | 0 | 0.9858 | 0.0036 | 0.0651 | 0.0064 | 0.0186 | 0.1044 | 0.3409 | 0.0685 | 0.0457
2326 | 40.9402 | 0.7489 | 392.6572 | 121.3647 | 0.726 | 0.184 | 0.03447 | 12.9856 | 3.0587 | 0.1956 | 0 | 0.9858 | 0.0036 | 0.065 | 0.0064 | 0.0186 | 0.1044 | 0.3409 | 0.0685 | 0.0457
2327 | 40.9718 | 0.749 | 392.7081 | 121.3166 | 0.7261 | 0.184 | 0.03446 | 12.9857 | 3.059 | 0.1956 | 0 | 0.9858 | 0.0036 | 0.065 | 0.0064 | 0.0186 | 0.1044 | 0.3409 | 0.0685 | 0.0457
2328 | 41.0035 | 0.749 | 392.7408 | 121.2603 | 0.7261 | 0.184 | 0.03447 | 12.9857 | 3.059 | 0.1956 | 0 | 0.9858 | 0.0036 | 0.065 | 0.0064 | 0.0186 | 0.1044 | 0.341 | 0.0685 | 0.0457
2329 | 41.0352 | 0.7491 | 392.776 | 121.2049 | 0.7261 | 0.184 | 0.03446 | 12.9857 | 3.0591 | 0.1955 | 0 | 0.9858 | 0.0036 | 0.065 | 0.0064 | 0.0186 | 0.1044 | 0.341 | 0.0685 | 0.0457
2330 | 41.067 | 0.7492 | 392.7951 | 121.1422 | 0.7262 | 0.184 | 0.03447 | 12.9857 | 3.0592 | 0.1955 | 0 | 0.9858 | 0.0036 | 0.065 | 0.0064 | 0.0186 | 0.1044 | 0.341 | 0.0685 | 0.0457
2331 | 41.0989 | 0.7493 | 392.8376 | 121.0899 | 0.7262 | 0.1841 | 0.03447 | 12.9857 | 3.0594 | 0.1955 | 0 | 0.9858 | 0.0036 | 0.065 | 0.0064 | 0.0186 | 0.1044 | 0.3411 | 0.0684 | 0.0457
2332 | 41.1309 | 0.7493 | 392.8703 | 121.0331 | 0.7262 | 0.1841 | 0.03448 | 12.9857 | 3.0595 | 0.1955 | 0 | 0.9858 | 0.0036 | 0.065 | 0.0064 | 0.0186 | 0.1044 | 0.3411 | 0.0684 | 0.0457
2333 | 41.1629 | 0.7494 | 392.8986 | 120.9741 | 0.7263 | 0.1841 | 0.03449 | 12.9858 | 3.0597 | 0.1954 | 0 | 0.9858 | 0.0036 | 0.0649 | 0.0064 | 0.0186 | 0.1044 | 0.3411 | 0.0684 | 0.0457
2334 | 41.195 | 0.7495 | 392.9314 | 120.9171 | 0.7263 | 0.1841 | 0.03448 | 12.9858 | 3.0599 | 0.1954 | 0 | 0.9858 | 0.0036 | 0.0649 | 0.0064 | 0.0186 | 0.1044 | 0.3412 | 0.0684 | 0.0457
2335 | 41.2272 | 0.7495 | 392.9562 | 120.8564 | 0.7263 | 0.1841 | 0.03449 | 12.9858 | 3.06 | 0.1954 | 0 | 0.9858 | 0.0036 | 0.0649 | 0.0064 | 0.0186 | 0.1044 | 0.3412 | 0.0684 | 0.0457
2336 | 41.2595 | 0.7496 | 392.9837 | 120.7967 | 0.7264 | 0.1841 | 0.03449 | 12.9858 | 3.0601 | 0.1954 | 0 | 0.9858 | 0.0036 | 0.0649 | 0.0064 | 0.0186 | 0.1044 | 0.3412 | 0.0684 | 0.0457
2337 | 41.2918 | 0.7496 | 393.0058 | 120.7345 | 0.7264 | 0.1842 | 0.03448 | 12.9858 | 3.0602 | 0.1953 | 0 | 0.9858 | 0.0036 | 0.0649 | 0.0064 | 0.0185 | 0.1044 | 0.3412 | 0.0684 | 0.0457
2338 | 41.3242 | 0.7497 | 393.0421 | 120.6786 | 0.7265 | 0.1842 | 0.03448 | 12.9859 | 3.0603 | 0.1953 | 0 | 0.9858 | 0.0036 | 0.0649 | 0.0063 | 0.0185 | 0.1044 | 0.3413 | 0.0684 | 0.0457
2339 | 41.3566 | 0.7498 | 393.0694 | 120.6185 | 0.7265 | 0.1842 | 0.03449 | 12.9859 | 3.0605 | 0.1952 | 0 | 0.9858 | 0.0036 | 0.0648 | 0.0063 | 0.0185 | 0.1045 | 0.3413 | 0.0684 | 0.0457
2340 | 41.3892 | 0.7499 | 393.1107 | 120.5646 | 0.7266 | 0.1842 | 0.03449 | 12.9859 | 3.0608 | 0.1952 | 0 | 0.9858 | 0.0036 | 0.0648 | 0.0063 | 0.0185 | 0.1045 | 0.3414 | 0.0684 | 0.0457
2341 | 41.4218 | 0.75 | 393.1292 | 120.5002 | 0.7266 | 0.1843 | 0.0345 | 12.986 | 3.061 | 0.1952 | 0 | 0.9858 | 0.0036 | 0.0648 | 0.0063 | 0.0185 | 0.1045 | 0.3414 | 0.0684 | 0.0457
2342 | 41.4545 | 0.7501 | 393.1795 | 120.4503 | 0.7267 | 0.1843 | 0.03451 | 12.986 | 3.0613 | 0.1951 | 0 | 0.9858 | 0.0036 | 0.0648 | 0.0063 | 0.0185 | 0.1045 | 0.3415 | 0.0684 | 0.0457
2343 | 41.4872 | 0.7502 | 393.2049 | 120.3888 | 0.7268 | 0.1843 | 0.03452 | 12.986 | 3.0615 | 0.195 | 0 | 0.9858 | 0.0036 | 0.0648 | 0.0063 | 0.0185 | 0.1045 | 0.3415 | 0.0684 | 0.0457
2344 | 41.5201 | 0.7502 | 393.2313 | 120.3277 | 0.7268 | 0.1843 | 0.03452 | 12.9861 | 3.0617 | 0.195 | 0 | 0.9858 | 0.0036 | 0.0648 | 0.0063 | 0.0185 | 0.1045 | 0.3415 | 0.0684 | 0.0457
2345 | 41.553 | 0.7503 | 393.2489 | 120.2624 | 0.7269 | 0.1844 | 0.03452 | 12.9861 | 3.0618 | 0.195 | 0 | 0.9858 | 0.0036 | 0.0647 | 0.0063 | 0.0185 | 0.1045 | 0.3416 | 0.0684 | 0.0457
2346 | 41.586 | 0.7504 | 393.2712 | 120.1992 | 0.7269 | 0.1844 | 0.03452 | 12.9861 | 3.0619 | 0.195 | 0 | 0.9858 | 0.0036 | 0.0647 | 0.0063 | 0.0185 | 0.1045 | 0.3416 | 0.0683 | 0.0457
2347 | 41.619 | 0.7505 | 393.3242 | 120.1498 | 0.7269 | 0.1844 | 0.03452 | 12.9861 | 3.0621 | 0.1949 | 0 | 0.9858 | 0.0036 | 0.0647 | 0.0063 | 0.0185 | 0.1045 | 0.3416 | 0.0683 | 0.0457
2348 | 41.6522 | 0.7505 | 393.3449 | 120.0856 | 0.727 | 0.1844 | 0.03452 | 12.9861 | 3.0621 | 0.1949 | 0 | 0.9858 | 0.0036 | 0.0647 | 0.0063 | 0.0185 | 0.1045 | 0.3417 | 0.0683 | 0.0457
2349 | 41.6854 | 0.7506 | 393.3729 | 120.0246 | 0.727 | 0.1844 | 0.03452 | 12.9861 | 3.0623 | 0.1949 | 0 | 0.9858 | 0.0036 | 0.0647 | 0.0063 | 0.0185 | 0.1045 | 0.3417 | 0.0683 | 0.0457
2350 | 41.7187 | 0.7507 | 393.4129 | 119.969 | 0.727 | 0.1844 | 0.03452 | 12.9862 | 3.0624 | 0.1949 | 0 | 0.9858 | 0.0036 | 0.0647 | 0.0063 | 0.0185 | 0.1045 | 0.3417 | 0.0683 | 0.0457
2351 | 41.752 | 0.7507 | 393.435 | 119.905 | 0.7271 | 0.1845 | 0.03453 | 12.9862 | 3.0627 | 0.1948 | 0 | 0.9858 | 0.0036 | 0.0647 | 0.0063 | 0.0185 | 0.1045 | 0.3418 | 0.0683 | 0.0458
2352 | 41.7855 | 0.7508 | 393.4525 | 119.8388 | 0.7271 | 0.1845 | 0.03454 | 12.9862 | 3.0629 | 0.1948 | 0 | 0.9858 | 0.0036 | 0.0646 | 0.0063 | 0.0185 | 0.1045 | 0.3418 | 0.0683 | 0.0458
2353 | 41.819 | 0.7508 | 393.4742 | 119.7745 | 0.7272 | 0.1845 | 0.03455 | 12.9862 | 3.063 | 0.1947 | 0 | 0.9858 | 0.0036 | 0.0646 | 0.0063 | 0.0185 | 0.1045 | 0.3418 | 0.0683 | 0.0458
2354 | 41.8526 | 0.7509 | 393.5205 | 119.7212 | 0.7272 | 0.1845 | 0.03455 | 12.9863 | 3.0632 | 0.1947 | 0 | 0.9858 | 0.0036 | 0.0646 | 0.0063 | 0.0185 | 0.1045 | 0.3419 | 0.0683 | 0.0458
2355 | 41.8863 | 0.751 | 393.5599 | 119.6646 | 0.7273 | 0.1845 | 0.03455 | 12.9863 | 3.0634 | 0.1946 | 0 | 0.9858 | 0.0036 | 0.0646 | 0.0063 | 0.0185 | 0.1045 | 0.3419 | 0.0683 | 0.0458
2356 | 41.9201 | 0.7511 | 393.5923 | 119.6047 | 0.7273 | 0.1846 | 0.03456 | 12.9863 | 3.0635 | 0.1946 | 0 | 0.9858 | 0.0036 | 0.0646 | 0.0063 | 0.0185 | 0.1046 | 0.342 | 0.0683 | 0.0458
2357 | 41.9539 | 0.7512 | 393.6261 | 119.5453 | 0.7274 | 0.1846 | 0.03455 | 12.9863 | 3.0637 | 0.1946 | 0 | 0.9858 | 0.0036 | 0.0645 | 0.0063 | 0.0185 | 0.1046 | 0.342 | 0.0683 | 0.0458
2358 | 41.9878 | 0.7513 | 393.6546 | 119.4834 | 0.7274 | 0.1846 | 0.03456 | 12.9863 | 3.0637 | 0.1946 | 0 | 0.9858 | 0.0035 | 0.0645 | 0.0063 | 0.0185 | 0.1046 | 0.342 | 0.0683 | 0.0458
2359 | 42.0218 | 0.7513 | 393.6915 | 119.4252 | 0.7274 | 0.1846 | 0.03455 | 12.9864 | 3.0638 | 0.1945 | 0 | 0.9858 | 0.0035 | 0.0645 | 0.0062 | 0.0185 | 0.1046 | 0.342 | 0.0683 | 0.0458
2360 | 42.0558 | 0.7514 | 393.7238 | 119.3648 | 0.7274 | 0.1846 | 0.03455 | 12.9864 | 3.064 | 0.1945 | 0 | 0.9858 | 0.0035 | 0.0645 | 0.0062 | 0.0184 | 0.1046 | 0.3421 | 0.0683 | 0.0458
2361 | 42.09 | 0.7515 | 393.75 | 119.3015 | 0.7275 | 0.1847 | 0.03456 | 12.9864 | 3.064 | 0.1945 | 0 | 0.9858 | 0.0035 | 0.0645 | 0.0062 | 0.0184 | 0.1046 | 0.3421 | 0.0683 | 0.0458
2362 | 42.1242 | 0.7516 | 393.7859 | 119.2425 | 0.7275 | 0.1847 | 0.03456 | 12.9864 | 3.0642 | 0.1945 | 0 | 0.9858 | 0.0035 | 0.0644 | 0.0062 | 0.0184 | 0.1046 | 0.3422 | 0.0683 | 0.0458
2363 | 42.1585 | 0.7517 | 393.8311 | 119.1875 | 0.7276 | 0.1847 | 0.03456 | 12.9864 | 3.0643 | 0.1944 | 0 | 0.9858 | 0.0035 | 0.0644 | 0.0062 | 0.0184 | 0.1046 | 0.3422 | 0.0682 | 0.0458
2364 | 42.1929 | 0.7518 | 393.8708 | 119.13 | 0.7276 | 0.1847 | 0.03456 | 12.9865 | 3.0645 | 0.1944 | 0 | 0.9858 | 0.0035 | 0.0644 | 0.0062 | 0.0184 | 0.1046 | 0.3423 | 0.0682 | 0.0458
2365 | 42.2273 | 0.7518 | 393.903 | 119.0689 | 0.7277 | 0.1847 | 0.03456 | 12.9865 | 3.0646 | 0.1944 | 0 | 0.9858 | 0.0035 | 0.0644 | 0.0062 | 0.0184 | 0.1046 | 0.3423 | 0.0682 | 0.0458
2366 | 42.2619 | 0.7519 | 393.9371 | 119.0085 | 0.7277 | 0.1848 | 0.03457 | 12.9865 | 3.0648 | 0.1943 | 0 | 0.9858 | 0.0035 | 0.0644 | 0.0062 | 0.0184 | 0.1046 | 0.3423 | 0.0682 | 0.0458
2367 | 42.2965 | 0.752 | 393.9624 | 118.944 | 0.7277 | 0.1848 | 0.03457 | 12.9865 | 3.065 | 0.1943 | 0 | 0.9858 | 0.0035 | 0.0644 | 0.0062 | 0.0184 | 0.1046 | 0.3423 | 0.0682 | 0.0458
2368 | 42.3312 | 0.752 | 393.9904 | 118.8806 | 0.7278 | 0.1848 | 0.03457 | 12.9865 | 3.065 | 0.1943 | 0 | 0.9858 | 0.0035 | 0.0644 | 0.0062 | 0.0184 | 0.1046 | 0.3424 | 0.0682 | 0.0458
2369 | 42.3659 | 0.7521 | 394.0279 | 118.8214 | 0.7278 | 0.1848 | 0.03457 | 12.9866 | 3.0653 | 0.1942 | 0 | 0.9858 | 0.0035 | 0.0643 | 0.0062 | 0.0184 | 0.1046 | 0.3424 | 0.0682 | 0.0458
2370 | 42.4008 | 0.7522 | 394.0415 | 118.7512 | 0.7279 | 0.1848 | 0.03459 | 12.9866 | 3.0654 | 0.1942 | 0 | 0.9858 | 0.0035 | 0.0643 | 0.0062 | 0.0184 | 0.1046 | 0.3425 | 0.0682 | 0.0458
2371 | 42.4358 | 0.7523 | 394.0885 | 118.6961 | 0.7279 | 0.1848 | 0.03458 | 12.9866 | 3.0655 | 0.1942 | 0 | 0.9858 | 0.0035 | 0.0643 | 0.0062 | 0.0184 | 0.1047 | 0.3425 | 0.0682 | 0.0458
2372 | 42.4708 | 0.7523 | 394.1071 | 118.6279 | 0.7279 | 0.1849 | 0.03459 | 12.9866 | 3.0656 | 0.1942 | 0 | 0.9858 | 0.0035 | 0.0643 | 0.0062 | 0.0184 | 0.1047 | 0.3425 | 0.0682 | 0.0458
2373 | 42.5059 | 0.7524 | 394.1346 | 118.5636 | 0.728 | 0.1849 | 0.0346 | 12.9866 | 3.0658 | 0.1941 | 0 | 0.9858 | 0.0035 | 0.0643 | 0.0062 | 0.0184 | 0.1047 | 0.3425 | 0.0682 | 0.0458
2374 | 42.5411 | 0.7524 | 394.1512 | 118.4942 | 0.728 | 0.1849 | 0.0346 | 12.9867 | 3.066 | 0.1941 | 0 | 0.9858 | 0.0035 | 0.0643 | 0.0062 | 0.0184 | 0.1047 | 0.3426 | 0.0682 | 0.0459
2375 | 42.5764 | 0.7525 | 394.1707 | 118.426 | 0.728 | 0.1849 | 0.0346 | 12.9867 | 3.0661 | 0.1941 | 0 | 0.9858 | 0.0035 | 0.0643 | 0.0062 | 0.0184 | 0.1047 | 0.3426 | 0.0682 | 0.0459
2376 | 42.6118 | 0.7526 | 394.2051 | 118.3644 | 0.7281 | 0.1849 | 0.0346 | 12.9867 | 3.0663 | 0.194 | 0 | 0.9858 | 0.0035 | 0.0642 | 0.0062 | 0.0184 | 0.1047 | 0.3426 | 0.0681 | 0.0459
2377 | 42.6472 | 0.7526 | 394.2326 | 118.2996 | 0.7281 | 0.185 | 0.03461 | 12.9867 | 3.0665 | 0.194 | 0 | 0.9858 | 0.0035 | 0.0642 | 0.0062 | 0.0184 | 0.1047 | 0.3426 | 0.0681 | 0.0459
2378 | 42.6828 | 0.7527 | 394.252 | 118.2309 | 0.7281 | 0.185 | 0.03462 | 12.9868 | 3.0666 | 0.194 | 0 | 0.9858 | 0.0035 | 0.0642 | 0.0062 | 0.0184 | 0.1047 | 0.3427 | 0.0681 | 0.0459
2379 | 42.7184 | 0.7528 | 394.2906 | 118.1709 | 0.7282 | 0.185 | 0.03462 | 12.9868 | 3.0667 | 0.1939 | 0 | 0.9858 | 0.0035 | 0.0642 | 0.0062 | 0.0184 | 0.1047 | 0.3427 | 0.0681 | 0.0459
2380 | 42.7542 | 0.7528 | 394.3099 | 118.1018 | 0.7282 | 0.185 | 0.03462 | 12.9868 | 3.0668 | 0.1939 | 0 | 0.9858 | 0.0035 | 0.0642 | 0.0062 | 0.0184 | 0.1047 | 0.3427 | 0.0681 | 0.0459
2381 | 42.79 | 0.7529 | 394.3319 | 118.034 | 0.7282 | 0.185 | 0.03462 | 12.9868 | 3.0669 | 0.1939 | 0 | 0.9858 | 0.0035 | 0.0642 | 0.0062 | 0.0184 | 0.1047 | 0.3428 | 0.0681 | 0.0459
2382 | 42.8259 | 0.7529 | 394.3657 | 117.9713 | 0.7283 | 0.185 | 0.03463 | 12.9868 | 3.067 | 0.1939 | 0 | 0.9858 | 0.0035 | 0.0642 | 0.0061 | 0.0183 | 0.1047 | 0.3428 | 0.0681 | 0.0459
2383 | 42.8619 | 0.753 | 394.394 | 117.906 | 0.7283 | 0.1851 | 0.03463 | 12.9868 | 3.0671 | 0.1938 | 0 | 0.9858 | 0.0035 | 0.0641 | 0.0061 | 0.0183 | 0.1047 | 0.3428 | 0.0681 | 0.0459
2384 | 42.898 | 0.7531 | 394.4397 | 117.8485 | 0.7284 | 0.1851 | 0.03463 | 12.9869 | 3.0673 | 0.1938 | 0 | 0.9858 | 0.0035 | 0.0641 | 0.0061 | 0.0183 | 0.1047 | 0.3429 | 0.0681 | 0.0459
2385 | 42.9342 | 0.7532 | 394.4603 | 117.7794 | 0.7284 | 0.1851 | 0.03463 | 12.9869 | 3.0674 | 0.1938 | 0 | 0.9858 | 0.0035 | 0.0641 | 0.0061 | 0.0183 | 0.1047 | 0.3429 | 0.0681 | 0.0459
2386 | 42.9704 | 0.7532 | 394.4901 | 117.7144 | 0.7284 | 0.1851 | 0.03463 | 12.9869 | 3.0676 | 0.1938 | 0 | 0.9858 | 0.0035 | 0.0641 | 0.0061 | 0.0183 | 0.1047 | 0.3429 | 0.0681 | 0.0459
2387 | 43.0068 | 0.7533 | 394.5223 | 117.6503 | 0.7285 | 0.1851 | 0.03463 | 12.9869 | 3.0677 | 0.1937 | 0 | 0.9858 | 0.0035 | 0.0641 | 0.0061 | 0.0183 | 0.1047 | 0.343 | 0.068 | 0.0459
2388 | 43.0432 | 0.7534 | 394.5553 | 117.5864 | 0.7285 | 0.1851 | 0.03463 | 12.9869 | 3.0679 | 0.1937 | 0 | 0.9858 | 0.0035 | 0.0641 | 0.0061 | 0.0183 | 0.1047 | 0.343 | 0.068 | 0.0459
2389 | 43.0797 | 0.7534 | 394.5715 | 117.5148 | 0.7286 | 0.1852 | 0.03463 | 12.987 | 3.068 | 0.1937 | 0 | 0.9858 | 0.0035 | 0.064 | 0.0061 | 0.0183 | 0.1047 | 0.343 | 0.068 | 0.0459
2390 | 43.1164 | 0.7535 | 394.6121 | 117.4541 | 0.7286 | 0.1852 | 0.03463 | 12.987 | 3.0681 | 0.1936 | 0 | 0.9858 | 0.0035 | 0.064 | 0.0061 | 0.0183 | 0.1047 | 0.3431 | 0.068 | 0.0459
2391 | 43.1531 | 0.7536 | 394.6553 | 117.3944 | 0.7286 | 0.1852 | 0.03463 | 12.987 | 3.0682 | 0.1936 | 0 | 0.9858 | 0.0035 | 0.064 | 0.0061 | 0.0183 | 0.1048 | 0.3431 | 0.068 | 0.0459
2392 | 43.1899 | 0.7537 | 394.6864 | 117.3291 | 0.7287 | 0.1852 | 0.03463 | 12.987 | 3.0684 | 0.1936 | 0 | 0.9858 | 0.0035 | 0.064 | 0.0061 | 0.0183 | 0.1048 | 0.3431 | 0.068 | 0.0459
2393 | 43.2268 | 0.7538 | 394.7124 | 117.2614 | 0.7287 | 0.1852 | 0.03464 | 12.987 | 3.0685 | 0.1936 | 0 | 0.9858 | 0.0035 | 0.064 | 0.0061 | 0.0183 | 0.1048 | 0.3432 | 0.068 | 0.0459
2394 | 43.2637 | 0.7538 | 394.7417 | 117.195 | 0.7288 | 0.1853 | 0.03464 | 12.9871 | 3.0687 | 0.1935 | 0 | 0.9858 | 0.0035 | 0.064 | 0.0061 | 0.0183 | 0.1048 | 0.3432 | 0.068 | 0.0459
2395 | 43.3008 | 0.7539 | 394.77 | 117.128 | 0.7288 | 0.1853 | 0.03465 | 12.9871 | 3.0689 | 0.1935 | 0 | 0.9858 | 0.0035 | 0.0639 | 0.0061 | 0.0183 | 0.1048 | 0.3432 | 0.068 | 0.0459
2396 | 43.338 | 0.754 | 394.7926 | 117.0583 | 0.7289 | 0.1853 | 0.03466 | 12.9871 | 3.0692 | 0.1934 | 0 | 0.9858 | 0.0035 | 0.0639 | 0.0061 | 0.0183 | 0.1048 | 0.3433 | 0.068 | 0.0459
2397 | 43.3752 | 0.754 | 394.8133 | 116.9875 | 0.7289 | 0.1853 | 0.03468 | 12.9872 | 3.0695 | 0.1933 | 0 | 0.9858 | 0.0035 | 0.0639 | 0.0061 | 0.0183 | 0.1048 | 0.3433 | 0.068 | 0.046
2398 | 43.4126 | 0.7541 | 394.8527 | 116.9251 | 0.729 | 0.1854 | 0.03468 | 12.9872 | 3.0696 | 0.1933 | 0 | 0.9858 | 0.0035 | 0.0639 | 0.0061 | 0.0183 | 0.1048 | 0.3434 | 0.068 | 0.046
2399 | 43.4501 | 0.7542 | 394.881 | 116.8575 | 0.729 | 0.1854 | 0.03469 | 12.9872 | 3.0697 | 0.1933 | 0 | 0.9858 | 0.0035 | 0.0639 | 0.0061 | 0.0183 | 0.1048 | 0.3434 | 0.068 | 0.046
2400 | 43.4876 | 0.7543 | 394.9211 | 116.7952 | 0.729 | 0.1854 | 0.03468 | 12.9872 | 3.0698 | 0.1933 | 0 | 0.9858 | 0.0035 | 0.0639 | 0.0061 | 0.0183 | 0.1048 | 0.3434 | 0.068 | 0.046
2401 | 43.5253 | 0.7543 | 394.9368 | 116.7216 | 0.7291 | 0.1854 | 0.03469 | 12.9872 | 3.0699 | 0.1933 | 0 | 0.9858 | 0.0035 | 0.0638 | 0.006 | 0.0183 | 0.1048 | 0.3434 | 0.068 | 0.046
2402 | 43.563 | 0.7544 | 394.9792 | 116.66 | 0.7291 | 0.1854 | 0.03469 | 12.9873 | 3.07 | 0.1932 | 0 | 0.9858 | 0.0034 | 0.0638 | 0.006 | 0.0183 | 0.1048 | 0.3435 | 0.068 | 0.046
2403 | 43.6008 | 0.7545 | 395.0026 | 116.5896 | 0.7291 | 0.1854 | 0.03469 | 12.9873 | 3.0702 | 0.1932 | 0 | 0.9858 | 0.0034 | 0.0638 | 0.006 | 0.0183 | 0.1048 | 0.3435 | 0.068 | 0.046
2404 | 43.6388 | 0.7546 | 395.0365 | 116.5238 | 0.7292 | 0.1855 | 0.03469 | 12.9873 | 3.0703 | 0.1932 | 0 | 0.9858 | 0.0034 | 0.0638 | 0.006 | 0.0183 | 0.1048 | 0.3436 | 0.068 | 0.046
2405 | 43.6768 | 0.7547 | 395.0737 | 116.4594 | 0.7292 | 0.1855 | 0.03468 | 12.9873 | 3.0705 | 0.1931 | 0 | 0.9858 | 0.0034 | 0.0638 | 0.006 | 0.0183 | 0.1048 | 0.3436 | 0.068 | 0.046
2406 | 43.7149 | 0.7547 | 395.0884 | 116.3846 | 0.7293 | 0.1855 | 0.03469 | 12.9873 | 3.0706 | 0.1931 | 0 | 0.9858 | 0.0034 | 0.0637 | 0.006 | 0.0183 | 0.1048 | 0.3436 | 0.068 | 0.046
2407 | 43.7532 | 0.7548 | 395.1116 | 116.3136 | 0.7293 | 0.1855 | 0.03469 | 12.9874 | 3.0708 | 0.1931 | 0 | 0.9858 | 0.0034 | 0.0637 | 0.006 | 0.0182 | 0.1048 | 0.3437 | 0.068 | 0.046
2408 | 43.7915 | 0.7548 | 395.137 | 116.2433 | 0.7293 | 0.1855 | 0.03469 | 12.9874 | 3.0708 | 0.193 | 0 | 0.9858 | 0.0034 | 0.0637 | 0.006 | 0.0182 | 0.1048 | 0.3437 | 0.0679 | 0.046
2409 | 43.8299 | 0.7549 | 395.1611 | 116.1723 | 0.7294 | 0.1855 | 0.03469 | 12.9874 | 3.071 | 0.193 | 0 | 0.9858 | 0.0034 | 0.0637 | 0.006 | 0.0182 | 0.1048 | 0.3437 | 0.0679 | 0.046
2410 | 43.8685 | 0.755 | 395.1888 | 116.1028 | 0.7294 | 0.1856 | 0.03469 | 12.9874 | 3.0711 | 0.193 | 0 | 0.9858 | 0.0034 | 0.0637 | 0.006 | 0.0182 | 0.1049 | 0.3438 | 0.0679 | 0.046
2411 | 43.9071 | 0.755 | 395.2144 | 116.0322 | 0.7294 | 0.1856 | 0.03469 | 12.9874 | 3.0712 | 0.193 | 0 | 0.9858 | 0.0034 | 0.0637 | 0.006 | 0.0182 | 0.1049 | 0.3438 | 0.0679 | 0.046
2412 | 43.9458 | 0.7551 | 395.2409 | 115.9619 | 0.7295 | 0.1856 | 0.03469 | 12.9874 | 3.0713 | 0.1929 | 0 | 0.9858 | 0.0034 | 0.0637 | 0.006 | 0.0182 | 0.1049 | 0.3438 | 0.0679 | 0.046
2413 | 43.9847 | 0.7552 | 395.2724 | 115.8936 | 0.7295 | 0.1856 | 0.03468 | 12.9875 | 3.0715 | 0.1929 | 0 | 0.9858 | 0.0034 | 0.0636 | 0.006 | 0.0182 | 0.1049 | 0.3439 | 0.0679 | 0.046
2414 | 44.0236 | 0.7552 | 395.2852 | 115.8167 | 0.7296 | 0.1856 | 0.03469 | 12.9875 | 3.0716 | 0.1929 | 0 | 0.9858 | 0.0034 | 0.0636 | 0.006 | 0.0182 | 0.1049 | 0.3439 | 0.0679 | 0.046
2415 | 44.0627 | 0.7553 | 395.315 | 115.7474 | 0.7296 | 0.1856 | 0.03469 | 12.9875 | 3.0717 | 0.1929 | 0 | 0.9858 | 0.0034 | 0.0636 | 0.006 | 0.0182 | 0.1049 | 0.3439 | 0.0679 | 0.046
2416 | 44.1018 | 0.7554 | 395.3375 | 115.6746 | 0.7296 | 0.1856 | 0.03469 | 12.9875 | 3.0718 | 0.1928 | 0 | 0.9858 | 0.0034 | 0.0636 | 0.006 | 0.0182 | 0.1049 | 0.344 | 0.0679 | 0.046
2417 | 44.1411 | 0.7554 | 395.3646 | 115.6037 | 0.7297 | 0.1857 | 0.0347 | 12.9875 | 3.072 | 0.1928 | 0 | 0.9858 | 0.0034 | 0.0636 | 0.006 | 0.0182 | 0.1049 | 0.344 | 0.0679 | 0.046
2418 | 44.1805 | 0.7555 | 395.3932 | 115.5333 | 0.7297 | 0.1857 | 0.0347 | 12.9876 | 3.0722 | 0.1928 | 0 | 0.9858 | 0.0034 | 0.0636 | 0.006 | 0.0182 | 0.1049 | 0.344 | 0.0679 | 0.046
2419 | 44.2199 | 0.7556 | 395.4148 | 115.4597 | 0.7298 | 0.1857 | 0.03471 | 12.9876 | 3.0723 | 0.1927 | 0 | 0.9858 | 0.0034 | 0.0635 | 0.006 | 0.0182 | 0.1049 | 0.3441 | 0.0679 | 0.046
2420 | 44.2595 | 0.7557 | 395.4558 | 115.3946 | 0.7298 | 0.1857 | 0.03471 | 12.9876 | 3.0725 | 0.1927 | 0 | 0.9858 | 0.0034 | 0.0635 | 0.006 | 0.0182 | 0.1049 | 0.3441 | 0.0679 | 0.046
2421 | 44.2992 | 0.7557 | 395.4942 | 115.3283 | 0.7298 | 0.1858 | 0.03471 | 12.9876 | 3.0726 | 0.1927 | 0 | 0.9858 | 0.0034 | 0.0635 | 0.006 | 0.0182 | 0.1049 | 0.3441 | 0.0678 | 0.046
2422 | 44.339 | 0.7558 | 395.5303 | 115.2607 | 0.7299 | 0.1858 | 0.0347 | 12.9876 | 3.0727 | 0.1926 | 0 | 0.9858 | 0.0034 | 0.0635 | 0.006 | 0.0182 | 0.1049 | 0.3442 | 0.0678 | 0.046
2423 | 44.3788 | 0.7559 | 395.5424 | 115.182 | 0.7299 | 0.1858 | 0.03471 | 12.9876 | 3.0728 | 0.1926 | 0 | 0.9858 | 0.0034 | 0.0635 | 0.006 | 0.0182 | 0.1049 | 0.3442 | 0.0678 | 0.046
2424 | 44.4188 | 0.7559 | 395.5744 | 115.1122 | 0.73 | 0.1858 | 0.03471 | 12.9877 | 3.073 | 0.1926 | 0 | 0.9858 | 0.0034 | 0.0635 | 0.006 | 0.0182 | 0.1049 | 0.3442 | 0.0678 | 0.046
2425 | 44.459 | 0.756 | 395.5974 | 115.0383 | 0.73 | 0.1858 | 0.03471 | 12.9877 | 3.0731 | 0.1926 | 0 | 0.9858 | 0.0034 | 0.0635 | 0.006 | 0.0182 | 0.1049 | 0.3443 | 0.0678 | 0.046
2426 | 44.4992 | 0.7561 | 395.6259 | 114.9666 | 0.73 | 0.1858 | 0.03471 | 12.9877 | 3.0732 | 0.1925 | 0 | 0.9858 | 0.0034 | 0.0634 | 0.006 | 0.0182 | 0.1049 | 0.3443 | 0.0678 | 0.046
2427 | 44.5395 | 0.7561 | 395.6543 | 114.8947 | 0.73 | 0.1858 | 0.03471 | 12.9877 | 3.0733 | 0.1925 | 0 | 0.9858 | 0.0034 | 0.0634 | 0.006 | 0.0182 | 0.1049 | 0.3443 | 0.0678 | 0.046
2428 | 44.5799 | 0.7562 | 395.6815 | 114.8221 | 0.7301 | 0.1859 | 0.03471 | 12.9877 | 3.0734 | 0.1925 | 0 | 0.9858 | 0.0034 | 0.0634 | 0.006 | 0.0182 | 0.1049 | 0.3443 | 0.0678 | 0.046
2429 | 44.6205 | 0.7563 | 395.7184 | 114.7538 | 0.7301 | 0.1859 | 0.0347 | 12.9878 | 3.0736 | 0.1925 | 0 | 0.9858 | 0.0034 | 0.0634 | 0.006 | 0.0181 | 0.105 | 0.3444 | 0.0678 | 0.046
2430 | 44.6611 | 0.7564 | 395.7529 | 114.6842 | 0.7302 | 0.1859 | 0.03471 | 12.9878 | 3.0737 | 0.1924 | 0 | 0.9858 | 0.0034 | 0.0634 | 0.0059 | 0.0181 | 0.105 | 0.3444 | 0.0678 | 0.046
2431 | 44.7019 | 0.7564 | 395.7765 | 114.6094 | 0.7302 | 0.1859 | 0.03472 | 12.9878 | 3.0739 | 0.1924 | 0 | 0.9858 | 0.0034 | 0.0633 | 0.0059 | 0.0181 | 0.105 | 0.3445 | 0.0678 | 0.046
2432 | 44.7428 | 0.7565 | 395.8085 | 114.5384 | 0.7303 | 0.1859 | 0.03472 | 12.9878 | 3.0741 | 0.1923 | 0 | 0.9858 | 0.0034 | 0.0633 | 0.0059 | 0.0181 | 0.105 | 0.3445 | 0.0678 | 0.046
2433 | 44.7837 | 0.7566 | 395.8329 | 114.4637 | 0.7303 | 0.186 | 0.03473 | 12.9878 | 3.0742 | 0.1923 | 0 | 0.9858 | 0.0034 | 0.0633 | 0.0059 | 0.0181 | 0.105 | 0.3445 | 0.0678 | 0.046
2434 | 44.8248 | 0.7567 | 395.8572 | 114.3888 | 0.7303 | 0.186 | 0.03473 | 12.9879 | 3.0743 | 0.1923 | 0 | 0.9858 | 0.0034 | 0.0633 | 0.0059 | 0.0181 | 0.105 | 0.3446 | 0.0678 | 0.046
2435 | 44.8661 | 0.7567 | 395.8857 | 114.3157 | 0.7304 | 0.186 | 0.03473 | 12.9879 | 3.0744 | 0.1923 | 0 | 0.9858 | 0.0034 | 0.0633 | 0.0059 | 0.0181 | 0.105 | 0.3446 | 0.0678 | 0.046
2436 | 44.9074 | 0.7568 | 395.9044 | 114.2379 | 0.7304 | 0.186 | 0.03473 | 12.9879 | 3.0746 | 0.1922 | 0 | 0.9858 | 0.0034 | 0.0633 | 0.0059 | 0.0181 | 0.105 | 0.3447 | 0.0677 | 0.046
2437 | 44.9488 | 0.7569 | 395.9316 | 114.1638 | 0.7305 | 0.186 | 0.03474 | 12.9879 | 3.0747 | 0.1922 | 0 | 0.9858 | 0.0034 | 0.0632 | 0.0059 | 0.0181 | 0.105 | 0.3447 | 0.0677 | 0.046
2438 | 44.9904 | 0.7569 | 395.9619 | 114.0909 | 0.7305 | 0.1861 | 0.03474 | 12.9879 | 3.0749 | 0.1922 | 0 | 0.9858 | 0.0034 | 0.0632 | 0.0059 | 0.0181 | 0.105 | 0.3447 | 0.0677 | 0.046
2439 | 45.0321 | 0.757 | 395.9843 | 114.0143 | 0.7306 | 0.1861 | 0.03474 | 12.988 | 3.075 | 0.1921 | 0 | 0.9858 | 0.0034 | 0.0632 | 0.0059 | 0.0181 | 0.105 | 0.3448 | 0.0677 | 0.046
2440 | 45.0739 | 0.7571 | 396.0262 | 113.9464 | 0.7306 | 0.1861 | 0.03475 | 12.988 | 3.0753 | 0.1921 | 0 | 0.9858 | 0.0034 | 0.0632 | 0.0059 | 0.0181 | 0.105 | 0.3448 | 0.0677 | 0.046
2441 | 45.1158 | 0.7572 | 396.0609 | 113.875 | 0.7307 | 0.1861 | 0.03475 | 12.988 | 3.0754 | 0.192 | 0 | 0.9858 | 0.0034 | 0.0632 | 0.0059 | 0.0181 | 0.105 | 0.3449 | 0.0677 | 0.0461
2442 | 45.1578 | 0.7573 | 396.0907 | 113.8013 | 0.7307 | 0.1861 | 0.03475 | 12.988 | 3.0754 | 0.192 | 0 | 0.9858 | 0.0034 | 0.0631 | 0.0059 | 0.0181 | 0.105 | 0.3449 | 0.0677 | 0.0461
2443 | 45.1999 | 0.7573 | 396.1225 | 113.7282 | 0.7307 | 0.1861 | 0.03475 | 12.988 | 3.0754 | 0.192 | 0 | 0.9858 | 0.0034 | 0.0631 | 0.0059 | 0.0181 | 0.105 | 0.3449 | 0.0677 | 0.0461
2444 | 45.2422 | 0.7574 | 396.1475 | 113.6519 | 0.7307 | 0.1861 | 0.03475 | 12.988 | 3.0756 | 0.192 | 0 | 0.9858 | 0.0033 | 0.0631 | 0.0059 | 0.0181 | 0.105 | 0.345 | 0.0677 | 0.0461
2445 | 45.2846 | 0.7575 | 396.1802 | 113.579 | 0.7307 | 0.1862 | 0.03476 | 12.9881 | 3.0757 | 0.192 | 0 | 0.9858 | 0.0033 | 0.0631 | 0.0059 | 0.0181 | 0.1051 | 0.345 | 0.0677 | 0.0461
2446 | 45.327 | 0.7575 | 396.2095 | 113.5043 | 0.7308 | 0.1862 | 0.03476 | 12.9881 | 3.0758 | 0.192 | 0 | 0.9858 | 0.0033 | 0.0631 | 0.0059 | 0.0181 | 0.1051 | 0.345 | 0.0677 | 0.0461
2447 | 45.3697 | 0.7576 | 396.2241 | 113.4228 | 0.7308 | 0.1862 | 0.03477 | 12.9881 | 3.0759 | 0.1919 | 0 | 0.9858 | 0.0033 | 0.0631 | 0.0059 | 0.0181 | 0.1051 | 0.345 | 0.0677 | 0.0461
2448 | 45.4124 | 0.7576 | 396.2453 | 113.3441 | 0.7308 | 0.1862 | 0.03477 | 12.9881 | 3.076 | 0.1919 | 0 | 0.9858 | 0.0033 | 0.0631 | 0.0059 | 0.0181 | 0.1051 | 0.3451 | 0.0677 | 0.0461
2449 | 45.4553 | 0.7577 | 396.2713 | 113.2673 | 0.7308 | 0.1862 | 0.03477 | 12.9881 | 3.076 | 0.1919 | 0 | 0.9858 | 0.0033 | 0.0631 | 0.0059 | 0.0181 | 0.1051 | 0.3451 | 0.0677 | 0.0461
2450 | 45.4982 | 0.7577 | 396.3097 | 113.1961 | 0.7309 | 0.1862 | 0.03476 | 12.9881 | 3.0761 | 0.1919 | 0 | 0.9858 | 0.0033 | 0.063 | 0.0059 | 0.0181 | 0.1051 | 0.3451 | 0.0677 | 0.0461
2451 | 45.5414 | 0.7578 | 396.3362 | 113.1193 | 0.7309 | 0.1862 | 0.03477 | 12.9881 | 3.0762 | 0.1919 | 0 | 0.9858 | 0.0033 | 0.063 | 0.0059 | 0.0181 | 0.1051 | 0.3451 | 0.0677 | 0.0461
2452 | 45.5846 | 0.7578 | 396.3642 | 113.0429 | 0.731 | 0.1863 | 0.03478 | 12.9882 | 3.0765 | 0.1918 | 0 | 0.9858 | 0.0033 | 0.063 | 0.0059 | 0.0181 | 0.1051 | 0.3452 | 0.0676 | 0.0461
2453 | 45.6279 | 0.7579 | 396.384 | 112.9627 | 0.731 | 0.1863 | 0.03478 | 12.9882 | 3.0765 | 0.1918 | 0 | 0.9858 | 0.0033 | 0.063 | 0.0058 | 0.0181 | 0.1051 | 0.3452 | 0.0676 | 0.0461
2454 | 45.6714 | 0.7579 | 396.4016 | 112.8813 | 0.731 | 0.1863 | 0.03477 | 12.9882 | 3.0767 | 0.1918 | 0 | 0.9858 | 0.0033 | 0.063 | 0.0058 | 0.0181 | 0.1051 | 0.3452 | 0.0676 | 0.0461
2455 | 45.715 | 0.758 | 396.419 | 112.7995 | 0.731 | 0.1863 | 0.03479 | 12.9882 | 3.0768 | 0.1917 | 0 | 0.9858 | 0.0033 | 0.063 | 0.0058 | 0.0181 | 0.1051 | 0.3452 | 0.0676 | 0.0461
2456 | 45.7588 | 0.7581 | 396.4538 | 112.7256 | 0.7311 | 0.1863 | 0.03478 | 12.9882 | 3.077 | 0.1917 | 0 | 0.9858 | 0.0033 | 0.063 | 0.0058 | 0.0181 | 0.1051 | 0.3453 | 0.0676 | 0.0461
2457 | 45.8027 | 0.7581 | 396.4756 | 112.6455 | 0.7311 | 0.1864 | 0.03479 | 12.9883 | 3.0771 | 0.1917 | 0 | 0.9858 | 0.0033 | 0.063 | 0.0058 | 0.0181 | 0.1051 | 0.3453 | 0.0676 | 0.0461
2458 | 45.8467 | 0.7582 | 396.5009 | 112.5668 | 0.7312 | 0.1864 | 0.03479 | 12.9883 | 3.0772 | 0.1917 | 0 | 0.9858 | 0.0033 | 0.0629 | 0.0058 | 0.0181 | 0.1051 | 0.3453 | 0.0676 | 0.0461
2459 | 45.8908 | 0.7582 | 396.5257 | 112.4877 | 0.7312 | 0.1864 | 0.03479 | 12.9883 | 3.0774 | 0.1916 | 0 | 0.9858 | 0.0033 | 0.0629 | 0.0058 | 0.0181 | 0.1051 | 0.3454 | 0.0676 | 0.0461
2460 | 45.9351 | 0.7583 | 396.5518 | 112.409 | 0.7312 | 0.1864 | 0.0348 | 12.9883 | 3.0775 | 0.1916 | 0 | 0.9858 | 0.0033 | 0.0629 | 0.0058 | 0.0181 | 0.1051 | 0.3454 | 0.0676 | 0.0461
2461 | 45.9795 | 0.7584 | 396.5867 | 112.3342 | 0.7313 | 0.1864 | 0.0348 | 12.9883 | 3.0776 | 0.1916 | 0 | 0.9858 | 0.0033 | 0.0629 | 0.0058 | 0.0181 | 0.1051 | 0.3454 | 0.0676 | 0.0461
2462 | 46.024 | 0.7585 | 396.6188 | 112.2578 | 0.7313 | 0.1864 | 0.03479 | 12.9883 | 3.0777 | 0.1915 | 0 | 0.9858 | 0.0033 | 0.0629 | 0.0058 | 0.0181 | 0.1051 | 0.3455 | 0.0675 | 0.0461
2463 | 46.0686 | 0.7585 | 396.6443 | 112.1783 | 0.7313 | 0.1865 | 0.03479 | 12.9884 | 3.0778 | 0.1915 | 0 | 0.9858 | 0.0033 | 0.0629 | 0.0058 | 0.018 | 0.1051 | 0.3455 | 0.0675 | 0.0461
2464 | 46.1134 | 0.7586 | 396.6747 | 112.1009 | 0.7314 | 0.1865 | 0.03479 | 12.9884 | 3.0779 | 0.1915 | 0 | 0.9858 | 0.0033 | 0.0628 | 0.0058 | 0.018 | 0.1051 | 0.3455 | 0.0675 | 0.0461
2465 | 46.1583 | 0.7587 | 396.6982 | 112.02 | 0.7314 | 0.1865 | 0.03479 | 12.9884 | 3.078 | 0.1915 | 0 | 0.9858 | 0.0033 | 0.0628 | 0.0058 | 0.018 | 0.1051 | 0.3456 | 0.0675 | 0.0461
2466 | 46.2034 | 0.7587 | 396.7242 | 111.9402 | 0.7314 | 0.1865 | 0.03479 | 12.9884 | 3.0781 | 0.1914 | 0 | 0.9858 | 0.0033 | 0.0628 | 0.0058 | 0.018 | 0.1052 | 0.3456 | 0.0675 | 0.0461
2467 | 46.2486 | 0.7588 | 396.7523 | 111.8611 | 0.7315 | 0.1865 | 0.03479 | 12.9884 | 3.0782 | 0.1914 | 0 | 0.9858 | 0.0033 | 0.0628 | 0.0058 | 0.018 | 0.1052 | 0.3456 | 0.0675 | 0.0461
2468 | 46.2939 | 0.7589 | 396.7814 | 111.7823 | 0.7315 | 0.1865 | 0.03479 | 12.9884 | 3.0784 | 0.1914 | 0 | 0.9858 | 0.0033 | 0.0628 | 0.0058 | 0.018 | 0.1052 | 0.3457 | 0.0675 | 0.0461
2469 | 46.3393 | 0.7589 | 396.809 | 111.7026 | 0.7315 | 0.1866 | 0.03479 | 12.9885 | 3.0784 | 0.1914 | 0 | 0.9858 | 0.0033 | 0.0628 | 0.0058 | 0.018 | 0.1052 | 0.3457 | 0.0675 | 0.0461
2470 | 46.3849 | 0.759 | 396.8283 | 111.6189 | 0.7316 | 0.1866 | 0.03479 | 12.9885 | 3.0785 | 0.1914 | 0 | 0.9858 | 0.0033 | 0.0628 | 0.0058 | 0.018 | 0.1052 | 0.3457 | 0.0675 | 0.0461
2471 | 46.4307 | 0.759 | 396.8599 | 111.5406 | 0.7316 | 0.1866 | 0.0348 | 12.9885 | 3.0787 | 0.1913 | 0 | 0.9858 | 0.0033 | 0.0627 | 0.0058 | 0.018 | 0.1052 | 0.3457 | 0.0675 | 0.0461
2472 | 46.4765 | 0.7591 | 396.8883 | 111.4607 | 0.7317 | 0.1866 | 0.0348 | 12.9885 | 3.0788 | 0.1913 | 0 | 0.9858 | 0.0033 | 0.0627 | 0.0058 | 0.018 | 0.1052 | 0.3458 | 0.0675 | 0.0461
2473 | 46.5225 | 0.7592 | 396.9283 | 111.3859 | 0.7317 | 0.1866 | 0.0348 | 12.9885 | 3.079 | 0.1913 | 0 | 0.9858 | 0.0033 | 0.0627 | 0.0058 | 0.018 | 0.1052 | 0.3458 | 0.0675 | 0.0461
2474 | 46.5687 | 0.7593 | 396.956 | 111.3052 | 0.7317 | 0.1866 | 0.0348 | 12.9886 | 3.0792 | 0.1912 | 0 | 0.9858 | 0.0033 | 0.0627 | 0.0058 | 0.018 | 0.1052 | 0.3458 | 0.0675 | 0.0461
2475 | 46.6149 | 0.7593 | 396.9782 | 111.2219 | 0.7317 | 0.1867 | 0.03481 | 12.9886 | 3.0792 | 0.1912 | 0 | 0.9858 | 0.0033 | 0.0627 | 0.0058 | 0.018 | 0.1052 | 0.3459 | 0.0675 | 0.0461
2476 | 46.6614 | 0.7594 | 397.0018 | 111.1391 | 0.7318 | 0.1867 | 0.0348 | 12.9886 | 3.0794 | 0.1912 | 0 | 0.9858 | 0.0033 | 0.0627 | 0.0058 | 0.018 | 0.1052 | 0.3459 | 0.0674 | 0.0461
2477 | 46.7079 | 0.7594 | 397.0299 | 111.058 | 0.7318 | 0.1867 | 0.03481 | 12.9886 | 3.0795 | 0.1912 | 0 | 0.9858 | 0.0033 | 0.0626 | 0.0057 | 0.018 | 0.1052 | 0.3459 | 0.0674 | 0.0461
2478 | 46.7546 | 0.7595 | 397.0547 | 110.9753 | 0.7318 | 0.1867 | 0.03481 | 12.9886 | 3.0795 | 0.1911 | 0 | 0.9858 | 0.0033 | 0.0626 | 0.0057 | 0.018 | 0.1052 | 0.346 | 0.0674 | 0.0461
2479 | 46.8015 | 0.7596 | 397.0963 | 110.9 | 0.7319 | 0.1867 | 0.0348 | 12.9886 | 3.0797 | 0.1911 | 0 | 0.9858 | 0.0033 | 0.0626 | 0.0057 | 0.018 | 0.1052 | 0.346 | 0.0674 | 0.0461
2480 | 46.8485 | 0.7597 | 397.1224 | 110.8175 | 0.7319 | 0.1867 | 0.03481 | 12.9887 | 3.0799 | 0.1911 | 0 | 0.9858 | 0.0033 | 0.0626 | 0.0057 | 0.018 | 0.1052 | 0.346 | 0.0674 | 0.0461
2481 | 46.8956 | 0.7597 | 397.1446 | 110.7329 | 0.732 | 0.1868 | 0.03482 | 12.9887 | 3.0799 | 0.1911 | 0 | 0.9858 | 0.0033 | 0.0626 | 0.0057 | 0.018 | 0.1052 | 0.3461 | 0.0674 | 0.0461
2482 | 46.9429 | 0.7598 | 397.1671 | 110.6484 | 0.732 | 0.1868 | 0.03482 | 12.9887 | 3.0801 | 0.191 | 0 | 0.9858 | 0.0033 | 0.0626 | 0.0057 | 0.018 | 0.1052 | 0.3461 | 0.0674 | 0.0461
2483 | 46.9903 | 0.7598 | 397.1776 | 110.5581 | 0.732 | 0.1868 | 0.03483 | 12.9887 | 3.0803 | 0.191 | 0 | 0.9858 | 0.0033 | 0.0626 | 0.0057 | 0.018 | 0.1052 | 0.3461 | 0.0674 | 0.0462
2484 | 47.0379 | 0.7599 | 397.2002 | 110.4732 | 0.7321 | 0.1868 | 0.03483 | 12.9887 | 3.0803 | 0.191 | 0 | 0.9858 | 0.0033 | 0.0625 | 0.0057 | 0.018 | 0.1052 | 0.3461 | 0.0674 | 0.0462
2485 | 47.0857 | 0.76 | 397.2388 | 110.3953 | 0.7321 | 0.1868 | 0.03483 | 12.9887 | 3.0805 | 0.1909 | 0 | 0.9858 | 0.0033 | 0.0625 | 0.0057 | 0.018 | 0.1052 | 0.3462 | 0.0673 | 0.0462
2486 | 47.1335 | 0.76 | 397.2624 | 110.3103 | 0.7321 | 0.1868 | 0.03483 | 12.9888 | 3.0806 | 0.1909 | 0 | 0.9858 | 0.0033 | 0.0625 | 0.0057 | 0.018 | 0.1053 | 0.3462 | 0.0673 | 0.0462
2487 | 47.1816 | 0.7601 | 397.2905 | 110.2272 | 0.7321 | 0.1869 | 0.03482 | 12.9888 | 3.0807 | 0.1909 | 0 | 0.9858 | 0.0033 | 0.0625 | 0.0057 | 0.0179 | 0.1053 | 0.3462 | 0.0673 | 0.0462
2488 | 47.2298 | 0.7602 | 397.3242 | 110.1465 | 0.7322 | 0.1869 | 0.03482 | 12.9888 | 3.0808 | 0.1909 | 0 | 0.9858 | 0.0033 | 0.0625 | 0.0057 | 0.0179 | 0.1053 | 0.3463 | 0.0673 | 0.0462
2489 | 47.2781 | 0.7602 | 397.3545 | 110.064 | 0.7322 | 0.1869 | 0.03482 | 12.9888 | 3.0809 | 0.1909 | 0 | 0.9858 | 0.0033 | 0.0625 | 0.0057 | 0.0179 | 0.1053 | 0.3463 | 0.0673 | 0.0462
2490 | 47.3266 | 0.7603 | 397.3788 | 109.9786 | 0.7323 | 0.1869 | 0.03483 | 12.9888 | 3.081 | 0.1908 | 0 | 0.9858 | 0.0033 | 0.0624 | 0.0057 | 0.0179 | 0.1053 | 0.3463 | 0.0673 | 0.0462
2491 | 47.3752 | 0.7604 | 397.4199 | 109.9006 | 0.7323 | 0.1869 | 0.03483 | 12.9888 | 3.0812 | 0.1908 | 0 | 0.9858 | 0.0033 | 0.0624 | 0.0057 | 0.0179 | 0.1053 | 0.3464 | 0.0673 | 0.0462
2492 | 47.424 | 0.7605 | 397.449 | 109.8169 | 0.7324 | 0.1869 | 0.03484 | 12.9889 | 3.0814 | 0.1907 | 0 | 0.9858 | 0.0033 | 0.0624 | 0.0057 | 0.0179 | 0.1053 | 0.3464 | 0.0673 | 0.0462
2493 | 47.4729 | 0.7605 | 397.4787 | 109.7334 | 0.7324 | 0.187 | 0.03484 | 12.9889 | 3.0816 | 0.1907 | 0 | 0.9858 | 0.0033 | 0.0624 | 0.0057 | 0.0179 | 0.1053 | 0.3464 | 0.0673 | 0.0462
2494 | 47.522 | 0.7606 | 397.4937 | 109.6428 | 0.7324 | 0.187 | 0.03484 | 12.9889 | 3.0816 | 0.1907 | 0 | 0.9858 | 0.0033 | 0.0624 | 0.0057 | 0.0179 | 0.1053 | 0.3465 | 0.0673 | 0.0462
2495 | 47.5713 | 0.7607 | 397.5315 | 109.5625 | 0.7325 | 0.187 | 0.03485 | 12.9889 | 3.0817 | 0.1907 | 0 | 0.9858 | 0.0033 | 0.0624 | 0.0057 | 0.0179 | 0.1053 | 0.3465 | 0.0673 | 0.0462
2496 | 47.6207 | 0.7607 | 397.5563 | 109.4761 | 0.7325 | 0.187 | 0.03484 | 12.9889 | 3.0818 | 0.1906 | 0 | 0.9858 | 0.0033 | 0.0624 | 0.0057 | 0.0179 | 0.1053 | 0.3465 | 0.0673 | 0.0462
2497 | 47.6702 | 0.7608 | 397.5811 | 109.3894 | 0.7325 | 0.187 | 0.03484 | 12.989 | 3.082 | 0.1906 | 0 | 0.9858 | 0.0033 | 0.0623 | 0.0057 | 0.0179 | 0.1053 | 0.3466 | 0.0673 | 0.0462
2498 | 47.72 | 0.7608 | 397.5984 | 109.299 | 0.7326 | 0.187 | 0.03485 | 12.989 | 3.0821 | 0.1906 | 0 | 0.9858 | 0.0033 | 0.0623 | 0.0057 | 0.0179 | 0.1053 | 0.3466 | 0.0673 | 0.0462
2499 | 47.7699 | 0.7609 | 397.6251 | 109.2128 | 0.7326 | 0.1871 | 0.03485 | 12.989 | 3.0822 | 0.1906 | 0 | 0.9858 | 0.0033 | 0.0623 | 0.0057 | 0.0179 | 0.1053 | 0.3466 | 0.0673 | 0.0462
2500 | 47.8199 | 0.761 | 397.6603 | 109.1302 | 0.7326 | 0.1871 | 0.03485 | 12.989 | 3.0823 | 0.1905 | 0 | 0.9858 | 0.0033 | 0.0623 | 0.0057 | 0.0179 | 0.1053 | 0.3467 | 0.0673 | 0.0462
2501 | 47.8701 | 0.761 | 397.6774 | 109.0391 | 0.7326 | 0.1871 | 0.03486 | 12.989 | 3.0823 | 0.1905 | 0 | 0.9858 | 0.0033 | 0.0623 | 0.0057 | 0.0179 | 0.1053 | 0.3467 | 0.0673 | 0.0462
2502 | 47.9205 | 0.7611 | 397.7152 | 108.9573 | 0.7327 | 0.1871 | 0.03485 | 12.989 | 3.0824 | 0.1905 | 0 | 0.9858 | 0.0033 | 0.0623 | 0.0057 | 0.0179 | 0.1053 | 0.3467 | 0.0673 | 0.0462
2503 | 47.9711 | 0.7611 | 397.7293 | 108.8644 | 0.7327 | 0.1871 | 0.03485 | 12.989 | 3.0826 | 0.1905 | 0 | 0.9858 | 0.0033 | 0.0623 | 0.0057 | 0.0179 | 0.1053 | 0.3467 | 0.0673 | 0.0462
2504 | 48.0218 | 0.7612 | 397.7524 | 108.7753 | 0.7328 | 0.1871 | 0.03485 | 12.9891 | 3.0827 | 0.1904 | 0 | 0.9858 | 0.0033 | 0.0622 | 0.0056 | 0.0179 | 0.1053 | 0.3468 | 0.0672 | 0.0462
2505 | 48.0727 | 0.7613 | 397.7795 | 108.6879 | 0.7328 | 0.1871 | 0.03486 | 12.9891 | 3.0829 | 0.1904 | 0 | 0.9858 | 0.0032 | 0.0622 | 0.0056 | 0.0179 | 0.1054 | 0.3468 | 0.0672 | 0.0462
2506 | 48.1237 | 0.7613 | 397.8007 | 108.5976 | 0.7328 | 0.1872 | 0.03486 | 12.9891 | 3.083 | 0.1904 | 0 | 0.9858 | 0.0032 | 0.0622 | 0.0056 | 0.0179 | 0.1054 | 0.3468 | 0.0672 | 0.0462
2507 | 48.1749 | 0.7614 | 397.8297 | 108.5106 | 0.7329 | 0.1872 | 0.03487 | 12.9891 | 3.0831 | 0.1904 | 0 | 0.9858 | 0.0032 | 0.0622 | 0.0056 | 0.0179 | 0.1054 | 0.3469 | 0.0672 | 0.0462
2508 | 48.2263 | 0.7615 | 397.8628 | 108.4253 | 0.7329 | 0.1872 | 0.03486 | 12.9891 | 3.0833 | 0.1903 | 0 | 0.9858 | 0.0032 | 0.0622 | 0.0056 | 0.0179 | 0.1054 | 0.3469 | 0.0672 | 0.0462
2509 | 48.2779 | 0.7615 | 397.9006 | 108.3418 | 0.7329 | 0.1872 | 0.03486 | 12.9892 | 3.0834 | 0.1903 | 0 | 0.9858 | 0.0032 | 0.0622 | 0.0056 | 0.0179 | 0.1054 | 0.3469 | 0.0672 | 0.0462
2510 | 48.3296 | 0.7616 | 397.9276 | 108.2532 | 0.733 | 0.1872 | 0.03486 | 12.9892 | 3.0835 | 0.1903 | 0 | 0.9858 | 0.0032 | 0.0621 | 0.0056 | 0.0179 | 0.1054 | 0.347 | 0.0672 | 0.0462
2511 | 48.3815 | 0.7617 | 397.9494 | 108.162 | 0.733 | 0.1872 | 0.03486 | 12.9892 | 3.0836 | 0.1903 | 0 | 0.9858 | 0.0032 | 0.0621 | 0.0056 | 0.0179 | 0.1054 | 0.347 | 0.0672 | 0.0462
2512 | 48.4336 | 0.7617 | 397.9795 | 108.0744 | 0.733 | 0.1873 | 0.03487 | 12.9892 | 3.0837 | 0.1902 | 0 | 0.9858 | 0.0032 | 0.0621 | 0.0056 | 0.0179 | 0.1054 | 0.347 | 0.0672 | 0.0462
2513 | 48.4858 | 0.7618 | 397.9981 | 107.9812 | 0.7331 | 0.1873 | 0.03487 | 12.9892 | 3.0838 | 0.1902 | 0 | 0.9858 | 0.0032 | 0.0621 | 0.0056 | 0.0179 | 0.1054 | 0.3471 | 0.0672 | 0.0462
2514 | 48.5383 | 0.7618 | 398.0214 | 107.89 | 0.7331 | 0.1873 | 0.03487 | 12.9892 | 3.0839 | 0.1902 | 0 | 0.9858 | 0.0032 | 0.0621 | 0.0056 | 0.0178 | 0.1054 | 0.3471 | 0.0672 | 0.0462
2515 | 48.5909 | 0.7619 | 398.0506 | 107.8013 | 0.7331 | 0.1873 | 0.03488 | 12.9893 | 3.0841 | 0.1902 | 0 | 0.9858 | 0.0032 | 0.0621 | 0.0056 | 0.0178 | 0.1054 | 0.3471 | 0.0672 | 0.0462
2516 | 48.6436 | 0.762 | 398.08 | 107.7124 | 0.7332 | 0.1873 | 0.03488 | 12.9893 | 3.0842 | 0.1901 | 0 | 0.9858 | 0.0032 | 0.0621 | 0.0056 | 0.0178 | 0.1054 | 0.3471 | 0.0672 | 0.0462
2517 | 48.6966 | 0.762 | 398.0927 | 107.6156 | 0.7332 | 0.1873 | 0.03489 | 12.9893 | 3.0842 | 0.1901 | 0 | 0.9858 | 0.0032 | 0.062 | 0.0056 | 0.0178 | 0.1054 | 0.3472 | 0.0672 | 0.0462
2518 | 48.7498 | 0.7621 | 398.1176 | 107.5243 | 0.7332 | 0.1873 | 0.03488 | 12.9893 | 3.0844 | 0.1901 | 0 | 0.9858 | 0.0032 | 0.062 | 0.0056 | 0.0178 | 0.1054 | 0.3472 | 0.0672 | 0.0462
2519 | 48.8031 | 0.7622 | 398.1544 | 107.438 | 0.7333 | 0.1874 | 0.03488 | 12.9893 | 3.0845 | 0.1901 | 0 | 0.9858 | 0.0032 | 0.062 | 0.0056 | 0.0178 | 0.1054 | 0.3472 | 0.0672 | 0.0462
2520 | 48.8566 | 0.7622 | 398.1733 | 107.3433 | 0.7333 | 0.1874 | 0.03488 | 12.9893 | 3.0845 | 0.19 | 0 | 0.9858 | 0.0032 | 0.062 | 0.0056 | 0.0178 | 0.1054 | 0.3473 | 0.0672 | 0.0462
2521 | 48.9103 | 0.7623 | 398.2096 | 107.2564 | 0.7333 | 0.1874 | 0.03488 | 12.9893 | 3.0847 | 0.19 | 0 | 0.9858 | 0.0032 | 0.062 | 0.0056 | 0.0178 | 0.1054 | 0.3473 | 0.0672 | 0.0462
2522 | 48.9642 | 0.7623 | 398.2261 | 107.1601 | 0.7334 | 0.1874 | 0.03488 | 12.9894 | 3.0848 | 0.19 | 0 | 0.9858 | 0.0032 | 0.062 | 0.0056 | 0.0178 | 0.1055 | 0.3473 | 0.0672 | 0.0462
2523 | 49.0182 | 0.7624 | 398.251 | 107.0675 | 0.7334 | 0.1874 | 0.03489 | 12.9894 | 3.0849 | 0.19 | 0 | 0.9858 | 0.0032 | 0.062 | 0.0056 | 0.0178 | 0.1055 | 0.3474 | 0.0672 | 0.0462
2524 | 49.0725 | 0.7625 | 398.2749 | 106.9742 | 0.7334 | 0.1874 | 0.03489 | 12.9894 | 3.0851 | 0.1899 | 0 | 0.9858 | 0.0032 | 0.0619 | 0.0056 | 0.0178 | 0.1055 | 0.3474 | 0.0672 | 0.0462
2525 | 49.1269 | 0.7625 | 398.3017 | 106.8819 | 0.7334 | 0.1874 | 0.03489 | 12.9894 | 3.0851 | 0.1899 | 0 | 0.9858 | 0.0032 | 0.0619 | 0.0056 | 0.0178 | 0.1055 | 0.3474 | 0.0672 | 0.0462
2526 | 49.1816 | 0.7626 | 398.3317 | 106.7909 | 0.7335 | 0.1874 | 0.03488 | 12.9894 | 3.0852 | 0.1899 | 0 | 0.9858 | 0.0032 | 0.0619 | 0.0056 | 0.0178 | 0.1055 | 0.3475 | 0.0671 | 0.0462
2527 | 49.2364 | 0.7627 | 398.3691 | 106.703 | 0.7335 | 0.1875 | 0.03489 | 12.9894 | 3.0853 | 0.1899 | 0 | 0.9858 | 0.0032 | 0.0619 | 0.0056 | 0.0178 | 0.1055 | 0.3475 | 0.0671 | 0.0462
2528 | 49.2914 | 0.7628 | 398.3955 | 106.6098 | 0.7335 | 0.1875 | 0.03489 | 12.9894 | 3.0854 | 0.1899 | 0 | 0.9858 | 0.0032 | 0.0619 | 0.0056 | 0.0178 | 0.1055 | 0.3475 | 0.0671 | 0.0462
2529 | 49.3466 | 0.7628 | 398.4248 | 106.5176 | 0.7336 | 0.1875 | 0.03489 | 12.9895 | 3.0855 | 0.1898 | 0 | 0.9858 | 0.0032 | 0.0619 | 0.0056 | 0.0178 | 0.1055 | 0.3476 | 0.0671 | 0.0462
2530 | 49.402 | 0.7629 | 398.4408 | 106.4192 | 0.7336 | 0.1875 | 0.0349 | 12.9895 | 3.0856 | 0.1898 | 0 | 0.9858 | 0.0032 | 0.0619 | 0.0056 | 0.0178 | 0.1055 | 0.3476 | 0.0671 | 0.0462
2531 | 49.4576 | 0.7629 | 398.4594 | 106.3217 | 0.7336 | 0.1875 | 0.03491 | 12.9895 | 3.0858 | 0.1898 | 0 | 0.9858 | 0.0032 | 0.0618 | 0.0056 | 0.0178 | 0.1055 | 0.3476 | 0.0671 | 0.0463
2532 | 49.5134 | 0.763 | 398.4892 | 106.2291 | 0.7337 | 0.1875 | 0.0349 | 12.9895 | 3.0859 | 0.1898 | 0 | 0.9858 | 0.0032 | 0.0618 | 0.0055 | 0.0178 | 0.1055 | 0.3476 | 0.0671 | 0.0463
2533 | 49.5694 | 0.7631 | 398.5354 | 106.1437 | 0.7337 | 0.1876 | 0.03489 | 12.9895 | 3.086 | 0.1897 | 0 | 0.9858 | 0.0032 | 0.0618 | 0.0055 | 0.0178 | 0.1055 | 0.3477 | 0.0671 | 0.0463
2534 | 49.6256 | 0.7631 | 398.5544 | 106.0456 | 0.7337 | 0.1876 | 0.0349 | 12.9895 | 3.0861 | 0.1897 | 0 | 0.9858 | 0.0032 | 0.0618 | 0.0055 | 0.0178 | 0.1055 | 0.3477 | 0.0671 | 0.0463
2535 | 49.6819 | 0.7632 | 398.5972 | 105.9581 | 0.7338 | 0.1876 | 0.03489 | 12.9895 | 3.0862 | 0.1897 | 0 | 0.9858 | 0.0032 | 0.0618 | 0.0055 | 0.0178 | 0.1055 | 0.3477 | 0.0671 | 0.0463
2536 | 49.7385 | 0.7633 | 398.6222 | 105.8622 | 0.7338 | 0.1876 | 0.03489 | 12.9896 | 3.0863 | 0.1896 | 0 | 0.9858 | 0.0032 | 0.0618 | 0.0055 | 0.0178 | 0.1055 | 0.3478 | 0.0671 | 0.0463
2537 | 49.7953 | 0.7634 | 398.6558 | 105.7701 | 0.7338 | 0.1876 | 0.03489 | 12.9896 | 3.0865 | 0.1896 | 0 | 0.9858 | 0.0032 | 0.0617 | 0.0055 | 0.0178 | 0.1055 | 0.3478 | 0.0671 | 0.0463
2538 | 49.8523 | 0.7634 | 398.668 | 105.6679 | 0.7339 | 0.1876 | 0.03489 | 12.9896 | 3.0865 | 0.1896 | 0 | 0.9858 | 0.0032 | 0.0617 | 0.0055 | 0.0178 | 0.1055 | 0.3478 | 0.067 | 0.0463
2539 | 49.9094 | 0.7635 | 398.6977 | 105.5734 | 0.7339 | 0.1877 | 0.03489 | 12.9896 | 3.0867 | 0.1896 | 0 | 0.9858 | 0.0032 | 0.0617 | 0.0055 | 0.0178 | 0.1055 | 0.3479 | 0.067 | 0.0463
2540 | 49.9668 | 0.7635 | 398.7237 | 105.477 | 0.734 | 0.1877 | 0.0349 | 12.9896 | 3.0869 | 0.1895 | 0 | 0.9858 | 0.0032 | 0.0617 | 0.0055 | 0.0178 | 0.1055 | 0.3479 | 0.067 | 0.0463
2541 | 50.0244 | 0.7636 | 398.7482 | 105.3796 | 0.734 | 0.1877 | 0.0349 | 12.9897 | 3.087 | 0.1895 | 0 | 0.9858 | 0.0032 | 0.0617 | 0.0055 | 0.0178 | 0.1056 | 0.3479 | 0.067 | 0.0463
2542 | 50.0823 | 0.7637 | 398.767 | 105.2794 | 0.7341 | 0.1877 | 0.03491 | 12.9897 | 3.0872 | 0.1895 | 0 | 0.9858 | 0.0032 | 0.0617 | 0.0055 | 0.0178 | 0.1056 | 0.348 | 0.067 | 0.0463
2543 | 50.1403 | 0.7637 | 398.7956 | 105.1833 | 0.7341 | 0.1877 | 0.03491 | 12.9897 | 3.0873 | 0.1894 | 0 | 0.9858 | 0.0032 | 0.0617 | 0.0055 | 0.0177 | 0.1056 | 0.348 | 0.067 | 0.0463
2544 | 50.1985 | 0.7638 | 398.8298 | 105.0896 | 0.7341 | 0.1878 | 0.03491 | 12.9897 | 3.0874 | 0.1894 | 0 | 0.9858 | 0.0032 | 0.0616 | 0.0055 | 0.0177 | 0.1056 | 0.3481 | 0.067 | 0.0463
2545 | 50.257 | 0.7639 | 398.8605 | 104.9939 | 0.7342 | 0.1878 | 0.0349 | 12.9897 | 3.0875 | 0.1894 | 0 | 0.9858 | 0.0031 | 0.0616 | 0.0055 | 0.0177 | 0.1056 | 0.3481 | 0.067 | 0.0463
2546 | 50.3156 | 0.7639 | 398.8814 | 104.8936 | 0.7342 | 0.1878 | 0.0349 | 12.9898 | 3.0877 | 0.1894 | 0 | 0.9858 | 0.0031 | 0.0616 | 0.0055 | 0.0177 | 0.1056 | 0.3481 | 0.067 | 0.0463
2547 | 50.3745 | 0.764 | 398.9084 | 104.7957 | 0.7342 | 0.1878 | 0.0349 | 12.9898 | 3.0878 | 0.1893 | 0 | 0.9858 | 0.0031 | 0.0616 | 0.0055 | 0.0177 | 0.1056 | 0.3481 | 0.067 | 0.0463
2548 | 50.4336 | 0.764 | 398.9379 | 104.6987 | 0.7343 | 0.1878 | 0.03491 | 12.9898 | 3.088 | 0.1893 | 0 | 0.9858 | 0.0031 | 0.0616 | 0.0055 | 0.0177 | 0.1056 | 0.3481 | 0.067 | 0.0463
2549 | 50.493 | 0.7641 | 398.9644 | 104.6001 | 0.7343 | 0.1878 | 0.03491 | 12.9898 | 3.0881 | 0.1893 | 0 | 0.9858 | 0.0031 | 0.0616 | 0.0055 | 0.0177 | 0.1056 | 0.3482 | 0.0669 | 0.0463
2550 | 50.5525 | 0.7642 | 398.9834 | 104.4978 | 0.7344 | 0.1879 | 0.03492 | 12.9899 | 3.0884 | 0.1892 | 0 | 0.9858 | 0.0031 | 0.0616 | 0.0055 | 0.0177 | 0.1056 | 0.3482 | 0.0669 | 0.0463
2551 | 50.6123 | 0.7642 | 399.0127 | 104.3999 | 0.7344 | 0.1879 | 0.03492 | 12.9899 | 3.0885 | 0.1892 | 0 | 0.9858 | 0.0031 | 0.0615 | 0.0055 | 0.0177 | 0.1056 | 0.3483 | 0.0669 | 0.0463
2552 | 50.6722 | 0.7643 | 399.0485 | 104.3046 | 0.7345 | 0.1879 | 0.03492 | 12.9899 | 3.0887 | 0.1891 | 0 | 0.9858 | 0.0031 | 0.0615 | 0.0055 | 0.0177 | 0.1056 | 0.3483 | 0.0669 | 0.0463
2553 | 50.7325 | 0.7644 | 399.0719 | 104.2035 | 0.7345 | 0.1879 | 0.03492 | 12.9899 | 3.0888 | 0.1891 | 0 | 0.9858 | 0.0031 | 0.0615 | 0.0055 | 0.0177 | 0.1056 | 0.3483 | 0.0669 | 0.0463
2554 | 50.7929 | 0.7645 | 399.1155 | 104.1113 | 0.7346 | 0.1879 | 0.03491 | 12.9899 | 3.089 | 0.1891 | 0 | 0.9858 | 0.0031 | 0.0615 | 0.0055 | 0.0177 | 0.1056 | 0.3484 | 0.0669 | 0.0463
2555 | 50.8535 | 0.7646 | 399.1383 | 104.0093 | 0.7346 | 0.188 | 0.03491 | 12.99 | 3.0891 | 0.189 | 0 | 0.9858 | 0.0031 | 0.0615 | 0.0054 | 0.0177 | 0.1056 | 0.3484 | 0.0669 | 0.0463
2556 | 50.9144 | 0.7646 | 399.1656 | 103.9091 | 0.7346 | 0.188 | 0.03492 | 12.99 | 3.0892 | 0.189 | 0 | 0.9858 | 0.0031 | 0.0614 | 0.0054 | 0.0177 | 0.1056 | 0.3484 | 0.0669 | 0.0463
2557 | 50.9755 | 0.7647 | 399.2063 | 103.8147 | 0.7347 | 0.188 | 0.03492 | 12.99 | 3.0894 | 0.189 | 0 | 0.9858 | 0.0031 | 0.0614 | 0.0054 | 0.0177 | 0.1056 | 0.3485 | 0.0669 | 0.0463
2558 | 51.0369 | 0.7648 | 399.2175 | 103.7066 | 0.7347 | 0.188 | 0.03492 | 12.99 | 3.0895 | 0.189 | 0 | 0.9858 | 0.0031 | 0.0614 | 0.0054 | 0.0177 | 0.1056 | 0.3485 | 0.0669 | 0.0463
2559 | 51.0984 | 0.7648 | 399.245 | 103.6056 | 0.7347 | 0.188 | 0.03492 | 12.99 | 3.0895 | 0.189 | 0 | 0.9858 | 0.0031 | 0.0614 | 0.0054 | 0.0177 | 0.1056 | 0.3485 | 0.0669 | 0.0463
2560 | 51.1603 | 0.7649 | 399.2763 | 103.5061 | 0.7348 | 0.188 | 0.03492 | 12.99 | 3.0896 | 0.1889 | 0 | 0.9858 | 0.0031 | 0.0614 | 0.0054 | 0.0177 | 0.1057 | 0.3486 | 0.0669 | 0.0463
2561 | 51.2223 | 0.765 | 399.3023 | 103.4038 | 0.7348 | 0.1881 | 0.03493 | 12.9901 | 3.0897 | 0.1889 | 0 | 0.9858 | 0.0031 | 0.0614 | 0.0054 | 0.0177 | 0.1057 | 0.3486 | 0.0668 | 0.0463
2562 | 51.2846 | 0.765 | 399.3223 | 103.2986 | 0.7348 | 0.1881 | 0.03493 | 12.9901 | 3.0898 | 0.1889 | 0 | 0.9858 | 0.0031 | 0.0613 | 0.0054 | 0.0177 | 0.1057 | 0.3486 | 0.0668 | 0.0463
2563 | 51.3471 | 0.7651 | 399.3657 | 103.2037 | 0.7349 | 0.1881 | 0.03493 | 12.9901 | 3.0899 | 0.1889 | 0 | 0.9858 | 0.0031 | 0.0613 | 0.0054 | 0.0177 | 0.1057 | 0.3487 | 0.0668 | 0.0463
2564 | 51.4099 | 0.7652 | 399.3978 | 103.1033 | 0.7349 | 0.1881 | 0.03494 | 12.9901 | 3.0902 | 0.1888 | 0 | 0.9858 | 0.0031 | 0.0613 | 0.0054 | 0.0177 | 0.1057 | 0.3487 | 0.0668 | 0.0463
2565 | 51.4729 | 0.7652 | 399.4183 | 102.9974 | 0.735 | 0.1881 | 0.03495 | 12.9902 | 3.0904 | 0.1888 | 0 | 0.9858 | 0.0031 | 0.0613 | 0.0054 | 0.0177 | 0.1057 | 0.3487 | 0.0668 | 0.0463
2566 | 51.5362 | 0.7653 | 399.445 | 102.894 | 0.735 | 0.1882 | 0.03495 | 12.9902 | 3.0906 | 0.1887 | 0 | 0.9858 | 0.0031 | 0.0613 | 0.0054 | 0.0177 | 0.1057 | 0.3487 | 0.0668 | 0.0463
2567 | 51.5997 | 0.7654 | 399.4723 | 102.7906 | 0.735 | 0.1882 | 0.03495 | 12.9902 | 3.0906 | 0.1887 | 0 | 0.9858 | 0.0031 | 0.0613 | 0.0054 | 0.0177 | 0.1057 | 0.3488 | 0.0668 | 0.0463
2568 | 51.6634 | 0.7654 | 399.496 | 102.6852 | 0.735 | 0.1882 | 0.03494 | 12.9902 | 3.0906 | 0.1887 | 0 | 0.9858 | 0.0031 | 0.0613 | 0.0054 | 0.0177 | 0.1057 | 0.3488 | 0.0668 | 0.0463
2569 | 51.7274 | 0.7655 | 399.528 | 102.5834 | 0.7351 | 0.1882 | 0.03495 | 12.9902 | 3.0907 | 0.1887 | 0 | 0.9858 | 0.0031 | 0.0613 | 0.0054 | 0.0176 | 0.1057 | 0.3488 | 0.0668 | 0.0463
2570 | 51.7917 | 0.7655 | 399.5614 | 102.4818 | 0.7351 | 0.1882 | 0.03495 | 12.9902 | 3.0909 | 0.1887 | 0 | 0.9858 | 0.0031 | 0.0612 | 0.0054 | 0.0176 | 0.1057 | 0.3488 | 0.0668 | 0.0463
2571 | 51.8562 | 0.7656 | 399.5791 | 102.3728 | 0.7351 | 0.1882 | 0.03496 | 12.9902 | 3.091 | 0.1886 | 0 | 0.9858 | 0.0031 | 0.0612 | 0.0054 | 0.0176 | 0.1057 | 0.3489 | 0.0668 | 0.0463
2572 | 51.9209 | 0.7657 | 399.6179 | 102.2731 | 0.7352 | 0.1882 | 0.03495 | 12.9903 | 3.0911 | 0.1886 | 0 | 0.9858 | 0.0031 | 0.0612 | 0.0054 | 0.0176 | 0.1057 | 0.3489 | 0.0668 | 0.0463
2573 | 51.9859 | 0.7657 | 399.6335 | 102.1626 | 0.7352 | 0.1883 | 0.03496 | 12.9903 | 3.0913 | 0.1886 | 0 | 0.9858 | 0.0031 | 0.0612 | 0.0054 | 0.0176 | 0.1057 | 0.3489 | 0.0667 | 0.0463
2574 | 52.0512 | 0.7658 | 399.6628 | 102.0579 | 0.7353 | 0.1883 | 0.03497 | 12.9903 | 3.0916 | 0.1885 | 0 | 0.9858 | 0.0031 | 0.0612 | 0.0054 | 0.0176 | 0.1057 | 0.349 | 0.0667 | 0.0463
2575 | 52.1168 | 0.7659 | 399.6819 | 101.9483 | 0.7353 | 0.1883 | 0.03498 | 12.9903 | 3.0918 | 0.1885 | 0 | 0.9858 | 0.0031 | 0.0612 | 0.0054 | 0.0176 | 0.1057 | 0.349 | 0.0667 | 0.0464
2576 | 52.1826 | 0.7659 | 399.7129 | 101.8438 | 0.7353 | 0.1883 | 0.03497 | 12.9904 | 3.0919 | 0.1885 | 0 | 0.9858 | 0.0031 | 0.0611 | 0.0054 | 0.0176 | 0.1057 | 0.349 | 0.0667 | 0.0464
2577 | 52.2486 | 0.766 | 399.7363 | 101.7355 | 0.7354 | 0.1883 | 0.03497 | 12.9904 | 3.092 | 0.1884 | 0 | 0.9858 | 0.0031 | 0.0611 | 0.0054 | 0.0176 | 0.1057 | 0.3491 | 0.0667 | 0.0464
2578 | 52.315 | 0.7661 | 399.7588 | 101.6265 | 0.7354 | 0.1884 | 0.03497 | 12.9904 | 3.0921 | 0.1884 | 0 | 0.9858 | 0.0031 | 0.0611 | 0.0054 | 0.0176 | 0.1057 | 0.3491 | 0.0667 | 0.0464
2579 | 52.3816 | 0.7661 | 399.7789 | 101.5161 | 0.7354 | 0.1884 | 0.03497 | 12.9904 | 3.0921 | 0.1884 | 0 | 0.9858 | 0.0031 | 0.0611 | 0.0053 | 0.0176 | 0.1057 | 0.3491 | 0.0667 | 0.0464
2580 | 52.4485 | 0.7662 | 399.8022 | 101.4069 | 0.7354 | 0.1884 | 0.03497 | 12.9904 | 3.0921 | 0.1884 | 0 | 0.9858 | 0.0031 | 0.0611 | 0.0053 | 0.0176 | 0.1058 | 0.3491 | 0.0667 | 0.0464
2581 | 52.5157 | 0.7662 | 399.8332 | 101.3008 | 0.7355 | 0.1884 | 0.03497 | 12.9904 | 3.0922 | 0.1884 | 0 | 0.9858 | 0.0031 | 0.0611 | 0.0053 | 0.0176 | 0.1058 | 0.3492 | 0.0667 | 0.0464
2582 | 52.5831 | 0.7663 | 399.8665 | 101.1954 | 0.7355 | 0.1884 | 0.03497 | 12.9904 | 3.0923 | 0.1884 | 0 | 0.9858 | 0.0031 | 0.0611 | 0.0053 | 0.0176 | 0.1058 | 0.3492 | 0.0667 | 0.0464
2583 | 52.6508 | 0.7664 | 399.8979 | 101.0888 | 0.7355 | 0.1884 | 0.03497 | 12.9904 | 3.0924 | 0.1883 | 0 | 0.9858 | 0.0031 | 0.061 | 0.0053 | 0.0176 | 0.1058 | 0.3492 | 0.0667 | 0.0464
2584 | 52.7188 | 0.7664 | 399.9228 | 100.9789 | 0.7356 | 0.1884 | 0.03498 | 12.9905 | 3.0926 | 0.1883 | 0 | 0.9858 | 0.0031 | 0.061 | 0.0053 | 0.0176 | 0.1058 | 0.3493 | 0.0667 | 0.0464
2585 | 52.7871 | 0.7665 | 399.9555 | 100.8723 | 0.7356 | 0.1885 | 0.03498 | 12.9905 | 3.0928 | 0.1883 | 0 | 0.9858 | 0.0031 | 0.061 | 0.0053 | 0.0176 | 0.1058 | 0.3493 | 0.0667 | 0.0464
2586 | 52.8556 | 0.7666 | 399.9798 | 100.7615 | 0.7357 | 0.1885 | 0.03499 | 12.9905 | 3.0929 | 0.1882 | 0 | 0.9858 | 0.0031 | 0.061 | 0.0053 | 0.0176 | 0.1058 | 0.3493 | 0.0667 | 0.0464
2587 | 52.9245 | 0.7666 | 400.0056 | 100.6511 | 0.7357 | 0.1885 | 0.03499 | 12.9905 | 3.0931 | 0.1882 | 0 | 0.9858 | 0.0031 | 0.061 | 0.0053 | 0.0176 | 0.1058 | 0.3493 | 0.0666 | 0.0464
2588 | 52.9936 | 0.7667 | 400.0295 | 100.5395 | 0.7357 | 0.1885 | 0.035 | 12.9905 | 3.0932 | 0.1882 | 0 | 0.9858 | 0.0031 | 0.061 | 0.0053 | 0.0176 | 0.1058 | 0.3494 | 0.0666 | 0.0464
2589 | 53.063 | 0.7667 | 400.0563 | 100.4288 | 0.7358 | 0.1885 | 0.035 | 12.9906 | 3.0933 | 0.1882 | 0 | 0.9858 | 0.0031 | 0.061 | 0.0053 | 0.0176 | 0.1058 | 0.3494 | 0.0666 | 0.0464
2590 | 53.1328 | 0.7668 | 400.0746 | 100.314 | 0.7358 | 0.1886 | 0.035 | 12.9906 | 3.0935 | 0.1881 | 0 | 0.9858 | 0.0031 | 0.061 | 0.0053 | 0.0176 | 0.1058 | 0.3494 | 0.0666 | 0.0464
2591 | 53.2028 | 0.7668 | 400.0892 | 100.1971 | 0.7359 | 0.1886 | 0.03501 | 12.9906 | 3.0937 | 0.1881 | 0 | 0.9858 | 0.0031 | 0.0609 | 0.0053 | 0.0176 | 0.1058 | 0.3495 | 0.0666 | 0.0464
2592 | 53.2731 | 0.7669 | 400.1242 | 100.0891 | 0.7359 | 0.1886 | 0.03501 | 12.9906 | 3.0939 | 0.188 | 0 | 0.9858 | 0.0031 | 0.0609 | 0.0053 | 0.0176 | 0.1058 | 0.3495 | 0.0666 | 0.0464
2593 | 53.3437 | 0.767 | 400.1532 | 99.9781 | 0.7359 | 0.1886 | 0.03501 | 12.9907 | 3.0939 | 0.188 | 0 | 0.9858 | 0.0031 | 0.0609 | 0.0053 | 0.0176 | 0.1058 | 0.3495 | 0.0666 | 0.0464
2594 | 53.4146 | 0.7671 | 400.1766 | 99.8642 | 0.7359 | 0.1886 | 0.03501 | 12.9907 | 3.094 | 0.188 | 0 | 0.9858 | 0.0031 | 0.0609 | 0.0053 | 0.0176 | 0.1058 | 0.3496 | 0.0666 | 0.0464
2595 | 53.4859 | 0.7671 | 400.2143 | 99.7564 | 0.736 | 0.1886 | 0.03501 | 12.9907 | 3.0941 | 0.188 | 0 | 0.9858 | 0.0031 | 0.0609 | 0.0053 | 0.0175 | 0.1058 | 0.3496 | 0.0666 | 0.0464
2596 | 53.5574 | 0.7672 | 400.2568 | 99.6505 | 0.736 | 0.1887 | 0.035 | 12.9907 | 3.0943 | 0.188 | 0 | 0.9858 | 0.0031 | 0.0609 | 0.0053 | 0.0175 | 0.1058 | 0.3496 | 0.0666 | 0.0464
2597 | 53.6292 | 0.7673 | 400.2867 | 99.5385 | 0.736 | 0.1887 | 0.03501 | 12.9907 | 3.0944 | 0.1879 | 0 | 0.9858 | 0.0031 | 0.0609 | 0.0053 | 0.0175 | 0.1058 | 0.3496 | 0.0666 | 0.0464
2598 | 53.7013 | 0.7673 | 400.3091 | 99.4227 | 0.7361 | 0.1887 | 0.03501 | 12.9907 | 3.0945 | 0.1879 | 0 | 0.9858 | 0.0031 | 0.0608 | 0.0053 | 0.0175 | 0.1058 | 0.3497 | 0.0666 | 0.0464
2599 | 53.7737 | 0.7674 | 400.3347 | 99.3081 | 0.7361 | 0.1887 | 0.03501 | 12.9907 | 3.0946 | 0.1879 | 0 | 0.9858 | 0.0031 | 0.0608 | 0.0053 | 0.0175 | 0.1058 | 0.3497 | 0.0666 | 0.0464
2600 | 53.8465 | 0.7675 | 400.362 | 99.1939 | 0.7361 | 0.1887 | 0.03501 | 12.9908 | 3.0947 | 0.1879 | 0 | 0.9858 | 0.0031 | 0.0608 | 0.0053 | 0.0175 | 0.1058 | 0.3497 | 0.0666 | 0.0464
2601 | 53.9195 | 0.7675 | 400.3932 | 99.0811 | 0.7362 | 0.1887 | 0.03502 | 12.9908 | 3.0949 | 0.1878 | 0 | 0.9858 | 0.0031 | 0.0608 | 0.0052 | 0.0175 | 0.1059 | 0.3498 | 0.0665 | 0.0464
2602 | 53.9929 | 0.7676 | 400.4173 | 98.9647 | 0.7362 | 0.1888 | 0.03502 | 12.9908 | 3.095 | 0.1878 | 0 | 0.9858 | 0.0031 | 0.0608 | 0.0052 | 0.0175 | 0.1059 | 0.3498 | 0.0665 | 0.0464
2603 | 54.0666 | 0.7676 | 400.4386 | 98.8466 | 0.7363 | 0.1888 | 0.03503 | 12.9908 | 3.0952 | 0.1878 | 0 | 0.9858 | 0.0031 | 0.0608 | 0.0052 | 0.0175 | 0.1059 | 0.3498 | 0.0665 | 0.0464
2604 | 54.1407 | 0.7677 | 400.4704 | 98.733 | 0.7363 | 0.1888 | 0.03503 | 12.9909 | 3.0953 | 0.1877 | 0 | 0.9858 | 0.0031 | 0.0608 | 0.0052 | 0.0175 | 0.1059 | 0.3498 | 0.0665 | 0.0464
2605 | 54.215 | 0.7678 | 400.4896 | 98.6133 | 0.7364 | 0.1888 | 0.03503 | 12.9909 | 3.0955 | 0.1877 | 0 | 0.9858 | 0.0031 | 0.0607 | 0.0052 | 0.0175 | 0.1059 | 0.3499 | 0.0665 | 0.0464
2606 | 54.2897 | 0.7678 | 400.5145 | 98.4958 | 0.7364 | 0.1888 | 0.03503 | 12.9909 | 3.0956 | 0.1877 | 0 | 0.9858 | 0.0031 | 0.0607 | 0.0052 | 0.0175 | 0.1059 | 0.3499 | 0.0665 | 0.0464
2607 | 54.3648 | 0.7679 | 400.5416 | 98.3789 | 0.7364 | 0.1888 | 0.03503 | 12.9909 | 3.0956 | 0.1877 | 0 | 0.9858 | 0.0031 | 0.0607 | 0.0052 | 0.0175 | 0.1059 | 0.3499 | 0.0665 | 0.0464
2608 | 54.4401 | 0.7679 | 400.5642 | 98.2596 | 0.7364 | 0.1889 | 0.03503 | 12.9909 | 3.0957 | 0.1876 | 0 | 0.9858 | 0.0031 | 0.0607 | 0.0052 | 0.0175 | 0.1059 | 0.35 | 0.0665 | 0.0464
2609 | 54.5158 | 0.768 | 400.5978 | 98.1449 | 0.7364 | 0.1889 | 0.03501 | 12.9909 | 3.0958 | 0.1876 | 0 | 0.9858 | 0.003 | 0.0607 | 0.0052 | 0.0175 | 0.1059 | 0.35 | 0.0665 | 0.0464
2610 | 54.5919 | 0.7681 | 400.6261 | 98.0275 | 0.7365 | 0.1889 | 0.03501 | 12.9909 | 3.096 | 0.1876 | 0 | 0.9858 | 0.003 | 0.0607 | 0.0052 | 0.0175 | 0.1059 | 0.35 | 0.0665 | 0.0464
2611 | 54.6683 | 0.7681 | 400.6566 | 97.9107 | 0.7365 | 0.1889 | 0.03502 | 12.991 | 3.0961 | 0.1876 | 0 | 0.9858 | 0.003 | 0.0607 | 0.0052 | 0.0175 | 0.1059 | 0.35 | 0.0665 | 0.0464
2612 | 54.745 | 0.7682 | 400.6794 | 97.7899 | 0.7365 | 0.1889 | 0.03502 | 12.991 | 3.0961 | 0.1875 | 0 | 0.9858 | 0.003 | 0.0606 | 0.0052 | 0.0175 | 0.1059 | 0.3501 | 0.0664 | 0.0464
2613 | 54.8221 | 0.7683 | 400.7047 | 97.6699 | 0.7366 | 0.1889 | 0.03501 | 12.991 | 3.0964 | 0.1875 | 0 | 0.9858 | 0.003 | 0.0606 | 0.0052 | 0.0175 | 0.1059 | 0.3501 | 0.0664 | 0.0464
2614 | 54.8995 | 0.7683 | 400.7231 | 97.5464 | 0.7366 | 0.189 | 0.03502 | 12.991 | 3.0965 | 0.1875 | 0 | 0.9858 | 0.003 | 0.0606 | 0.0052 | 0.0175 | 0.1059 | 0.3502 | 0.0664 | 0.0464
2615 | 54.9773 | 0.7684 | 400.761 | 97.4314 | 0.7367 | 0.189 | 0.03502 | 12.991 | 3.0967 | 0.1874 | 0 | 0.9858 | 0.003 | 0.0606 | 0.0052 | 0.0175 | 0.1059 | 0.3502 | 0.0664 | 0.0464
2616 | 55.0555 | 0.7685 | 400.7783 | 97.3067 | 0.7367 | 0.189 | 0.03503 | 12.991 | 3.0967 | 0.1874 | 0 | 0.9858 | 0.003 | 0.0606 | 0.0052 | 0.0175 | 0.1059 | 0.3502 | 0.0664 | 0.0464
2617 | 55.134 | 0.7685 | 400.8072 | 97.1868 | 0.7368 | 0.189 | 0.03502 | 12.9911 | 3.0969 | 0.1874 | 0 | 0.9858 | 0.003 | 0.0606 | 0.0052 | 0.0175 | 0.1059 | 0.3502 | 0.0664 | 0.0464
2618 | 55.2128 | 0.7686 | 400.8209 | 97.0596 | 0.7368 | 0.189 | 0.03503 | 12.9911 | 3.097 | 0.1874 | 0 | 0.9858 | 0.003 | 0.0606 | 0.0052 | 0.0175 | 0.1059 | 0.3503 | 0.0664 | 0.0464
2619 | 55.2921 | 0.7686 | 400.8448 | 96.9366 | 0.7368 | 0.189 | 0.03503 | 12.9911 | 3.097 | 0.1873 | 0 | 0.9858 | 0.003 | 0.0605 | 0.0052 | 0.0175 | 0.1059 | 0.3503 | 0.0664 | 0.0464
2620 | 55.3717 | 0.7687 | 400.8635 | 96.8109 | 0.7369 | 0.1891 | 0.03503 | 12.9911 | 3.0972 | 0.1873 | 0 | 0.9858 | 0.003 | 0.0605 | 0.0052 | 0.0175 | 0.1059 | 0.3503 | 0.0664 | 0.0464
2621 | 55.4518 | 0.7688 | 400.8982 | 96.692 | 0.7369 | 0.1891 | 0.03504 | 12.9911 | 3.0974 | 0.1873 | 0 | 0.9858 | 0.003 | 0.0605 | 0.0052 | 0.0175 | 0.1059 | 0.3504 | 0.0664 | 0.0464
2622 | 55.5321 | 0.7688 | 400.9313 | 96.572 | 0.7369 | 0.1891 | 0.03504 | 12.9911 | 3.0974 | 0.1873 | 0 | 0.9858 | 0.003 | 0.0605 | 0.0052 | 0.0175 | 0.1059 | 0.3504 | 0.0664 | 0.0464
2623 | 55.6129 | 0.7689 | 400.9679 | 96.4532 | 0.737 | 0.1891 | 0.03503 | 12.9912 | 3.0976 | 0.1872 | 0 | 0.9858 | 0.003 | 0.0605 | 0.0052 | 0.0174 | 0.1059 | 0.3504 | 0.0664 | 0.0464
2624 | 55.694 | 0.769 | 400.9911 | 96.3279 | 0.737 | 0.1891 | 0.03503 | 12.9912 | 3.0978 | 0.1872 | 0 | 0.9858 | 0.003 | 0.0604 | 0.0052 | 0.0174 | 0.106 | 0.3505 | 0.0664 | 0.0464
2625 | 55.7755 | 0.7691 | 401.0141 | 96.2021 | 0.7371 | 0.1892 | 0.03504 | 12.9912 | 3.098 | 0.1871 | 0 | 0.9858 | 0.003 | 0.0604 | 0.0052 | 0.0174 | 0.106 | 0.3505 | 0.0663 | 0.0464
2626 | 55.8574 | 0.7691 | 401.0431 | 96.0786 | 0.7371 | 0.1892 | 0.03505 | 12.9912 | 3.0981 | 0.1871 | 0 | 0.9858 | 0.003 | 0.0604 | 0.0052 | 0.0174 | 0.106 | 0.3505 | 0.0663 | 0.0464
2627 | 55.9397 | 0.7692 | 401.0668 | 95.9523 | 0.7371 | 0.1892 | 0.03505 | 12.9913 | 3.0982 | 0.1871 | 0 | 0.9858 | 0.003 | 0.0604 | 0.0051 | 0.0174 | 0.106 | 0.3506 | 0.0663 | 0.0464
2628 | 56.0224 | 0.7692 | 401.0839 | 95.8226 | 0.7372 | 0.1892 | 0.03506 | 12.9913 | 3.0983 | 0.1871 | 0 | 0.9858 | 0.003 | 0.0604 | 0.0051 | 0.0174 | 0.106 | 0.3506 | 0.0663 | 0.0465
2629 | 56.1055 | 0.7693 | 401.1046 | 95.694 | 0.7372 | 0.1892 | 0.03507 | 12.9913 | 3.0984 | 0.187 | 0 | 0.9858 | 0.003 | 0.0604 | 0.0051 | 0.0174 | 0.106 | 0.3506 | 0.0663 | 0.0465
2630 | 56.1891 | 0.7693 | 401.1303 | 95.5674 | 0.7372 | 0.1892 | 0.03506 | 12.9913 | 3.0985 | 0.187 | 0 | 0.9858 | 0.003 | 0.0604 | 0.0051 | 0.0174 | 0.106 | 0.3506 | 0.0663 | 0.0465
2631 | 56.273 | 0.7694 | 401.1515 | 95.4382 | 0.7372 | 0.1892 | 0.03506 | 12.9913 | 3.0986 | 0.187 | 0 | 0.9858 | 0.003 | 0.0604 | 0.0051 | 0.0174 | 0.106 | 0.3506 | 0.0663 | 0.0465
2632 | 56.3573 | 0.7694 | 401.1687 | 95.3068 | 0.7372 | 0.1893 | 0.03506 | 12.9913 | 3.0987 | 0.187 | 0 | 0.9858 | 0.003 | 0.0604 | 0.0051 | 0.0174 | 0.106 | 0.3507 | 0.0663 | 0.0465
2633 | 56.4421 | 0.7695 | 401.2046 | 95.1834 | 0.7373 | 0.1893 | 0.03506 | 12.9913 | 3.0988 | 0.187 | 0 | 0.9858 | 0.003 | 0.0603 | 0.0051 | 0.0174 | 0.106 | 0.3507 | 0.0663 | 0.0465
2634 | 56.5273 | 0.7695 | 401.2268 | 95.0534 | 0.7373 | 0.1893 | 0.03506 | 12.9914 | 3.0989 | 0.1869 | 0 | 0.9858 | 0.003 | 0.0603 | 0.0051 | 0.0174 | 0.106 | 0.3507 | 0.0663 | 0.0465
2635 | 56.6129 | 0.7696 | 401.2554 | 94.9259 | 0.7374 | 0.1893 | 0.03506 | 12.9914 | 3.0991 | 0.1869 | 0 | 0.9858 | 0.003 | 0.0603 | 0.0051 | 0.0174 | 0.106 | 0.3508 | 0.0663 | 0.0465
2636 | 56.6989 | 0.7697 | 401.2782 | 94.7953 | 0.7374 | 0.1893 | 0.03506 | 12.9914 | 3.0992 | 0.1869 | 0 | 0.9858 | 0.003 | 0.0603 | 0.0051 | 0.0174 | 0.106 | 0.3508 | 0.0663 | 0.0465
2637 | 56.7853 | 0.7697 | 401.2908 | 94.6596 | 0.7374 | 0.1893 | 0.03507 | 12.9914 | 3.0992 | 0.1869 | 0 | 0.9858 | 0.003 | 0.0603 | 0.0051 | 0.0174 | 0.106 | 0.3508 | 0.0663 | 0.0465
2638 | 56.8722 | 0.7698 | 401.316 | 94.5292 | 0.7374 | 0.1893 | 0.03506 | 12.9914 | 3.0993 | 0.1869 | 0 | 0.9858 | 0.003 | 0.0603 | 0.0051 | 0.0174 | 0.106 | 0.3508 | 0.0663 | 0.0465
2639 | 56.9596 | 0.7698 | 401.3347 | 94.3953 | 0.7375 | 0.1894 | 0.03506 | 12.9914 | 3.0994 | 0.1868 | 0 | 0.9858 | 0.003 | 0.0603 | 0.0051 | 0.0174 | 0.106 | 0.3508 | 0.0662 | 0.0465
2640 | 57.0473 | 0.7699 | 401.3494 | 94.2592 | 0.7375 | 0.1894 | 0.03508 | 12.9915 | 3.0996 | 0.1868 | 0 | 0.9858 | 0.003 | 0.0602 | 0.0051 | 0.0174 | 0.106 | 0.3509 | 0.0662 | 0.0465
2641 | 57.1356 | 0.7699 | 401.3779 | 94.1289 | 0.7376 | 0.1894 | 0.03508 | 12.9915 | 3.0998 | 0.1867 | 0 | 0.9858 | 0.003 | 0.0602 | 0.0051 | 0.0174 | 0.106 | 0.3509 | 0.0662 | 0.0465
2642 | 57.2243 | 0.77 | 401.3956 | 93.9932 | 0.7376 | 0.1894 | 0.03509 | 12.9915 | 3.1 | 0.1867 | 0 | 0.9858 | 0.003 | 0.0602 | 0.0051 | 0.0174 | 0.106 | 0.3509 | 0.0662 | 0.0465
2643 | 57.3134 | 0.7701 | 401.4202 | 93.8603 | 0.7376 | 0.1894 | 0.0351 | 12.9915 | 3.1 | 0.1867 | 0 | 0.9858 | 0.003 | 0.0602 | 0.0051 | 0.0174 | 0.1061 | 0.351 | 0.0662 | 0.0465
2644 | 57.4031 | 0.7701 | 401.4587 | 93.7331 | 0.7377 | 0.1894 | 0.03509 | 12.9915 | 3.1001 | 0.1867 | 0 | 0.9858 | 0.003 | 0.0602 | 0.0051 | 0.0174 | 0.1061 | 0.351 | 0.0662 | 0.0465
2645 | 57.4931 | 0.7702 | 401.4868 | 93.6008 | 0.7377 | 0.1895 | 0.03509 | 12.9915 | 3.1002 | 0.1867 | 0 | 0.9858 | 0.003 | 0.0602 | 0.0051 | 0.0174 | 0.1061 | 0.351 | 0.0662 | 0.0465
2646 | 57.5836 | 0.7702 | 401.5021 | 93.4622 | 0.7377 | 0.1895 | 0.0351 | 12.9916 | 3.1003 | 0.1866 | 0 | 0.9858 | 0.003 | 0.0602 | 0.0051 | 0.0174 | 0.1061 | 0.3511 | 0.0662 | 0.0465
2647 | 57.6746 | 0.7703 | 401.5205 | 93.3245 | 0.7377 | 0.1895 | 0.0351 | 12.9916 | 3.1004 | 0.1866 | 0 | 0.9858 | 0.003 | 0.0602 | 0.0051 | 0.0174 | 0.1061 | 0.3511 | 0.0662 | 0.0465
2648 | 57.7661 | 0.7703 | 401.5397 | 93.1867 | 0.7377 | 0.1895 | 0.0351 | 12.9916 | 3.1004 | 0.1866 | 0 | 0.9858 | 0.003 | 0.0601 | 0.0051 | 0.0174 | 0.1061 | 0.3511 | 0.0662 | 0.0465
2649 | 57.8581 | 0.7704 | 401.5701 | 93.0535 | 0.7378 | 0.1895 | 0.0351 | 12.9916 | 3.1006 | 0.1866 | 0 | 0.9858 | 0.003 | 0.0601 | 0.0051 | 0.0174 | 0.1061 | 0.3511 | 0.0661 | 0.0465
2650 | 57.9506 | 0.7705 | 401.5853 | 92.9129 | 0.7378 | 0.1895 | 0.03512 | 12.9916 | 3.1007 | 0.1866 | 0 | 0.9858 | 0.003 | 0.0601 | 0.0051 | 0.0174 | 0.1061 | 0.3512 | 0.0661 | 0.0465
2651 | 58.0435 | 0.7705 | 401.6005 | 92.7718 | 0.7378 | 0.1895 | 0.03511 | 12.9916 | 3.1008 | 0.1865 | 0 | 0.9858 | 0.003 | 0.0601 | 0.0051 | 0.0174 | 0.1061 | 0.3512 | 0.0661 | 0.0465
2652 | 58.137 | 0.7705 | 401.6213 | 92.6328 | 0.7379 | 0.1896 | 0.03512 | 12.9916 | 3.101 | 0.1865 | 0 | 0.9858 | 0.003 | 0.0601 | 0.0051 | 0.0173 | 0.1061 | 0.3512 | 0.0661 | 0.0465
2653 | 58.2309 | 0.7706 | 401.6486 | 92.4963 | 0.7379 | 0.1896 | 0.03513 | 12.9917 | 3.1011 | 0.1865 | 0 | 0.9858 | 0.003 | 0.0601 | 0.0051 | 0.0173 | 0.1061 | 0.3512 | 0.0661 | 0.0465
2654 | 58.3254 | 0.7707 | 401.6833 | 92.3626 | 0.7379 | 0.1896 | 0.03513 | 12.9917 | 3.1012 | 0.1865 | 0 | 0.9858 | 0.003 | 0.0601 | 0.0051 | 0.0173 | 0.1061 | 0.3513 | 0.0661 | 0.0466
2655 | 58.4203 | 0.7707 | 401.7096 | 92.2246 | 0.7379 | 0.1896 | 0.03513 | 12.9917 | 3.1012 | 0.1865 | 0 | 0.9858 | 0.003 | 0.0601 | 0.0051 | 0.0173 | 0.1061 | 0.3513 | 0.0661 | 0.0466
2656 | 58.5158 | 0.7708 | 401.7315 | 92.0841 | 0.738 | 0.1896 | 0.03513 | 12.9917 | 3.1013 | 0.1864 | 0 | 0.9858 | 0.003 | 0.06 | 0.0051 | 0.0173 | 0.1061 | 0.3513 | 0.0661 | 0.0466
2657 | 58.6118 | 0.7708 | 401.7572 | 91.9448 | 0.738 | 0.1896 | 0.03513 | 12.9917 | 3.1014 | 0.1864 | 0 | 0.9858 | 0.003 | 0.06 | 0.005 | 0.0173 | 0.1061 | 0.3513 | 0.0661 | 0.0466
2658 | 58.7083 | 0.7709 | 401.777 | 91.8023 | 0.738 | 0.1896 | 0.03514 | 12.9917 | 3.1016 | 0.1864 | 0 | 0.9858 | 0.003 | 0.06 | 0.005 | 0.0173 | 0.1061 | 0.3514 | 0.0661 | 0.0466
2659 | 58.8053 | 0.7709 | 401.798 | 91.6599 | 0.7381 | 0.1897 | 0.03514 | 12.9917 | 3.1017 | 0.1864 | 0 | 0.9858 | 0.003 | 0.06 | 0.005 | 0.0173 | 0.1061 | 0.3514 | 0.0661 | 0.0466
2660 | 58.9029 | 0.771 | 401.8251 | 91.5197 | 0.7381 | 0.1897 | 0.03514 | 12.9918 | 3.1017 | 0.1863 | 0 | 0.9858 | 0.003 | 0.06 | 0.005 | 0.0173 | 0.1061 | 0.3514 | 0.066 | 0.0466
2661 | 59.001 | 0.771 | 401.8487 | 91.3774 | 0.7381 | 0.1897 | 0.03514 | 12.9918 | 3.1019 | 0.1863 | 0 | 0.9858 | 0.003 | 0.06 | 0.005 | 0.0173 | 0.1061 | 0.3514 | 0.066 | 0.0466
2662 | 59.0997 | 0.7711 | 401.882 | 91.2391 | 0.7381 | 0.1897 | 0.03514 | 12.9918 | 3.1019 | 0.1863 | 0 | 0.9858 | 0.003 | 0.06 | 0.005 | 0.0173 | 0.1061 | 0.3515 | 0.066 | 0.0466
2663 | 59.1989 | 0.7712 | 401.9122 | 91.0988 | 0.7382 | 0.1897 | 0.03513 | 12.9918 | 3.102 | 0.1863 | 0 | 0.9858 | 0.0029 | 0.06 | 0.005 | 0.0173 | 0.1061 | 0.3515 | 0.066 | 0.0466
2664 | 59.2986 | 0.7713 | 401.9513 | 90.962 | 0.7382 | 0.1897 | 0.03513 | 12.9918 | 3.1022 | 0.1862 | 0 | 0.9858 | 0.0029 | 0.0599 | 0.005 | 0.0173 | 0.1062 | 0.3515 | 0.066 | 0.0466
2665 | 59.3989 | 0.7713 | 401.9802 | 90.82 | 0.7382 | 0.1898 | 0.03514 | 12.9918 | 3.1023 | 0.1862 | 0 | 0.9858 | 0.0029 | 0.0599 | 0.005 | 0.0173 | 0.1062 | 0.3516 | 0.066 | 0.0466
2666 | 59.4997 | 0.7714 | 401.994 | 90.6707 | 0.7383 | 0.1898 | 0.03514 | 12.9919 | 3.1025 | 0.1862 | 0 | 0.9858 | 0.0029 | 0.0599 | 0.005 | 0.0173 | 0.1062 | 0.3516 | 0.066 | 0.0466
2667 | 59.6011 | 0.7714 | 402.0106 | 90.5221 | 0.7383 | 0.1898 | 0.03515 | 12.9919 | 3.1026 | 0.1862 | 0 | 0.9858 | 0.0029 | 0.0599 | 0.005 | 0.0173 | 0.1062 | 0.3516 | 0.066 | 0.0466
2668 | 59.7031 | 0.7715 | 402.0397 | 90.3787 | 0.7383 | 0.1898 | 0.03515 | 12.9919 | 3.1027 | 0.1861 | 0 | 0.9858 | 0.0029 | 0.0599 | 0.005 | 0.0173 | 0.1062 | 0.3517 | 0.066 | 0.0466
2669 | 59.8056 | 0.7716 | 402.0643 | 90.2326 | 0.7384 | 0.1898 | 0.03514 | 12.9919 | 3.1028 | 0.1861 | 0 | 0.9858 | 0.0029 | 0.0599 | 0.005 | 0.0173 | 0.1062 | 0.3517 | 0.066 | 0.0466
2670 | 59.9088 | 0.7716 | 402.0821 | 90.0829 | 0.7384 | 0.1898 | 0.03515 | 12.9919 | 3.1029 | 0.1861 | 0 | 0.9858 | 0.0029 | 0.0598 | 0.005 | 0.0173 | 0.1062 | 0.3517 | 0.066 | 0.0466
2671 | 60.0125 | 0.7717 | 402.1257 | 89.9445 | 0.7385 | 0.1898 | 0.03514 | 12.9919 | 3.1031 | 0.186 | 0 | 0.9858 | 0.0029 | 0.0598 | 0.005 | 0.0173 | 0.1062 | 0.3517 | 0.066 | 0.0466
2672 | 60.1169 | 0.7718 | 402.1514 | 89.7972 | 0.7385 | 0.1899 | 0.03515 | 12.992 | 3.1032 | 0.186 | 0 | 0.9858 | 0.0029 | 0.0598 | 0.005 | 0.0173 | 0.1062 | 0.3518 | 0.066 | 0.0466
2673 | 60.2218 | 0.7718 | 402.1742 | 89.6482 | 0.7385 | 0.1899 | 0.03516 | 12.992 | 3.1034 | 0.186 | 0 | 0.9858 | 0.0029 | 0.0598 | 0.005 | 0.0173 | 0.1062 | 0.3518 | 0.066 | 0.0466
2674 | 60.3273 | 0.7719 | 402.1987 | 89.4993 | 0.7386 | 0.1899 | 0.03516 | 12.992 | 3.1035 | 0.186 | 0 | 0.9858 | 0.0029 | 0.0598 | 0.005 | 0.0173 | 0.1062 | 0.3518 | 0.066 | 0.0466
2675 | 60.4335 | 0.7719 | 402.2196 | 89.3483 | 0.7386 | 0.1899 | 0.03515 | 12.992 | 3.1036 | 0.1859 | 0 | 0.9858 | 0.0029 | 0.0598 | 0.005 | 0.0173 | 0.1062 | 0.3519 | 0.066 | 0.0466
2676 | 60.5402 | 0.772 | 402.2539 | 89.2028 | 0.7387 | 0.1899 | 0.03516 | 12.992 | 3.1038 | 0.1859 | 0 | 0.9858 | 0.0029 | 0.0598 | 0.005 | 0.0173 | 0.1062 | 0.3519 | 0.066 | 0.0466
2677 | 60.6476 | 0.7721 | 402.2804 | 89.0531 | 0.7387 | 0.1899 | 0.03516 | 12.9921 | 3.1039 | 0.1859 | 0 | 0.9858 | 0.0029 | 0.0597 | 0.005 | 0.0173 | 0.1062 | 0.3519 | 0.066 | 0.0466
2678 | 60.7556 | 0.7721 | 402.3039 | 88.9015 | 0.7387 | 0.19 | 0.03516 | 12.9921 | 3.104 | 0.1858 | 0 | 0.9858 | 0.0029 | 0.0597 | 0.005 | 0.0173 | 0.1062 | 0.352 | 0.066 | 0.0466
2679 | 60.8643 | 0.7722 | 402.3411 | 88.7556 | 0.7388 | 0.19 | 0.03516 | 12.9921 | 3.1043 | 0.1858 | 0 | 0.9858 | 0.0029 | 0.0597 | 0.005 | 0.0172 | 0.1062 | 0.352 | 0.066 | 0.0466
2680 | 60.9736 | 0.7723 | 402.3573 | 88.5996 | 0.7388 | 0.19 | 0.03516 | 12.9921 | 3.1044 | 0.1858 | 0 | 0.9858 | 0.0029 | 0.0597 | 0.005 | 0.0172 | 0.1062 | 0.352 | 0.066 | 0.0466
2681 | 61.0835 | 0.7723 | 402.3825 | 88.447 | 0.7389 | 0.19 | 0.03516 | 12.9922 | 3.1046 | 0.1857 | 0 | 0.9858 | 0.0029 | 0.0597 | 0.005 | 0.0172 | 0.1062 | 0.3521 | 0.066 | 0.0466
2682 | 61.1942 | 0.7724 | 402.4009 | 88.2908 | 0.7389 | 0.19 | 0.03517 | 12.9922 | 3.1046 | 0.1857 | 0 | 0.9858 | 0.0029 | 0.0597 | 0.005 | 0.0172 | 0.1062 | 0.3521 | 0.0659 | 0.0466
2683 | 61.3054 | 0.7725 | 402.426 | 88.137 | 0.7389 | 0.1901 | 0.03517 | 12.9922 | 3.1047 | 0.1857 | 0 | 0.9858 | 0.0029 | 0.0596 | 0.005 | 0.0172 | 0.1062 | 0.3521 | 0.0659 | 0.0466
2684 | 61.4174 | 0.7725 | 402.4424 | 87.9787 | 0.739 | 0.1901 | 0.03517 | 12.9922 | 3.1048 | 0.1857 | 0 | 0.9858 | 0.0029 | 0.0596 | 0.005 | 0.0172 | 0.1062 | 0.3522 | 0.0659 | 0.0466
2685 | 61.5301 | 0.7726 | 402.4596 | 87.8201 | 0.739 | 0.1901 | 0.03518 | 12.9922 | 3.105 | 0.1856 | 0 | 0.9858 | 0.0029 | 0.0596 | 0.0049 | 0.0172 | 0.1062 | 0.3522 | 0.0659 | 0.0466
2686 | 61.6435 | 0.7726 | 402.481 | 87.6628 | 0.739 | 0.1901 | 0.03518 | 12.9922 | 3.1051 | 0.1856 | 0 | 0.9858 | 0.0029 | 0.0596 | 0.0049 | 0.0172 | 0.1063 | 0.3522 | 0.0659 | 0.0466
2687 | 61.7575 | 0.7727 | 402.5055 | 87.5063 | 0.7391 | 0.1901 | 0.03519 | 12.9922 | 3.1052 | 0.1856 | 0 | 0.9858 | 0.0029 | 0.0596 | 0.0049 | 0.0172 | 0.1063 | 0.3523 | 0.0659 | 0.0466
2688 | 61.8723 | 0.7728 | 402.5317 | 87.3499 | 0.7391 | 0.1901 | 0.03518 | 12.9923 | 3.1053 | 0.1856 | 0 | 0.9858 | 0.0029 | 0.0596 | 0.0049 | 0.0172 | 0.1063 | 0.3523 | 0.0659 | 0.0466
2689 | 61.9878 | 0.7728 | 402.5508 | 87.1897 | 0.7391 | 0.1901 | 0.03518 | 12.9923 | 3.1054 | 0.1855 | 0 | 0.9858 | 0.0029 | 0.0596 | 0.0049 | 0.0172 | 0.1063 | 0.3523 | 0.0659 | 0.0466
2690 | 62.104 | 0.7729 | 402.5827 | 87.0347 | 0.7392 | 0.1902 | 0.03518 | 12.9923 | 3.1055 | 0.1855 | 0 | 0.9858 | 0.0029 | 0.0595 | 0.0049 | 0.0172 | 0.1063 | 0.3524 | 0.0659 | 0.0466
2691 | 62.2209 | 0.773 | 402.6083 | 86.8762 | 0.7392 | 0.1902 | 0.03518 | 12.9923 | 3.1056 | 0.1855 | 0 | 0.9858 | 0.0029 | 0.0595 | 0.0049 | 0.0172 | 0.1063 | 0.3524 | 0.0659 | 0.0466
2692 | 62.3386 | 0.773 | 402.6365 | 86.7183 | 0.7392 | 0.1902 | 0.03518 | 12.9923 | 3.1057 | 0.1855 | 0 | 0.9858 | 0.0029 | 0.0595 | 0.0049 | 0.0172 | 0.1063 | 0.3524 | 0.0659 | 0.0466
2693 | 62.457 | 0.7731 | 402.6723 | 86.5632 | 0.7393 | 0.1902 | 0.03517 | 12.9923 | 3.1059 | 0.1854 | 0 | 0.9858 | 0.0029 | 0.0595 | 0.0049 | 0.0172 | 0.1063 | 0.3524 | 0.0659 | 0.0466
2694 | 62.5761 | 0.7731 | 402.6938 | 86.4008 | 0.7393 | 0.1902 | 0.03517 | 12.9924 | 3.106 | 0.1854 | 0 | 0.9858 | 0.0029 | 0.0595 | 0.0049 | 0.0172 | 0.1063 | 0.3525 | 0.0659 | 0.0466
2695 | 62.696 | 0.7732 | 402.7181 | 86.2393 | 0.7393 | 0.1902 | 0.03517 | 12.9924 | 3.1062 | 0.1854 | 0 | 0.9858 | 0.0029 | 0.0595 | 0.0049 | 0.0172 | 0.1063 | 0.3525 | 0.0659 | 0.0466
2696 | 62.8167 | 0.7732 | 402.7343 | 86.0733 | 0.7394 | 0.1903 | 0.03518 | 12.9924 | 3.1063 | 0.1853 | 0 | 0.9858 | 0.0029 | 0.0595 | 0.0049 | 0.0172 | 0.1063 | 0.3525 | 0.0659 | 0.0466
2697 | 62.9381 | 0.7733 | 402.744 | 85.9037 | 0.7394 | 0.1903 | 0.03518 | 12.9924 | 3.1063 | 0.1853 | 0 | 0.9858 | 0.0029 | 0.0595 | 0.0049 | 0.0172 | 0.1063 | 0.3525 | 0.0659 | 0.0466
2698 | 63.0604 | 0.7734 | 402.7738 | 85.7426 | 0.7394 | 0.1903 | 0.03518 | 12.9924 | 3.1065 | 0.1853 | 0 | 0.9858 | 0.0029 | 0.0594 | 0.0049 | 0.0172 | 0.1063 | 0.3526 | 0.0658 | 0.0466
2699 | 63.1835 | 0.7734 | 402.788 | 85.5737 | 0.7395 | 0.1903 | 0.03518 | 12.9925 | 3.1067 | 0.1853 | 0 | 0.9858 | 0.0029 | 0.0594 | 0.0049 | 0.0172 | 0.1063 | 0.3526 | 0.0658 | 0.0466
2700 | 63.3074 | 0.7735 | 402.8151 | 85.41 | 0.7395 | 0.1903 | 0.03519 | 12.9925 | 3.1068 | 0.1852 | 0 | 0.9858 | 0.0029 | 0.0594 | 0.0049 | 0.0172 | 0.1063 | 0.3526 | 0.0658 | 0.0466
2701 | 63.432 | 0.7736 | 402.8491 | 85.2488 | 0.7396 | 0.1903 | 0.03519 | 12.9925 | 3.1069 | 0.1852 | 0 | 0.9858 | 0.0029 | 0.0594 | 0.0049 | 0.0172 | 0.1063 | 0.3527 | 0.0658 | 0.0466
2702 | 63.5575 | 0.7736 | 402.8673 | 85.0797 | 0.7396 | 0.1904 | 0.03519 | 12.9925 | 3.107 | 0.1852 | 0 | 0.9858 | 0.0029 | 0.0594 | 0.0049 | 0.0172 | 0.1063 | 0.3527 | 0.0658 | 0.0466
2703 | 63.6839 | 0.7737 | 402.9009 | 84.9169 | 0.7396 | 0.1904 | 0.03519 | 12.9925 | 3.1071 | 0.1852 | 0 | 0.9858 | 0.0029 | 0.0594 | 0.0049 | 0.0172 | 0.1063 | 0.3527 | 0.0658 | 0.0466
2704 | 63.811 | 0.7737 | 402.9126 | 84.7434 | 0.7396 | 0.1904 | 0.03518 | 12.9925 | 3.1072 | 0.1851 | 0 | 0.9858 | 0.0029 | 0.0594 | 0.0049 | 0.0172 | 0.1063 | 0.3527 | 0.0658 | 0.0466
2705 | 63.939 | 0.7738 | 402.9338 | 84.5737 | 0.7397 | 0.1904 | 0.03519 | 12.9925 | 3.1072 | 0.1851 | 0 | 0.9858 | 0.0029 | 0.0593 | 0.0049 | 0.0172 | 0.1063 | 0.3528 | 0.0658 | 0.0466
2706 | 64.0679 | 0.7738 | 402.9687 | 84.4094 | 0.7397 | 0.1904 | 0.03518 | 12.9926 | 3.1075 | 0.1851 | 0 | 0.9858 | 0.0029 | 0.0593 | 0.0049 | 0.0171 | 0.1063 | 0.3528 | 0.0658 | 0.0466
2707 | 64.1977 | 0.7739 | 403.0034 | 84.2443 | 0.7397 | 0.1904 | 0.0352 | 12.9926 | 3.1076 | 0.1851 | 0 | 0.9858 | 0.0029 | 0.0593 | 0.0049 | 0.0171 | 0.1064 | 0.3528 | 0.0658 | 0.0466
2708 | 64.3283 | 0.774 | 403.0206 | 84.0706 | 0.7398 | 0.1904 | 0.0352 | 12.9926 | 3.1077 | 0.185 | 0 | 0.9858 | 0.0029 | 0.0593 | 0.0049 | 0.0171 | 0.1064 | 0.3529 | 0.0658 | 0.0466
2709 | 64.4598 | 0.774 | 403.0413 | 83.8978 | 0.7398 | 0.1905 | 0.0352 | 12.9926 | 3.1077 | 0.185 | 0 | 0.9858 | 0.0029 | 0.0593 | 0.0049 | 0.0171 | 0.1064 | 0.3529 | 0.0658 | 0.0466
2710 | 64.5922 | 0.7741 | 403.061 | 83.7237 | 0.7398 | 0.1905 | 0.0352 | 12.9926 | 3.1078 | 0.185 | 0 | 0.9858 | 0.0029 | 0.0593 | 0.0049 | 0.0171 | 0.1064 | 0.3529 | 0.0657 | 0.0466
2711 | 64.7256 | 0.7741 | 403.0757 | 83.5467 | 0.7398 | 0.1905 | 0.0352 | 12.9926 | 3.1079 | 0.185 | 0 | 0.9858 | 0.0029 | 0.0593 | 0.0049 | 0.0171 | 0.1064 | 0.3529 | 0.0657 | 0.0466
2712 | 64.8598 | 0.7742 | 403.1053 | 83.3757 | 0.7399 | 0.1905 | 0.03519 | 12.9926 | 3.108 | 0.185 | 0 | 0.9858 | 0.0029 | 0.0592 | 0.0049 | 0.0171 | 0.1064 | 0.353 | 0.0657 | 0.0466
2713 | 64.995 | 0.7742 | 403.126 | 83.1999 | 0.7399 | 0.1905 | 0.0352 | 12.9927 | 3.1081 | 0.1849 | 0 | 0.9858 | 0.0029 | 0.0592 | 0.0049 | 0.0171 | 0.1064 | 0.353 | 0.0657 | 0.0466
2714 | 65.1312 | 0.7743 | 403.1573 | 83.0283 | 0.7399 | 0.1905 | 0.03519 | 12.9927 | 3.1082 | 0.1849 | 0 | 0.9858 | 0.0029 | 0.0592 | 0.0049 | 0.0171 | 0.1064 | 0.353 | 0.0657 | 0.0466
2715 | 65.2683 | 0.7744 | 403.1819 | 82.8528 | 0.74 | 0.1905 | 0.03519 | 12.9927 | 3.1083 | 0.1849 | 0 | 0.9858 | 0.0029 | 0.0592 | 0.0049 | 0.0171 | 0.1064 | 0.353 | 0.0657 | 0.0466
2716 | 65.4064 | 0.7744 | 403.2089 | 82.6776 | 0.74 | 0.1906 | 0.03519 | 12.9927 | 3.1085 | 0.1849 | 0 | 0.9858 | 0.0029 | 0.0592 | 0.0049 | 0.0171 | 0.1064 | 0.3531 | 0.0657 | 0.0466
2717 | 65.5454 | 0.7745 | 403.2299 | 82.499 | 0.74 | 0.1906 | 0.0352 | 12.9927 | 3.1086 | 0.1848 | 0 | 0.9858 | 0.0029 | 0.0592 | 0.0048 | 0.0171 | 0.1064 | 0.3531 | 0.0657 | 0.0466
2718 | 65.6855 | 0.7745 | 403.2465 | 82.3176 | 0.7447 | 0.1906 | 0.0352 | 12.9948 | 3.1236 | 0.1819 | 0 | 0.9858 | 0.0029 | 0.0592 | 0.0048 | 0.0171 | 0.1068 | 0.3532 | 0.0658 | 0.0466
2719 | 65.8255 | 0.7746 | 402.1494 | 82.3176 | 0.7447 | 0.2303 | 0.03717 | 12.9967 | 3.1375 | 0.1793 | 0 | 0.9858 | 0.0029 | 0.0592 | 0.0048 | 0.0171 | 0.1068 | 0.3532 | 0.0658 | 0.0493