## CEM I 52.5 N
Room Temperature | Cement Temperature | Time |  | Universal Time |  | Day correction | Time conversion | Final Time
T(amb) [°C] | T(sample) [°C] | t( clock data) |  | t(clock data) |  |  |  | t, (minute)
22.9 | 24.3 | 12.03 | day 1- pm | 12.03 | day-1 | -723 | 723 | 0 | CEM I 52.5 N (OPC CEM-I MeghnaCEM Deluxe)
25.9 | 24.8 | 13.12 |  | 13.12 | day-1 | -723 | 792 | 69
26.5 | 25.3 | 13.52 |  | 13.52 | day-1 | -723 | 832 | 109
26.4 | 25.8 | 14.09 |  | 14.09 | day-1 | -723 | 849 | 126
26.5 | 26.3 | 14.26 |  | 14.26 | day-1 | -723 | 866 | 143
26.5 | 26.8 | 14.43 |  | 14.43 | day-1 | -723 | 882 | 159
26.7 | 25.8 | 15.22 |  | 15.22 | day-1 | -723 | 922 | 199
26.2 | 27.5 | 15.38 |  | 15.38 | day-1 | -723 | 937 | 214
26.3 | 29 | 15.48 |  | 15.48 | day-1 | -723 | 947 | 224
26.4 | 29.6 | 15.52 |  | 15.52 | day-1 | -723 | 951 | 228
26.4 | 35.2 | 16.19 |  | 16.19 | day-1 | -723 | 979 | 256
26.3 | 42.2 | 16.49 |  | 16.49 | day-1 | -723 | 1009 | 286
26.3 | 44.9 | 17.01 |  | 17.01 | day-1 | -723 | 1021 | 298
26.4 | 51.2 | 17.31 |  | 17.31 | day-1 | -723 | 1051 | 328
26.6 | 53.5 | 17.45 |  | 17.45 | day-1 | -723 | 1065 | 342
26.5 | 53.9 | 17.48 |  | 17.48 | day-1 | -723 | 1067 | 344
26.6 | 54.6 | 17.53 |  | 17.53 | day-1 | -723 | 1073 | 350
26.2 | 53.1 | 18.51 |  | 18.51 | day-1 | -723 | 1131 | 408
26.3 | 52.6 | 19.02 |  | 19.02 | day-1 | -723 | 1142 | 419
26.5 | 52.4 | 19.07 |  | 19.07 | day-1 | -723 | 1146 | 423
26.3 | 52.3 | 19.09 |  | 19.09 | day-1 | -723 | 1149 | 426
26.5 | 52.1 | 19.14 |  | 19.14 | day-1 | -723 | 1153 | 430
26.4 | 51.9 | 19.18 |  | 19.18 | day-1 | -723 | 1157 | 434
26.4 | 51.8 | 19.2 |  | 19.2 | day-1 | -723 | 1160 | 437
26.6 | 51.6 | 19.25 |  | 19.25 | day-1 | -723 | 1164 | 441
26.2 | 51.4 | 19.29 |  | 19.29 | day-1 | -723 | 1169 | 446
26.1 | 51.3 | 19.31 |  | 19.31 | day-1 | -723 | 1171 | 448
26.4 | 51.1 | 19.36 |  | 19.36 | day-1 | -723 | 1175 | 452
26.3 | 50.9 | 19.4 |  | 19.4 | day-1 | -723 | 1180 | 457
26.2 | 50.8 | 19.42 |  | 19.42 | day-1 | -723 | 1182 | 459
26.6 | 50.5 | 19.49 |  | 19.49 | day-1 | -723 | 1189 | 466
26.3 | 50.4 | 19.51 |  | 19.51 | day-1 | -723 | 1191 | 468
26.3 | 50.1 | 19.58 |  | 19.58 | day-1 | -723 | 1197 | 474
26.3 | 49.8 | 20.05 |  | 20.05 | day-1 | -723 | 1204 | 481
26.4 | 49 | 20.22 |  | 20.22 | day-1 | -723 | 1222 | 499
25.6 | 47.6 | 20.53 |  | 20.53 | day-1 | -723 | 1253 | 530
25.5 | 45.8 | 21.33 |  | 21.33 | day-1 | -723 | 1293 | 570
25.6 | 43.6 | 22.22 |  | 22.22 | day-1 | -723 | 1342 | 619
25.7 | 40.9 | 23.22 |  | 23.22 | day-1 | -723 | 1402 | 679
25.7 | 37.8 | 0.31 |  | 0.31 | day-1 | -723 | 1471 | 748
25.7 | 35.3 | 1.42 |  | 1.42 | day-1 | -723 | 1542 | 819
25.9 | 34.8 | 2.45 |  | 2.45 | day-1 | -723 | 1604 | 881
25.9 | 34.3 | 3.47 |  | 3.47 | day-1 | -723 | 1667 | 944
almost 4 hr data missing
25.5 | 39.1 | 0.23 | day-2, am | 0.23 | day-2 | 720 | 23 | 720
25.8 | 39 | 0.25 |  | 0.25 | day-2 | 720 | 24 | 721
25.3 | 38.9 | 0.27 |  | 0.27 | day-2 | 720 | 26 | 723
25.5 | 38.8 | 0.29 |  | 0.29 | day-2 | 720 | 29 | 726
25.7 | 38.6 | 0.33 |  | 0.33 | day-2 | 720 | 33 | 730
25.4 | 38.5 | 0.36 |  | 0.36 | day-2 | 720 | 35 | 732
25.6 | 38.4 | 0.38 |  | 0.38 | day-2 | 720 | 37 | 734
25.6 | 38.3 | 0.4 |  | 0.4 | day-2 | 720 | 40 | 737
25.5 | 38.1 | 0.44 |  | 0.44 | day-2 | 720 | 44 | 741
25.6 | 38 | 0.46 |  | 0.46 | day-2 | 720 | 46 | 743
25.6 | 37.9 | 0.49 |  | 0.49 | day-2 | 720 | 49 | 746
25.3 | 37.8 | 0.51 |  | 0.51 | day-2 | 720 | 51 | 748
25.7 | 37.6 | 0.56 |  | 0.56 | day-2 | 720 | 55 | 752
25.6 | 37.5 | 0.57 |  | 0.57 | day-2 | 720 | 57 | 754
25.7 | 37.4 | 1 |  | 1 | day-2 | 720 | 60 | 757
25.7 | 37.3 | 1.02 |  | 1.02 | day-2 | 720 | 62 | 759
25.9 | 37.1 | 1.07 |  | 1.07 | day-2 | 720 | 66 | 763
25.8 | 37 | 1.09 |  | 1.09 | day-2 | 720 | 69 | 766
25.7 | 36.9 | 1.11 |  | 1.11 | day-2 | 720 | 71 | 768
25.8 | 36.8 | 1.13 |  | 1.13 | day-2 | 720 | 73 | 770
25.7 | 36.6 | 1.18 |  | 1.18 | day-2 | 720 | 77 | 774
25.9 | 36.5 | 1.2 |  | 1.2 | day-2 | 720 | 80 | 777
25.8 | 36.4 | 1.22 |  | 1.22 | day-2 | 720 | 82 | 779
26.1 | 36.3 | 1.24 |  | 1.24 | day-2 | 720 | 84 | 781
25.7 | 36.1 | 1.29 |  | 1.29 | day-2 | 720 | 89 | 786
25.9 | 36 | 1.31 |  | 1.31 | day-2 | 720 | 91 | 788
25.8 | 35.9 | 1.34 |  | 1.34 | day-2 | 720 | 93 | 790
25.8 | 35.8 | 1.35 |  | 1.35 | day-2 | 720 | 95 | 792
26 | 35.6 | 1.4 |  | 1.4 | day-2 | 720 | 100 | 797
25.8 | 35.5 | 1.42 |  | 1.42 | day-2 | 720 | 102 | 799
26 | 35.4 | 1.5 |  | 1.5 | day-2 | 720 | 109 | 806
25.7 | 35.3 | 2.02 |  | 2.02 | day-2 | 720 | 122 | 819
26 | 35.1 | 2.27 |  | 2.27 | day-2 | 720 | 147 | 844
25.8 | 35 | 2.39 |  | 2.39 | day-2 | 720 | 159 | 856
25.8 | 34.9 | 2.52 |  | 2.52 | day-2 | 720 | 172 | 869
25.8 | 34.8 | 3.05 |  | 3.05 | day-2 | 720 | 184 | 881
almost 16 hr data missing
26.3 | 26.9 | 19.36 | day 2, pm | 19.36 | day-2 | 720 | 1212 | 1880
26.2 | 26.7 | 19.56 |  | 19.56 | day-2 | 720 | 1232 | 1900
26.2 | 26.3 | 21.56 |  | 21.56 | day-2 | 720 | 1352 | 2020
almost 9 hr data missing
26.1 | 26.3 | 0.1 | day 3, am | 0.1 | day-3 | 2160 | 10 | 2170
26.3 | 26.3 | 1.13 |  | 1.13 | day-3 | 2160 | 73 | 2233
25.9 | 26.3 | 10.33 |  | 10.33 | day-3 | 2160 | 633 | 2793
26.2 | 26.3 | 13.13 |  | 13.13 | day-3 | 2160 | 793 | 2953