## PCC A-M MeghnaCEM
Room Temperature | Cement Temperature | Time |  | Universal Time |  | Day correction | Time conversion | Final Time
T(amb) [°C] | T(sample) [°C] | t( clock data) |  | t(clock data) |  |  |  | t, (minute)
22.9 | 24.1 | 12.03 | day 1- pm | 12.03 | day-1 | -723 | 723 | 0 | CEM II, A-M 42.5 R (MeghnaCEM Deluxe)
26.7 | 24.6 | 13.43 |  | 13.43 | day-1 | -723 | 823 | 100
26.3 | 25.1 | 14.45 |  | 14.45 | day-1 | -723 | 884 | 161
26.1 | 25.6 | 15.12 |  | 15.12 | day-1 | -723 | 912 | 189
26.7 | 25.8 | 15.23 |  | 15.23 | day-1 | -723 | 923 | 200
26.6 | 26.1 | 15.4 |  | 15.4 | day-1 | -723 | 940 | 217
26.1 | 26.5 | 16.02 |  | 16.02 | day-1 | -723 | 962 | 239 | wt of cement | 250.4 | gm
26.4 | 26.8 | 16.19 |  | 16.19 | day-1 | -723 | 979 | 256 | wt of water content | 101.8 | gm
26.4 | 25 | 16.31 |  | 16.31 | day-1 | -723 | 991 | 268
26.5 | 25.3 | 16.4 |  | 16.4 | day-1 | -723 | 1000 | 277 | w/c ratio | 0.40655
26.2 | 25.5 | 16.44 |  | 16.44 | day-1 | -723 | 1004 | 281
26.4 | 25.6 | 16.45 |  | 16.45 | day-1 | -723 | 1005 | 282
26.4 | 25.8 | 16.49 |  | 16.49 | day-1 | -723 | 1008 | 285
26.4 | 26 | 16.52 |  | 16.52 | day-1 | -723 | 1011 | 288
26.3 | 26.1 | 16.53 |  | 16.53 | day-1 | -723 | 1013 | 290
26.4 | 26.3 | 16.56 |  | 16.56 | day-1 | -723 | 1015 | 292
26.5 | 26.5 | 16.58 |  | 16.58 | day-1 | -723 | 1018 | 295
26.5 | 26.6 | 16.59 |  | 16.59 | day-1 | -723 | 1019 | 296
26.6 | 26.8 | 17.01 |  | 17.01 | day-1 | -723 | 1021 | 298
26.4 | 27 | 17.03 |  | 17.03 | day-1 | -723 | 1023 | 300
26.3 | 27.1 | 17.04 |  | 17.04 | day-1 | -723 | 1024 | 301
26.1 | 27.3 | 17.06 |  | 17.06 | day-1 | -723 | 1026 | 303
26.6 | 27.5 | 17.08 |  | 17.08 | day-1 | -723 | 1028 | 305
26.4 | 27.6 | 17.09 |  | 17.09 | day-1 | -723 | 1029 | 306
26.3 | 27.8 | 17.11 |  | 17.11 | day-1 | -723 | 1031 | 308
26 | 28 | 17.13 |  | 17.13 | day-1 | -723 | 1032 | 309
26.2 | 28.1 | 17.14 |  | 17.14 | day-1 | -723 | 1033 | 310
26.7 | 28.3 | 17.15 |  | 17.15 | day-1 | -723 | 1035 | 312
26.6 | 28.5 | 17.17 |  | 17.17 | day-1 | -723 | 1037 | 314
26.4 | 28.6 | 17.18 |  | 17.18 | day-1 | -723 | 1037 | 314
26.5 | 28.8 | 17.2 |  | 17.2 | day-1 | -723 | 1039 | 316
26.4 | 29 | 17.21 |  | 17.21 | day-1 | -723 | 1041 | 318
26.6 | 29.1 | 17.22 |  | 17.22 | day-1 | -723 | 1042 | 319
26.2 | 29.3 | 17.23 |  | 17.23 | day-1 | -723 | 1043 | 320
26.3 | 29.5 | 17.25 |  | 17.25 | day-1 | -723 | 1045 | 322
26.3 | 29.6 | 17.26 |  | 17.26 | day-1 | -723 | 1045 | 322
26.4 | 29.8 | 17.27 |  | 17.27 | day-1 | -723 | 1047 | 324
26.3 | 30 | 17.29 |  | 17.29 | day-1 | -723 | 1048 | 325
26.5 | 30.1 | 17.3 |  | 17.3 | day-1 | -723 | 1049 | 326
26.1 | 30.3 | 17.31 |  | 17.31 | day-1 | -723 | 1051 | 328
26.4 | 30.5 | 17.32 |  | 17.32 | day-1 | -723 | 1052 | 329
26.4 | 30.6 | 17.33 |  | 17.33 | day-1 | -723 | 1053 | 330
26.4 | 30.8 | 17.35 |  | 17.35 | day-1 | -723 | 1054 | 331
26.4 | 31 | 17.36 |  | 17.36 | day-1 | -723 | 1056 | 333
26.3 | 31.1 | 17.37 |  | 17.37 | day-1 | -723 | 1056 | 333
26.4 | 31.3 | 17.38 |  | 17.38 | day-1 | -723 | 1058 | 335
26.3 | 31.5 | 17.39 |  | 17.39 | day-1 | -723 | 1059 | 336
26.4 | 31.6 | 17.4 |  | 17.4 | day-1 | -723 | 1060 | 337
26.5 | 31.8 | 17.41 |  | 17.41 | day-1 | -723 | 1061 | 338
26.5 | 32 | 17.43 |  | 17.43 | day-1 | -723 | 1062 | 339
26.2 | 32.1 | 17.44 |  | 17.44 | day-1 | -723 | 1063 | 340
26.3 | 32.2 | 17.44 |  | 17.44 | day-1 | -723 | 1064 | 341
26.4 | 32.4 | 17.45 |  | 17.45 | day-1 | -723 | 1065 | 342
26.5 | 32.5 | 17.46 |  | 17.46 | day-1 | -723 | 1066 | 343
26.3 | 32.6 | 17.46 |  | 17.46 | day-1 | -723 | 1066 | 343
26.2 | 32.7 | 17.48 |  | 17.48 | day-1 | -723 | 1067 | 344
26.3 | 32.9 | 17.49 |  | 17.49 | day-1 | -723 | 1068 | 345
26.5 | 33 | 17.49 |  | 17.49 | day-1 | -723 | 1069 | 346
26.5 | 33.1 | 17.5 |  | 17.5 | day-1 | -723 | 1070 | 347
26.4 | 33.2 | 17.51 |  | 17.51 | day-1 | -723 | 1070 | 347
26.3 | 33.4 | 17.52 |  | 17.52 | day-1 | -723 | 1072 | 349
26.5 | 33.5 | 17.52 |  | 17.52 | day-1 | -723 | 1072 | 349
26.4 | 33.6 | 17.53 |  | 17.53 | day-1 | -723 | 1073 | 350
26.4 | 33.7 | 17.54 |  | 17.54 | day-1 | -723 | 1074 | 351
26.4 | 33.9 | 17.55 |  | 17.55 | day-1 | -723 | 1075 | 352
26.4 | 34 | 17.56 |  | 17.56 | day-1 | -723 | 1075 | 352
26.6 | 34.1 | 17.56 |  | 17.56 | day-1 | -723 | 1076 | 353
26.5 | 34.2 | 17.57 |  | 17.57 | day-1 | -723 | 1077 | 354
26.3 | 34.4 | 17.59 |  | 17.59 | day-1 | -723 | 1078 | 355
26.7 | 34.5 | 17.59 |  | 17.59 | day-1 | -723 | 1079 | 356
26.3 | 34.6 | 18 |  | 18 | day-1 | -723 | 1079 | 356
26.5 | 34.7 | 18 |  | 18 | day-1 | -723 | 1080 | 357
26 | 34.9 | 18.01 |  | 18.01 | day-1 | -723 | 1081 | 358
26.3 | 35 | 18.02 |  | 18.02 | day-1 | -723 | 1082 | 359
26.1 | 35.1 | 18.03 |  | 18.03 | day-1 | -723 | 1082 | 359
26.5 | 35.2 | 18.04 |  | 18.04 | day-1 | -723 | 1083 | 360
26.3 | 35.4 | 18.05 |  | 18.05 | day-1 | -723 | 1084 | 361
26.4 | 35.5 | 18.05 |  | 18.05 | day-1 | -723 | 1085 | 362
26.4 | 35.6 | 18.06 |  | 18.06 | day-1 | -723 | 1086 | 363
26.4 | 35.7 | 18.07 |  | 18.07 | day-1 | -723 | 1086 | 363
26.2 | 35.9 | 18.08 |  | 18.08 | day-1 | -723 | 1088 | 365
26.4 | 36 | 18.08 |  | 18.08 | day-1 | -723 | 1088 | 365
26.4 | 36.1 | 18.09 |  | 18.09 | day-1 | -723 | 1089 | 366
26.2 | 36.2 | 18.1 |  | 18.1 | day-1 | -723 | 1089 | 366
26.4 | 36.4 | 18.11 |  | 18.11 | day-1 | -723 | 1091 | 368
26.5 | 36.5 | 18.11 |  | 18.11 | day-1 | -723 | 1091 | 368
26.3 | 36.6 | 18.12 |  | 18.12 | day-1 | -723 | 1092 | 369
26.6 | 36.7 | 18.13 |  | 18.13 | day-1 | -723 | 1093 | 370
26.7 | 36.9 | 18.14 |  | 18.14 | day-1 | -723 | 1094 | 371
26.4 | 37 | 18.15 |  | 18.15 | day-1 | -723 | 1094 | 371
26.3 | 37.1 | 18.15 |  | 18.15 | day-1 | -723 | 1095 | 372
26.3 | 37.2 | 18.16 |  | 18.16 | day-1 | -723 | 1096 | 373
26.2 | 37.4 | 18.18 |  | 18.18 | day-1 | -723 | 1097 | 374
26.4 | 37.5 | 18.18 |  | 18.18 | day-1 | -723 | 1098 | 375
26.5 | 37.6 | 18.19 |  | 18.19 | day-1 | -723 | 1098 | 375
26.4 | 37.7 | 18.19 |  | 18.19 | day-1 | -723 | 1099 | 376
26.3 | 37.9 | 18.21 |  | 18.21 | day-1 | -723 | 1100 | 377
26.4 | 38 | 18.21 |  | 18.21 | day-1 | -723 | 1101 | 378
26.6 | 38.1 | 18.22 |  | 18.22 | day-1 | -723 | 1102 | 379
26.2 | 38.2 | 18.22 |  | 18.22 | day-1 | -723 | 1102 | 379
26.2 | 38.4 | 18.23 |  | 18.23 | day-1 | -723 | 1103 | 380
26.2 | 38.5 | 18.25 |  | 18.25 | day-1 | -723 | 1104 | 381
26.5 | 38.6 | 18.25 |  | 18.25 | day-1 | -723 | 1105 | 382
26.5 | 38.7 | 18.26 |  | 18.26 | day-1 | -723 | 1105 | 382
26.3 | 38.9 | 18.27 |  | 18.27 | day-1 | -723 | 1107 | 384
26.2 | 39 | 18.28 |  | 18.28 | day-1 | -723 | 1107 | 384
26.2 | 39.1 | 18.28 |  | 18.28 | day-1 | -723 | 1108 | 385
26.3 | 39.2 | 18.29 |  | 18.29 | day-1 | -723 | 1109 | 386
26.4 | 39.4 | 18.3 |  | 18.3 | day-1 | -723 | 1110 | 387
26.3 | 39.5 | 18.31 |  | 18.31 | day-1 | -723 | 1111 | 388
26.5 | 39.6 | 18.31 |  | 18.31 | day-1 | -723 | 1111 | 388
26.5 | 39.7 | 18.32 |  | 18.32 | day-1 | -723 | 1112 | 389
26.5 | 39.9 | 18.34 |  | 18.34 | day-1 | -723 | 1113 | 390
26.7 | 40 | 18.34 |  | 18.34 | day-1 | -723 | 1114 | 391
26.2 | 40.1 | 18.35 |  | 18.35 | day-1 | -723 | 1115 | 392
26.2 | 40.2 | 18.36 |  | 18.36 | day-1 | -723 | 1115 | 392
26.7 | 40.4 | 18.37 |  | 18.37 | day-1 | -723 | 1117 | 394
26.3 | 40.5 | 18.38 |  | 18.38 | day-1 | -723 | 1117 | 394
26.4 | 40.6 | 18.38 |  | 18.38 | day-1 | -723 | 1118 | 395
26.2 | 40.7 | 18.39 |  | 18.39 | day-1 | -723 | 1119 | 396
26.4 | 40.9 | 18.41 |  | 18.41 | day-1 | -723 | 1120 | 397
26.3 | 41 | 18.41 |  | 18.41 | day-1 | -723 | 1121 | 398
26.6 | 41.1 | 18.42 |  | 18.42 | day-1 | -723 | 1122 | 399
26.6 | 41.2 | 18.43 |  | 18.43 | day-1 | -723 | 1122 | 399
26.4 | 41.4 | 18.44 |  | 18.44 | day-1 | -723 | 1124 | 401
26.4 | 41.5 | 18.45 |  | 18.45 | day-1 | -723 | 1124 | 401
26.4 | 41.6 | 18.45 |  | 18.45 | day-1 | -723 | 1125 | 402
26.2 | 41.7 | 18.46 |  | 18.46 | day-1 | -723 | 1126 | 403
26.2 | 41.9 | 18.48 |  | 18.48 | day-1 | -723 | 1127 | 404
26.2 | 42 | 18.49 |  | 18.49 | day-1 | -723 | 1128 | 405
26.7 | 42.1 | 18.49 |  | 18.49 | day-1 | -723 | 1129 | 406
26.3 | 42.2 | 18.5 |  | 18.5 | day-1 | -723 | 1130 | 407
26.4 | 42.4 | 18.52 |  | 18.52 | day-1 | -723 | 1131 | 408
26.4 | 42.5 | 18.52 |  | 18.52 | day-1 | -723 | 1132 | 409
26.5 | 42.6 | 18.53 |  | 18.53 | day-1 | -723 | 1133 | 410
26.5 | 42.7 | 18.53 |  | 18.53 | day-1 | -723 | 1133 | 410
26.4 | 42.9 | 18.55 |  | 18.55 | day-1 | -723 | 1135 | 412
26.3 | 43 | 18.56 |  | 18.56 | day-1 | -723 | 1136 | 413
26.3 | 43.1 | 18.56 |  | 18.56 | day-1 | -723 | 1136 | 413
26.5 | 43.2 | 18.58 |  | 18.58 | day-1 | -723 | 1137 | 414
26.4 | 43.4 | 18.59 |  | 18.59 | day-1 | -723 | 1139 | 416
26.6 | 43.5 | 19 |  | 19 | day-1 | -723 | 1140 | 417
26.1 | 43.6 | 19.01 |  | 19.01 | day-1 | -723 | 1141 | 418
26.4 | 43.7 | 19.01 |  | 19.01 | day-1 | -723 | 1141 | 418
26.5 | 43.9 | 19.04 |  | 19.04 | day-1 | -723 | 1143 | 420
26.6 | 44 | 19.05 |  | 19.05 | day-1 | -723 | 1144 | 421
26.1 | 44.1 | 19.05 |  | 19.05 | day-1 | -723 | 1145 | 422
26.3 | 44.2 | 19.06 |  | 19.06 | day-1 | -723 | 1146 | 423
26.2 | 44.4 | 19.08 |  | 19.08 | day-1 | -723 | 1148 | 425
26.3 | 44.5 | 19.09 |  | 19.09 | day-1 | -723 | 1149 | 426
26.4 | 44.6 | 19.1 |  | 19.1 | day-1 | -723 | 1150 | 427
26.4 | 44.7 | 19.11 |  | 19.11 | day-1 | -723 | 1151 | 428
26.2 | 44.9 | 19.13 |  | 19.13 | day-1 | -723 | 1153 | 430
26.3 | 45 | 19.14 |  | 19.14 | day-1 | -723 | 1154 | 431
26.6 | 45.1 | 19.15 |  | 19.15 | day-1 | -723 | 1155 | 432
26.2 | 45.2 | 19.16 |  | 19.16 | day-1 | -723 | 1156 | 433
26.7 | 45.4 | 19.18 |  | 19.18 | day-1 | -723 | 1158 | 435
26.2 | 45.5 | 19.2 |  | 19.2 | day-1 | -723 | 1159 | 436
26.6 | 45.6 | 19.21 |  | 19.21 | day-1 | -723 | 1160 | 437
26.4 | 45.7 | 19.22 |  | 19.22 | day-1 | -723 | 1161 | 438
26.5 | 45.9 | 19.25 |  | 19.25 | day-1 | -723 | 1164 | 441
26.3 | 46 | 19.26 |  | 19.26 | day-1 | -723 | 1165 | 442
26 | 46.1 | 19.27 |  | 19.27 | day-1 | -723 | 1167 | 444
26.3 | 46.2 | 19.29 |  | 19.29 | day-1 | -723 | 1168 | 445
26.5 | 46.4 | 19.31 |  | 19.31 | day-1 | -723 | 1171 | 448
26.5 | 46.5 | 19.34 |  | 19.34 | day-1 | -723 | 1173 | 450
26.2 | 46.6 | 19.36 |  | 19.36 | day-1 | -723 | 1175 | 452
26.4 | 46.7 | 19.38 |  | 19.38 | day-1 | -723 | 1177 | 454
26.7 | 46.9 | 19.43 |  | 19.43 | day-1 | -723 | 1183 | 460
26.7 | 47 | 19.48 |  | 19.48 | day-1 | -723 | 1187 | 464
26.4 | 46.9 | 19.53 |  | 19.53 | day-1 | -723 | 1193 | 470
26.3 | 46.8 | 19.55 |  | 19.55 | day-1 | -723 | 1194 | 471
26.7 | 46.6 | 19.56 |  | 19.56 | day-1 | -723 | 1196 | 473
26.4 | 46.5 | 19.57 |  | 19.57 | day-1 | -723 | 1197 | 474
26.4 | 46.4 | 19.58 |  | 19.58 | day-1 | -723 | 1198 | 475
26.6 | 46.3 | 19.59 |  | 19.59 | day-1 | -723 | 1198 | 475
26.7 | 46.1 | 20 |  | 20 | day-1 | -723 | 1200 | 477
26.2 | 46 | 20.01 |  | 20.01 | day-1 | -723 | 1201 | 478
26.4 | 45.9 | 20.02 |  | 20.02 | day-1 | -723 | 1202 | 479
26.3 | 45.8 | 20.03 |  | 20.03 | day-1 | -723 | 1203 | 480
26.5 | 45.6 | 20.05 |  | 20.05 | day-1 | -723 | 1204 | 481
26.3 | 45.5 | 20.06 |  | 20.06 | day-1 | -723 | 1205 | 482
26.3 | 45.4 | 20.06 |  | 20.06 | day-1 | -723 | 1206 | 483
26.5 | 45.3 | 20.07 |  | 20.07 | day-1 | -723 | 1207 | 484
26.1 | 45.1 | 20.08 |  | 20.08 | day-1 | -723 | 1208 | 485
26.1 | 45 | 20.09 |  | 20.09 | day-1 | -723 | 1209 | 486
26.4 | 44.9 | 20.11 |  | 20.11 | day-1 | -723 | 1210 | 487
26.4 | 44.8 | 20.11 |  | 20.11 | day-1 | -723 | 1211 | 488
26.5 | 44.6 | 20.13 |  | 20.13 | day-1 | -723 | 1213 | 490
26.5 | 44.5 | 20.14 |  | 20.14 | day-1 | -723 | 1213 | 490
26.5 | 44.4 | 20.15 |  | 20.15 | day-1 | -723 | 1214 | 491
26.4 | 44.3 | 20.15 |  | 20.15 | day-1 | -723 | 1215 | 492
26.4 | 44.1 | 20.17 |  | 20.17 | day-1 | -723 | 1217 | 494
26.3 | 44 | 20.18 |  | 20.18 | day-1 | -723 | 1218 | 495
26.6 | 43.9 | 20.2 |  | 20.2 | day-1 | -723 | 1220 | 497
25.7 | 43.8 | 20.23 |  | 20.23 | day-1 | -723 | 1223 | 500
25.5 | 43.6 | 20.29 |  | 20.29 | day-1 | -723 | 1229 | 506
25.7 | 43.5 | 20.32 |  | 20.32 | day-1 | -723 | 1232 | 509
25.8 | 43.4 | 20.35 |  | 20.35 | day-1 | -723 | 1235 | 512
25.7 | 43.3 | 20.38 |  | 20.38 | day-1 | -723 | 1238 | 515
25.6 | 43.1 | 20.44 |  | 20.44 | day-1 | -723 | 1244 | 521
25.9 | 43 | 20.47 |  | 20.47 | day-1 | -723 | 1247 | 524
25.5 | 42.9 | 20.5 |  | 20.5 | day-1 | -723 | 1250 | 527
25.6 | 42.8 | 20.53 |  | 20.53 | day-1 | -723 | 1253 | 530
25.6 | 42.6 | 20.59 |  | 20.59 | day-1 | -723 | 1259 | 536
25.6 | 42.5 | 21.02 |  | 21.02 | day-1 | -723 | 1262 | 539
25.5 | 42.4 | 21.05 |  | 21.05 | day-1 | -723 | 1265 | 542
25.4 | 42.3 | 21.08 |  | 21.08 | day-1 | -723 | 1268 | 545
25.6 | 42.1 | 21.15 |  | 21.15 | day-1 | -723 | 1274 | 551
25.8 | 42 | 21.18 |  | 21.18 | day-1 | -723 | 1277 | 554
25.6 | 41.9 | 21.21 |  | 21.21 | day-1 | -723 | 1280 | 557
25.5 | 41.8 | 21.23 |  | 21.23 | day-1 | -723 | 1283 | 560
25.6 | 41.6 | 21.3 |  | 21.3 | day-1 | -723 | 1289 | 566
25.6 | 41.5 | 21.33 |  | 21.33 | day-1 | -723 | 1292 | 569
25.8 | 41.4 | 21.36 |  | 21.36 | day-1 | -723 | 1295 | 572
25.4 | 41.3 | 21.38 |  | 21.38 | day-1 | -723 | 1298 | 575
25.7 | 41.1 | 21.45 |  | 21.45 | day-1 | -723 | 1304 | 581
25.6 | 41 | 21.48 |  | 21.48 | day-1 | -723 | 1307 | 584
25.7 | 40.9 | 21.51 |  | 21.51 | day-1 | -723 | 1310 | 587
25.6 | 40.8 | 21.53 |  | 21.53 | day-1 | -723 | 1313 | 590
25.7 | 40.6 | 22 |  | 22 | day-1 | -723 | 1320 | 597
25.6 | 40.5 | 22.03 |  | 22.03 | day-1 | -723 | 1323 | 600
25.5 | 40.4 | 22.06 |  | 22.06 | day-1 | -723 | 1326 | 603
25.6 | 40.3 | 22.09 |  | 22.09 | day-1 | -723 | 1329 | 606
25.7 | 40.1 | 22.15 |  | 22.15 | day-1 | -723 | 1335 | 612
25.5 | 40 | 22.18 |  | 22.18 | day-1 | -723 | 1338 | 615
25.7 | 39.9 | 22.21 |  | 22.21 | day-1 | -723 | 1341 | 618
25.6 | 39.8 | 22.24 |  | 22.24 | day-1 | -723 | 1344 | 621
25.7 | 39.6 | 22.3 |  | 22.3 | day-1 | -723 | 1350 | 627
25.6 | 39.5 | 22.33 |  | 22.33 | day-1 | -723 | 1353 | 630
25.7 | 39.4 | 22.36 |  | 22.36 | day-1 | -723 | 1356 | 633
25.5 | 39.3 | 22.39 |  | 22.39 | day-1 | -723 | 1359 | 636
25.5 | 39.1 | 22.45 |  | 22.45 | day-1 | -723 | 1365 | 642
25.6 | 39 | 22.48 |  | 22.48 | day-1 | -723 | 1368 | 645
25.6 | 38.9 | 22.52 |  | 22.52 | day-1 | -723 | 1371 | 648
25.6 | 38.8 | 22.54 |  | 22.54 | day-1 | -723 | 1374 | 651
25.6 | 38.6 | 23 |  | 23 | day-1 | -723 | 1380 | 657
25.6 | 38.5 | 23.04 |  | 23.04 | day-1 | -723 | 1383 | 660
25.5 | 38.4 | 23.07 |  | 23.07 | day-1 | -723 | 1386 | 663
25.6 | 38.3 | 23.09 |  | 23.09 | day-1 | -723 | 1389 | 666
25.6 | 38.1 | 23.15 |  | 23.15 | day-1 | -723 | 1395 | 672
25.6 | 38 | 23.19 |  | 23.19 | day-1 | -723 | 1398 | 675
25.7 | 37.9 | 23.22 |  | 23.22 | day-1 | -723 | 1401 | 678
25.7 | 37.8 | 23.24 |  | 23.24 | day-1 | -723 | 1404 | 681
25.7 | 37.6 | 23.3 |  | 23.3 | day-1 | -723 | 1410 | 687
25.6 | 37.5 | 23.34 |  | 23.34 | day-1 | -723 | 1413 | 690
25.4 | 37.4 | 23.37 |  | 23.37 | day-1 | -723 | 1416 | 693
25.8 | 37.3 | 23.4 |  | 23.4 | day-1 | -723 | 1420 | 697
25.5 | 37.1 | 23.46 |  | 23.46 | day-1 | -723 | 1426 | 703
25.7 | 37 | 23.49 |  | 23.49 | day-1 | -723 | 1429 | 706
25.5 | 36.9 | 23.52 |  | 23.52 | day-1 | -723 | 1432 | 709
25.5 | 36.8 | 23.55 |  | 23.55 | day-1 | -723 | 1435 | 712
25.7 | 36.6 | 0.01 |  | 0.01 | day-1 | -723 | 1441 | 718
25.5 | 36.5 | 0.04 |  | 0.04 | day-1 | -723 | 1444 | 721
25.8 | 36.4 | 0.07 |  | 0.07 | day-1 | -723 | 1447 | 724
25.6 | 36.3 | 0.1 |  | 0.1 | day-1 | -723 | 1450 | 727
25.7 | 36.1 | 0.16 |  | 0.16 | day-1 | -723 | 1456 | 733
25.7 | 36 | 0.19 |  | 0.19 | day-1 | -723 | 1459 | 736
25.7 | 35.9 | 0.22 |  | 0.22 | day-1 | -723 | 1462 | 739
25.7 | 35.8 | 0.25 |  | 0.25 | day-1 | -723 | 1465 | 742
25.6 | 35.6 | 0.31 |  | 0.31 | day-1 | -723 | 1471 | 748
25.8 | 35.5 | 0.35 |  | 0.35 | day-1 | -723 | 1474 | 751
25.7 | 35.4 | 0.38 |  | 0.38 | day-1 | -723 | 1477 | 754
25.7 | 35.3 | 0.41 |  | 0.41 | day-1 | -723 | 1480 | 757
25.8 | 35.1 | 0.46 |  | 0.46 | day-1 | -723 | 1486 | 763
25.7 | 35 | 0.5 |  | 0.5 | day-1 | -723 | 1489 | 766
25.8 | 34.9 | 0.52 |  | 0.52 | day-1 | -723 | 1492 | 769
25.7 | 34.8 | 0.56 |  | 0.56 | day-1 | -723 | 1495 | 772
25.6 | 34.6 | 1.01 |  | 1.01 | day-1 | -723 | 1501 | 778
25.8 | 34.5 | 1.05 |  | 1.05 | day-1 | -723 | 1504 | 781
26.1 | 34.4 | 1.08 |  | 1.08 | day-1 | -723 | 1507 | 784
25.8 | 34.3 | 1.11 |  | 1.11 | day-1 | -723 | 1510 | 787
25.6 | 34.1 | 1.16 |  | 1.16 | day-1 | -723 | 1516 | 793
26.1 | 34 | 1.2 |  | 1.2 | day-1 | -723 | 1520 | 797
25.8 | 33.9 | 1.23 |  | 1.23 | day-1 | -723 | 1523 | 800
25.9 | 33.8 | 1.26 |  | 1.26 | day-1 | -723 | 1526 | 803
25.9 | 33.6 | 1.32 |  | 1.32 | day-1 | -723 | 1532 | 809
25.9 | 33.5 | 1.35 |  | 1.35 | day-1 | -723 | 1535 | 812
25.7 | 33.4 | 1.38 |  | 1.38 | day-1 | -723 | 1538 | 815
25.9 | 33.3 | 1.41 |  | 1.41 | day-1 | -723 | 1541 | 818
25.9 | 33.1 | 1.47 |  | 1.47 | day-1 | -723 | 1547 | 824
25.9 | 33 | 1.5 |  | 1.5 | day-1 | -723 | 1550 | 827
26 | 32.9 | 1.53 |  | 1.53 | day-1 | -723 | 1553 | 830
25.6 | 32.8 | 1.56 |  | 1.56 | day-1 | -723 | 1556 | 833
25.8 | 32.6 | 2.02 |  | 2.02 | day-1 | -723 | 1562 | 839
26 | 32.5 | 2.05 |  | 2.05 | day-1 | -723 | 1565 | 842
25.6 | 32.4 | 2.08 |  | 2.08 | day-1 | -723 | 1568 | 845
25.7 | 32.3 | 2.12 |  | 2.12 | day-1 | -723 | 1571 | 848
25.9 | 32.1 | 2.18 |  | 2.18 | day-1 | -723 | 1577 | 854
25.7 | 32 | 2.21 |  | 2.21 | day-1 | -723 | 1580 | 857
25.6 | 31.9 | 2.23 |  | 2.23 | day-1 | -723 | 1583 | 860
25.6 | 31.7 | 2.3 |  | 2.3 | day-1 | -723 | 1589 | 866
25.8 | 31.5 | 2.36 |  | 2.36 | day-1 | -723 | 1595 | 872
25.7 | 31.4 | 2.38 |  | 2.38 | day-1 | -723 | 1598 | 875
26 | 31.2 | 2.5 |  | 2.5 | day-1 | -723 | 1609 | 886
25.7 | 31 | 3.18 |  | 3.18 | day-1 | -723 | 1638 | 915
25.7 | 30.9 | 3.33 |  | 3.33 | day-1 | -723 | 1652 | 929
almost 4 hr data missing
25.7 | 36.6 | 0.23 | day-2, am | 0.23 | day-2 | 720 | 23 | 720
25.5 | 36.5 | 0.24 |  | 0.24 | day-2 | 720 | 24 | 721
25.6 | 36.4 | 0.27 |  | 0.27 | day-2 | 720 | 27 | 724
25.6 | 36.3 | 0.3 |  | 0.3 | day-2 | 720 | 30 | 727
25.5 | 36.1 | 0.36 |  | 0.36 | day-2 | 720 | 36 | 733
25.7 | 36 | 0.39 |  | 0.39 | day-2 | 720 | 39 | 736
25.7 | 35.9 | 0.42 |  | 0.42 | day-2 | 720 | 42 | 739
25.5 | 35.8 | 0.45 |  | 0.45 | day-2 | 720 | 45 | 742
25.7 | 35.6 | 0.52 |  | 0.52 | day-2 | 720 | 51 | 748
25.7 | 35.5 | 0.55 |  | 0.55 | day-2 | 720 | 54 | 751
25.6 | 35.4 | 0.57 |  | 0.57 | day-2 | 720 | 57 | 754
25.7 | 35.3 | 1 |  | 1 | day-2 | 720 | 60 | 757
26.1 | 35.1 | 1.07 |  | 1.07 | day-2 | 720 | 66 | 763
25.8 | 35 | 1.1 |  | 1.1 | day-2 | 720 | 69 | 766
25.9 | 34.9 | 1.12 |  | 1.12 | day-2 | 720 | 72 | 769
25.9 | 34.8 | 1.15 |  | 1.15 | day-2 | 720 | 75 | 772
25.5 | 34.6 | 1.22 |  | 1.22 | day-2 | 720 | 81 | 778
25.8 | 34.5 | 1.24 |  | 1.24 | day-2 | 720 | 84 | 781
25.7 | 34.4 | 1.27 |  | 1.27 | day-2 | 720 | 87 | 784
25.9 | 34.3 | 1.3 |  | 1.3 | day-2 | 720 | 90 | 787
25.7 | 34.1 | 1.36 |  | 1.36 | day-2 | 720 | 96 | 793
25.7 | 34 | 1.4 |  | 1.4 | day-2 | 720 | 100 | 797
25.7 | 33.9 | 1.43 |  | 1.43 | day-2 | 720 | 103 | 800
25.6 | 33.8 | 1.46 |  | 1.46 | day-2 | 720 | 106 | 803
25.9 | 33.6 | 1.52 |  | 1.52 | day-2 | 720 | 112 | 809
25.8 | 33.5 | 1.55 |  | 1.55 | day-2 | 720 | 115 | 812
25.7 | 33.4 | 1.58 |  | 1.58 | day-2 | 720 | 118 | 815
26 | 33.3 | 2.01 |  | 2.01 | day-2 | 720 | 121 | 818
25.8 | 33.1 | 2.07 |  | 2.07 | day-2 | 720 | 127 | 824
25.7 | 33 | 2.1 |  | 2.1 | day-2 | 720 | 130 | 827
25.9 | 32.9 | 2.13 |  | 2.13 | day-2 | 720 | 133 | 830
25.8 | 32.8 | 2.16 |  | 2.16 | day-2 | 720 | 136 | 833
25.8 | 32.6 | 2.22 |  | 2.22 | day-2 | 720 | 142 | 839
25.6 | 32.5 | 2.25 |  | 2.25 | day-2 | 720 | 145 | 842
25.7 | 32.4 | 2.28 |  | 2.28 | day-2 | 720 | 148 | 845
25.8 | 32.3 | 2.31 |  | 2.31 | day-2 | 720 | 151 | 848
25.9 | 32.1 | 2.38 |  | 2.38 | day-2 | 720 | 157 | 854
25.9 | 32 | 2.4 |  | 2.4 | day-2 | 720 | 160 | 857
25.4 | 31.9 | 2.44 |  | 2.44 | day-2 | 720 | 163 | 860
26.1 | 31.7 | 2.5 |  | 2.5 | day-2 | 720 | 169 | 866
25.7 | 31.5 | 2.55 |  | 2.55 | day-2 | 720 | 175 | 872
25.6 | 31.4 | 2.59 |  | 2.59 | day-2 | 720 | 178 | 875
25.8 | 31.2 | 3.09 |  | 3.09 | day-2 | 720 | 189 | 886
almost 16 hr data missing
26.3 | 25.9 | 19.36 | day 2, pm | 19.36 | day-2 | 720 | 1212 | 1880
26.1 | 25.9 | 19.56 |  | 19.56 | day-2 | 720 | 1232 | 1900
26.3 | 25.9 | 21.56 |  | 21.56 | day-2 | 720 | 1352 | 2020
almost 9 hr data missing
25.9 | 25.9 | 0.1 | day 3, am | 0.1 | day-3 | 2160 | 10 | 2170
26.1 | 25.9 | 1.13 |  | 1.13 | day-3 | 2160 | 73 | 2233
26.4 | 25.9 | 10.33 |  | 10.33 | day-3 | 2160 | 633 | 2793
26.2 | 25.9 | 13.13 |  | 13.13 | day-3 | 2160 | 793 | 2953